## test
oxygen concentration | laser power | scanning velocity | layer height | energy density | trail | pmb_50Hz | pmb_200Hz | pmb_400Hz | pmb_800Hz | iron_50Hz | iron_200Hz | iron_400Hz | iron_800Hz
0 | 150 | 400 | 0.05 | 115.385 | trail1_05 | 842.98 | 465.6 | 350.99 | 209.09 | 14.845 | 239.64 | 667.28 | 2694.2
0 | 150 | 400 | 0.05 | 115.385 | trail1_06 | 766.1 | 395.82 | 297.24 | 186.99 | 8.63 | 160.9 | 453.38 | 1819
0 | 200 | 700 | 0.06 | 73.26 | trail2_05 | 871.16 | 486.99 | X | 232.89 | 14.335 | 243.76 | 627.12 | 2655.8
0 | 200 | 700 | 0.06 | 73.26 | trail2_06 | 824.69 | 459.55 | 350.93 | 212.87 | 13.292 | 224.67 | 625.86 | X
0 | 250 | 1000 | 0.07 | 54.945 | trail3_05 | 847.9 | X | X | 224.5 | 12.819 | 223.69 | 617.05 | 2414.1
0 | 250 | 1000 | 0.07 | 54.945 | trail3_06 | 921.18 | 495.96 | 426.86 | 243.38 | 14.26 | 250.92 | 637.19 | 2680
3000 | 150 | 700 | 0.07 | 47.096 | trail4_05 | 519.91 | 294.48 | 203.53 | 128.86 | 5.6322 | 80.815 | 250.18 | 1050.2
3000 | 150 | 700 | 0.07 | 47.096 | trail4_06 | 516.62 | 294.79 | 220.76 | 134.61 | 5.2721 | 77.289 | X | 974.6
3000 | 200 | 1000 | 0.05 | 61.538 | trail5_05 | 651.91 | 358.36 | 254.84 | 152.27 | 9.0618 | 138.14 | 418.28 | 1741
3000 | 200 | 1000 | 0.05 | 61.538 | trail5_06 | 665.31 | 369.75 | 282.62 | 163.48 | 8.9361 | 145.9 | 411.87 | 1755.4
3000 | 250 | 400 | 0.06 | 160.256 | trail6_05 | 830.56 | 454.54 | 352.97 | 203.13 | 15.006 | 228.91 | 628.53 | 2606.7
3000 | 250 | 400 | 0.06 | 160.256 | trail6_06 | 839.3 | 455.92 | 355.43 | 196.75 | 14.98 | 239.28 | 654.32 | 2753.1
6000 | 150 | 1000 | 0.06 | 38.462 | trail7_05 | 498.49 | 285.01 | 216.04 | 129.14 | 5.0368 | 72.085 | 208.33 | 920.03
6000 | 150 | 1000 | 0.06 | 38.462 | trail7_06 | 507.25 | 287.45 | 222.07 | 138.34 | 4.9485 | 67.565 | 195.99 | 842.11
6000 | 200 | 400 | 0.07 | 109.89 | trail8_05 | 663.73 | 372.18 | 290.51 | 163.73 | 9.0064 | 137.86 | 391.37 | 1734.6
6000 | 200 | 400 | 0.07 | 109.89 | trail8_06 | 676.06 | 373.29 | 292.27 | 167.62 | 9.4946 | 144.57 | 408.07 | 1755.7
6000 | 250 | 700 | 0.05 | 109.89 | trail9_05 | 803.96 | 440.47 | 343.85 | 189.79 | 13.183 | 218.76 | 603.53 | 2570.7
6000 | 250 | 700 | 0.05 | 109.89 | trail9_06 | X | 470.66 | 368.68 | 216.08 | 13.085 | 235.85 | 649.88 | 2652.3

## trail1_05
layer | energy | entropy | contrast | idm | autocorrelation | mean_x | mean_y | variance_x | variance_y | standard_deviation_x | standard_deviation_y | correlation | dissimilarity
8 | 0.0003329094 | 9.000394 | 1056.339 | 0 | 18222.99 | 133.0595 | 128.7704 | 1654.225 | 1672.623 | 40.67202 | 40.89757 | 0.6546221 | 19.53014
9 | 0.000331811 | 9.035389 | 1141.809 | 0 | 18214.7 | 131.7582 | 130.1178 | 1612.529 | 1615.22 | 40.15619 | 40.18968 | 0.6633958 | 20.13538
10 | 0.0003053533 | 9.084334 | 1291.711 | 0 | 17529.66 | 125.47 | 130.8838 | 1708.243 | 1737.552 | 41.33076 | 41.68382 | 0.6429567 | 21.50269
11 | 0.0003206348 | 9.100949 | 1258.61 | 0 | 18968.48 | 135.7414 | 130.7341 | 1894.564 | 1919.637 | 43.52651 | 43.81358 | 0.6410288 | 21.3674
12 | 0.0003290327 | 9.050059 | 1232.206 | 0 | 18344.43 | 131.1834 | 131.4521 | 1671.614 | 1671.687 | 40.88518 | 40.88608 | 0.6581104 | 20.85638
13 | 0.0003181825 | 9.058836 | 1203.412 | 0 | 17907.46 | 127.2009 | 131.6049 | 1699.425 | 1718.82 | 41.22399 | 41.45856 | 0.6829493 | 20.49072
14 | 0.000320767 | 9.105438 | 1189.455 | 0 | 19538.57 | 136.2903 | 133.1078 | 2056.251 | 2066.38 | 45.34577 | 45.45732 | 0.67787 | 20.68688
15 | 0.0003343486 | 9.088305 | 1283.166 | 0 | 19287.46 | 135.9422 | 132.376 | 1925.917 | 1938.635 | 43.88515 | 44.02981 | 0.668654 | 21.62266
16 | 0.0003257101 | 9.035503 | 1303.171 | 0 | 17787 | 125.1392 | 132.6457 | 1691.162 | 1747.51 | 41.12356 | 41.80307 | 0.6909643 | 21.54507
17 | 0.0002973067 | 9.148943 | 1218.428 | 0 | 19524.58 | 136.8535 | 132.4224 | 2085.07 | 2104.705 | 45.66235 | 45.87685 | 0.6693186 | 21.00884
18 | 0.0003136136 | 9.111604 | 1273.459 | 0 | 19171.47 | 135.3268 | 132.3121 | 1891.392 | 1900.481 | 43.48994 | 43.59431 | 0.6678175 | 21.45904
19 | 0.0002874263 | 9.13482 | 1477.494 | 0 | 17665.76 | 124.632 | 132.9127 | 1660.655 | 1729.225 | 40.75108 | 41.5839 | 0.6494877 | 23.17116
20 | 0.0003004276 | 9.188679 | 1486.173 | 0 | 19612.82 | 138.7108 | 131.7082 | 2193.049 | 2242.085 | 46.82991 | 47.35058 | 0.6058856 | 23.31688
21 | 0.0003259816 | 9.087937 | 1313.682 | 0 | 18360.49 | 131.9438 | 130.1965 | 1816.648 | 1819.702 | 42.62201 | 42.65782 | 0.6500392 | 21.65924
22 | 0.0003007243 | 9.049931 | 1356.515 | 0 | 16426.77 | 119.907 | 129.1285 | 1379.844 | 1464.88 | 37.14607 | 38.27359 | 0.6635439 | 22.19724
23 | 0.0002698583 | 9.217638 | 1502.213 | 0 | 18553.28 | 135.3617 | 128.357 | 2021.699 | 2070.764 | 44.96325 | 45.50559 | 0.5760679 | 23.89118
24 | 0.0002775193 | 9.178593 | 1367.015 | 0 | 17818.71 | 130.1036 | 128.3406 | 1803.563 | 1806.671 | 42.46831 | 42.50489 | 0.621101 | 22.64352
25 | 0.0002874345 | 9.079477 | 1339.886 | 0 | 16274.38 | 119.5221 | 128.0017 | 1451.987 | 1523.892 | 38.1048 | 39.03692 | 0.6557152 | 22.06613
26 | 0.0002786755 | 9.190206 | 1415.58 | 0 | 18311.11 | 134.0548 | 127.7584 | 1959.538 | 1999.183 | 44.26656 | 44.71211 | 0.5984677 | 22.78773
27 | 0.0002871269 | 9.178216 | 1331.647 | 0 | 17733.86 | 129.8492 | 127.8701 | 1810.173 | 1814.09 | 42.546 | 42.59201 | 0.6236063 | 22.09859
28 | 0.0002978628 | 9.083745 | 1343.674 | 0 | 16136.39 | 119.7398 | 126.7538 | 1450.394 | 1499.59 | 38.08391 | 38.72442 | 0.6502297 | 21.80169
29 | 0.0002719172 | 9.201367 | 1381.561 | 0 | 17371.16 | 130.6886 | 123.8128 | 1946.525 | 1993.801 | 44.11933 | 44.6519 | 0.6041856 | 22.62422
30 | 0.0002642762 | 9.191587 | 1357.938 | 0 | 15998.18 | 120.9794 | 122.9923 | 1837.224 | 1841.277 | 42.86275 | 42.90999 | 0.6082258 | 22.38828
31 | 0.0002825814 | 9.097788 | 1313.824 | 0 | 15318.89 | 117.3607 | 122.9758 | 1374.304 | 1405.833 | 37.07149 | 37.49434 | 0.6376981 | 21.58542
32 | 0.0003043513 | 9.110026 | 1302.032 | 0 | 17346.27 | 130.7493 | 124.7958 | 1717.089 | 1752.534 | 41.43767 | 41.86317 | 0.5933756 | 21.78227
33 | 0.0003025596 | 9.103584 | 1309.398 | 0 | 16867.42 | 126.1821 | 125.89 | 1650.018 | 1650.104 | 40.62029 | 40.62134 | 0.5953665 | 21.53168
34 | 0.0003011573 | 9.058643 | 1241.9 | 0 | 16060.63 | 120.6722 | 125.3562 | 1456.9 | 1478.841 | 38.16922 | 38.45556 | 0.6360729 | 20.96977
35 | 0.0003029809 | 9.09447 | 1212.838 | 0 | 17170.83 | 129.1263 | 124.6254 | 1750.294 | 1770.552 | 41.8364 | 42.07782 | 0.6126135 | 20.93972
36 | 0.0003126483 | 9.05535 | 1218.583 | 0 | 16372.55 | 124.3407 | 124.1311 | 1524.564 | 1524.608 | 39.04556 | 39.04612 | 0.6152753 | 20.81401
37 | 0.0003135737 | 9.023085 | 1232.338 | 0 | 15723.92 | 118.889 | 124.7814 | 1383.082 | 1417.801 | 37.18963 | 37.65354 | 0.6347101 | 20.87653
38 | 0.0003125212 | 9.075704 | 1153.131 | 0 | 17510.25 | 130.9006 | 124.986 | 1815.644 | 1850.627 | 42.6102 | 43.01875 | 0.6271187 | 20.50278
39 | 0.000332155 | 8.993145 | 1063.766 | 0 | 16683.28 | 125.1449 | 124.8984 | 1532.148 | 1532.209 | 39.14257 | 39.14335 | 0.6871988 | 19.45701
40 | 0.0003068134 | 9.039105 | 1241.768 | 0 | 15902.36 | 118.694 | 125.6698 | 1482.585 | 1531.247 | 38.50423 | 39.13103 | 0.6544888 | 21.16219
41 | 0.0002944998 | 9.175823 | 1435.116 | 0 | 17966.45 | 133.0986 | 126.2743 | 1932.169 | 1978.74 | 43.95634 | 44.48293 | 0.593018 | 23.07221
42 | 0.0003002081 | 9.15038 | 1350.405 | 0 | 17238.97 | 127.0617 | 126.9607 | 1799.044 | 1799.055 | 42.41502 | 42.41514 | 0.6154131 | 21.97021
43 | 0.0002985704 | 9.081779 | 1258.195 | 0 | 16236.26 | 120.7264 | 126.2458 | 1485.424 | 1515.888 | 38.54107 | 38.93428 | 0.6631372 | 21.17059
44 | 0.0002892067 | 9.158315 | 1353.88 | 0 | 17637.56 | 131.0189 | 126.1746 | 1849.735 | 1873.203 | 43.00839 | 43.28036 | 0.5943428 | 22.31386
45 | 0.0002878388 | 9.146603 | 1354.144 | 0 | 16947.01 | 126.7472 | 125.6654 | 1690.566 | 1691.736 | 41.11631 | 41.13054 | 0.6027266 | 22.23329
46 | 0.0002891081 | 9.080564 | 1296.432 | 0 | 16007.99 | 119.2812 | 126.022 | 1480.719 | 1526.157 | 38.47996 | 39.06592 | 0.6492293 | 21.5405
47 | 0.0002828524 | 9.170015 | 1305.725 | 0 | 17784.37 | 131.8107 | 125.8911 | 1936.767 | 1971.809 | 44.00859 | 44.40494 | 0.6092489 | 21.94966
48 | 0.0003134985 | 9.096533 | 1261.757 | 0 | 17103.59 | 126.5011 | 126.7272 | 1654.323 | 1654.375 | 40.67316 | 40.67379 | 0.6482863 | 21.46183
49 | 0.0003088621 | 9.090928 | 1273.08 | 0 | 16515.3 | 122.0775 | 126.7858 | 1593.226 | 1615.395 | 39.91512 | 40.19186 | 0.6467935 | 21.4341
50 | 0.0002933033 | 9.145702 | 1266.424 | 0 | 17754.47 | 131.6845 | 125.8355 | 1911.083 | 1945.294 | 43.71574 | 44.1053 | 0.6140283 | 21.50547
51 | 0.0003204277 | 9.032788 | 1134.03 | 0 | 16423.85 | 123.7652 | 124.6661 | 1505.523 | 1506.334 | 38.8009 | 38.81136 | 0.660422 | 20.20663
52 | 0.0002987939 | 9.024681 | 1204.53 | 0 | 15802.59 | 118.4196 | 125.6511 | 1356.481 | 1408.775 | 36.8303 | 37.53353 | 0.6677262 | 21.09931
53 | 0.0002746403 | 9.196852 | 1301.089 | 0 | 18477.06 | 134.6977 | 127.9847 | 1929.683 | 1974.746 | 43.92801 | 44.43798 | 0.6341168 | 22.26949
54 | 0.0002890831 | 9.175345 | 1277.855 | 0 | 18518.36 | 130.9353 | 131.6157 | 1959.478 | 1959.941 | 44.26584 | 44.27107 | 0.655832 | 21.73282
55 | 0.0002943556 | 9.124413 | 1177.277 | 0 | 18376.24 | 129.1282 | 132.5479 | 1766.809 | 1778.503 | 42.03332 | 42.1722 | 0.7111315 | 20.53716
56 | 0.0002981165 | 9.109218 | 1067.03 | 0 | 19797.63 | 137.776 | 133.5388 | 1965.601 | 1983.555 | 44.335 | 44.53702 | 0.7086276 | 19.41755
57 | 0.000333241 | 9.060531 | 1128.843 | 0 | 19220.59 | 133.6568 | 133.7762 | 1880.474 | 1880.488 | 43.36435 | 43.36452 | 0.7128577 | 19.70102
58 | 0.0003248803 | 9.06986 | 1099.624 | 0 | 18757.91 | 129.8892 | 133.6386 | 1908.205 | 1922.264 | 43.68294 | 43.84356 | 0.7308382 | 19.16575
59 | 0.0003544785 | 9.032061 | 1012.923 | 0 | 20211.3 | 137.5749 | 135.4686 | 2085.122 | 2089.558 | 45.66301 | 45.71157 | 0.7541915 | 18.38476
60 | 0.0003782833 | 9.011264 | 1174.213 | 0 | 20217.07 | 138.9581 | 134.3667 | 2170.715 | 2191.797 | 46.59085 | 46.81655 | 0.7086613 | 19.60941
61 | 0.0003371255 | 9.032215 | 1147.337 | 0 | 18385.89 | 126.5409 | 133.8868 | 1873.145 | 1927.107 | 43.27977 | 43.89876 | 0.7599028 | 19.19256
62 | 0.0003458991 | 9.062838 | 1045.477 | 0 | 19881.63 | 136.2491 | 133.8412 | 2179.936 | 2185.735 | 46.6897 | 46.75175 | 0.7540241 | 18.53958
63 | 0.0003617958 | 9.046865 | 1247.196 | 0 | 20203.52 | 138.6759 | 133.9998 | 2322.313 | 2344.179 | 48.19027 | 48.41661 | 0.6947514 | 20.10621
64 | 0.0003443656 | 9.006625 | 1261.825 | 0 | 18251.13 | 126.9732 | 132.7231 | 1865.048 | 1898.11 | 43.18607 | 43.56718 | 0.7434852 | 20.03403
65 | 0.0003257096 | 9.082174 | 1145.849 | 0 | 18886.11 | 132.7982 | 130.5023 | 2196.818 | 2202.09 | 46.87009 | 46.9263 | 0.707297 | 19.67137
66 | 0.0003421872 | 9.041227 | 1144.736 | 0 | 18389.09 | 131.6017 | 128.3312 | 2094.517 | 2105.214 | 45.76581 | 45.88253 | 0.714578 | 19.72555
67 | 0.000360181 | 8.939301 | 1224.756 | 0 | 16819.78 | 120.4465 | 128.2104 | 1746.665 | 1806.942 | 41.79303 | 42.50806 | 0.7752716 | 19.69774
68 | 0.0003347774 | 9.102825 | 1270.683 | 0 | 18439.86 | 132.4912 | 125.649 | 2587.671 | 2634.489 | 50.86911 | 51.32722 | 0.6865226 | 20.41359
69 | 0.0003700303 | 9.047813 | 1085.407 | 0 | 17272.28 | 124.0134 | 125.3554 | 2249.345 | 2251.147 | 47.42717 | 47.44617 | 0.7672714 | 18.91851
70 | 0.000341934 | 9.010519 | 917.9579 | 0 | 16052.66 | 119.2983 | 121.1283 | 1955.363 | 1958.713 | 44.21943 | 44.2573 | 0.8187264 | 17.51634
71 | 0.0002933988 | 9.12183 | 1059.727 | 0 | 15805.09 | 120.1397 | 118.3045 | 2268.94 | 2272.309 | 47.63333 | 47.66868 | 0.701149 | 19.10123
72 | 0.0003021883 | 9.04831 | 1089.88 | 0 | 14751.35 | 115.4812 | 117.2552 | 1674.519 | 1677.666 | 40.92082 | 40.95926 | 0.7222794 | 19.29685
73 | 0.0003131172 | 8.996923 | 968.1319 | 0 | 14500.05 | 116.0453 | 115.4254 | 1547.095 | 1547.48 | 39.33305 | 39.33793 | 0.7144813 | 18.1941
74 | 0.0002796371 | 9.08944 | 1018.845 | 0 | 14460.51 | 114.6926 | 116.1466 | 1671.878 | 1673.993 | 40.88851 | 40.91437 | 0.6810655 | 18.99283
75 | 0.0002957038 | 9.067145 | 1042.255 | 0 | 14881.9 | 117.8122 | 116.7854 | 1635.761 | 1636.816 | 40.44445 | 40.45748 | 0.6864222 | 19.14837
76 | 0.0003118571 | 9.013671 | 1020.241 | 0 | 15082.81 | 117.721 | 118.41 | 1650.215 | 1650.69 | 40.6227 | 40.62854 | 0.6928372 | 18.61609
77 | 0.0003396566 | 8.899021 | 850.5658 | 0 | 15457.02 | 119.664 | 118.7484 | 1680.118 | 1680.958 | 40.98907 | 40.99932 | 0.7421204 | 16.19424

## trail1_06
layer | energy | entropy | contrast | idm | autocorrelation | mean_x | mean_y | variance_x | variance_y | standard_deviation_x | standard_deviation_y | correlation | dissimilarity
8 | 0.0003987285 | 8.848798 | 861.9333 | 0 | 20195.56 | 139.0613 | 135.6192 | 1868.589 | 1880.439 | 43.22692 | 43.36376 | 0.712838 | 17.12856
9 | 0.0005278987 | 8.58556 | 785.2525 | 0 | 18850.76 | 133.2235 | 133.1278 | 1395.709 | 1395.719 | 37.35885 | 37.35897 | 0.7989082 | 15.87369
10 | 0.0004280268 | 8.772841 | 947.5696 | 0 | 18055.1 | 127.1338 | 132.9134 | 1516.336 | 1549.739 | 38.94 | 39.36658 | 0.7549761 | 17.7773
11 | 0.0003511929 | 8.94562 | 1077.951 | 0 | 19587.82 | 138.3546 | 131.173 | 2164.27 | 2215.845 | 46.52159 | 47.07265 | 0.6573146 | 19.38577
12 | 0.0005236638 | 8.589974 | 840.0453 | 0 | 17863.39 | 128.0414 | 130.0689 | 1466.101 | 1470.213 | 38.28949 | 38.34314 | 0.8236296 | 16.44027
13 | 0.0004609006 | 8.717857 | 883.7728 | 0 | 16971.36 | 123.5213 | 126.9994 | 1640.989 | 1653.086 | 40.50904 | 40.65808 | 0.7797424 | 16.95859
14 | 0.0003518716 | 8.947254 | 1080.778 | 0 | 17642.79 | 129.5365 | 124.544 | 2258.939 | 2283.864 | 47.52817 | 47.78966 | 0.6647168 | 19.09102
15 | 0.0004563276 | 8.726994 | 904.5934 | 0 | 15766.68 | 120.4674 | 120.9555 | 1522.663 | 1522.902 | 39.02118 | 39.02424 | 0.7850884 | 17.11218
16 | 0.000422422 | 8.765629 | 803.2276 | 0 | 14060.92 | 112.9253 | 114.8514 | 1390.704 | 1394.414 | 37.29208 | 37.34179 | 0.7836698 | 16.44574
17 | 0.0003171229 | 8.930643 | 865.5262 | 0 | 13487.66 | 111.2326 | 110.6286 | 1809.883 | 1810.248 | 42.54268 | 42.54697 | 0.6531064 | 17.25865
18 | 0.0004094068 | 8.715791 | 747.7685 | 0 | 12557.75 | 107.5493 | 108.7246 | 1061.822 | 1063.204 | 32.58546 | 32.60666 | 0.8136592 | 15.67937
19 | 0.0003528307 | 8.863037 | 770.7718 | 0 | 12405.72 | 107.4289 | 106.3863 | 1358.316 | 1359.404 | 36.85525 | 36.87 | 0.7188172 | 16.44798
20 | 0.0002736999 | 9.037283 | 914.0848 | 0 | 12249.97 | 104.2162 | 107.0553 | 1667.184 | 1675.245 | 40.83111 | 40.92969 | 0.6540701 | 18.51192
21 | 0.0003453082 | 8.915993 | 860.8633 | 0 | 12764.78 | 109.2331 | 107.9891 | 1263.54 | 1265.088 | 35.54619 | 35.56796 | 0.766271 | 17.39148
22 | 0.0003456455 | 8.935383 | 914.4553 | 0 | 13205.49 | 110.8282 | 109.1516 | 1621.167 | 1623.978 | 40.26365 | 40.29854 | 0.6831369 | 17.4656
23 | 0.0003002625 | 8.982698 | 903.6336 | 0 | 12783.83 | 107.4099 | 108.6205 | 1634.163 | 1635.629 | 40.42471 | 40.44284 | 0.6831846 | 17.52452
24 | 0.0003986753 | 8.796694 | 879.2436 | 0 | 12667.89 | 107.3993 | 108.9508 | 1264.733 | 1267.14 | 35.56301 | 35.59684 | 0.7635937 | 16.82735
25 | 0.0003566117 | 8.938403 | 986.1763 | 0 | 13583.36 | 112.1387 | 110.795 | 1717.56 | 1719.366 | 41.44338 | 41.46516 | 0.6744174 | 17.98944
26 | 0.0002973003 | 9.04527 | 968.3647 | 0 | 13907.13 | 112.9536 | 112.624 | 1748.3 | 1748.409 | 41.81262 | 41.81392 | 0.6782765 | 18.28608
27 | 0.0003731406 | 8.853377 | 861.0608 | 0 | 13496.13 | 112.7152 | 111.2942 | 1318.964 | 1320.983 | 36.31745 | 36.34525 | 0.7209301 | 17.09286
28 | 0.0003598398 | 8.860638 | 879.3801 | 0 | 12923.75 | 108.3007 | 110.959 | 1244.26 | 1251.327 | 35.27391 | 35.37394 | 0.7267439 | 17.26101
29 | 0.0003045003 | 8.991237 | 965.0178 | 0 | 13448.57 | 111.8805 | 110.3178 | 1752.533 | 1754.976 | 41.86319 | 41.89236 | 0.630746 | 18.34113
30 | 0.0004257824 | 8.764062 | 816.0134 | 0 | 13339.4 | 110.5782 | 111.8032 | 1283.692 | 1285.193 | 35.82856 | 35.8495 | 0.760196 | 16.27508
31 | 0.0004068293 | 8.783672 | 846.794 | 0 | 13749.52 | 113.0935 | 112.5053 | 1401.74 | 1402.088 | 37.43969 | 37.44433 | 0.7318019 | 16.43545
32 | 0.00030147 | 8.985198 | 958.0881 | 0 | 14112.46 | 113.7675 | 113.7404 | 1805.965 | 1805.966 | 42.49657 | 42.49659 | 0.6492468 | 18.15675
33 | 0.0003937879 | 8.783627 | 857.45 | 0 | 13960.82 | 114.3499 | 113.7943 | 1285.304 | 1285.613 | 35.85102 | 35.85533 | 0.7378473 | 16.75059
34 | 0.0003866031 | 8.820135 | 844.2503 | 0 | 13930.14 | 113.2271 | 114.4706 | 1318.035 | 1319.582 | 36.30466 | 36.32596 | 0.7347504 | 16.783
35 | 0.0002842161 | 9.04906 | 946.2986 | 0 | 14492.33 | 115.6561 | 115.1295 | 1797.531 | 1797.809 | 42.39718 | 42.40046 | 0.6546948 | 18.35937
36 | 0.0003632185 | 8.87979 | 893.5465 | 0 | 14540.65 | 116.5481 | 115.8981 | 1383.496 | 1383.919 | 37.19529 | 37.20098 | 0.7465235 | 17.42328
37 | 0.0003339702 | 8.994512 | 1033.087 | 0 | 14967.71 | 115.3855 | 119.4908 | 1552.069 | 1568.924 | 39.39621 | 39.60954 | 0.7563291 | 18.82806
38 | 0.0002552226 | 9.215382 | 1214.939 | 0 | 16794.7 | 126.7279 | 120.3236 | 2446.784 | 2487.8 | 49.46491 | 49.87778 | 0.6267652 | 20.80723
39 | 0.0003746554 | 8.88919 | 973.274 | 0 | 15336.56 | 118.6423 | 119.5598 | 1415.459 | 1416.301 | 37.62248 | 37.63367 | 0.8134355 | 17.96738
40 | 0.0003367962 | 8.951129 | 922.3924 | 0 | 14441.06 | 113.3456 | 116.7825 | 1623.184 | 1634.998 | 40.28866 | 40.435 | 0.7392479 | 17.61554
41 | 0.0002727815 | 9.112724 | 1045.268 | 0 | 14980.34 | 118.2822 | 115.4114 | 2043.066 | 2051.309 | 45.20023 | 45.29133 | 0.6493012 | 19.15328
42 | 0.000394684 | 8.792299 | 859.6715 | 0 | 14122.12 | 114.539 | 114.669 | 1286.707 | 1286.724 | 35.87059 | 35.87083 | 0.7678984 | 16.9818
43 | 0.0003904876 | 8.791353 | 887.9031 | 0 | 13778.51 | 111.1959 | 114.9491 | 1290.699 | 1304.786 | 35.92623 | 36.12176 | 0.7680151 | 17.10636
44 | 0.0002771817 | 9.087443 | 1080.772 | 0 | 15006.22 | 119.0827 | 115.0447 | 2125.158 | 2141.464 | 46.09936 | 46.27589 | 0.612388 | 19.54967
45 | 0.0004031215 | 8.778362 | 842.1534 | 0 | 14109.47 | 114.7348 | 114.712 | 1223.545 | 1223.546 | 34.97905 | 34.97906 | 0.7748356 | 16.94198
46 | 0.0004402885 | 8.690659 | 809.906 | 0 | 13641.85 | 110.312 | 115.1697 | 1158.855 | 1182.453 | 34.0418 | 34.38665 | 0.8006867 | 16.35421
47 | 0.0003060785 | 9.017079 | 1045.098 | 0 | 15108.53 | 120.3958 | 114.7463 | 2080.773 | 2112.691 | 45.6154 | 45.96394 | 0.6169671 | 19.1444
48 | 0.0003968103 | 8.804652 | 936.0229 | 0 | 14196.24 | 113.6192 | 116.2471 | 1258.624 | 1265.53 | 35.47701 | 35.57421 | 0.7831188 | 17.57578
49 | 0.0003684925 | 8.908912 | 947.4235 | 0 | 14239.9 | 114.6012 | 114.6219 | 1587.129 | 1587.13 | 39.83874 | 39.83875 | 0.6956666 | 17.80166
50 | 0.000291655 | 9.079814 | 1093.3 | 0 | 14511.04 | 115.7758 | 115.1046 | 1848.567 | 1849.019 | 42.99488 | 43.00013 | 0.6408115 | 19.41485
51 | 0.0003794327 | 8.86104 | 947.2692 | 0 | 14134.04 | 114.889 | 114.2124 | 1409.949 | 1410.408 | 37.54919 | 37.5553 | 0.7178594 | 17.80598
52 | 0.0003634834 | 8.894739 | 897.3926 | 0 | 13786.03 | 111.8605 | 113.7456 | 1430.34 | 1433.895 | 37.81976 | 37.86672 | 0.7418515 | 17.62697
53 | 0.0002817315 | 9.059922 | 973.4353 | 0 | 14143.93 | 114.429 | 112.6564 | 1926.404 | 1929.547 | 43.8907 | 43.92649 | 0.6497946 | 18.69175
54 | 0.0003746259 | 8.851797 | 876.5661 | 0 | 13776.96 | 111.6957 | 114.3951 | 1289.189 | 1296.476 | 35.9052 | 36.00654 | 0.7731404 | 17.24369
55 | 0.0003607079 | 8.868701 | 921.9343 | 0 | 14621.07 | 117.0793 | 115.5805 | 1506.468 | 1508.714 | 38.81312 | 38.84205 | 0.7223521 | 17.36491
56 | 0.0003127757 | 8.986078 | 997.3939 | 0 | 15115.91 | 117.9235 | 117.4007 | 1958.727 | 1959.001 | 44.25742 | 44.26052 | 0.6491688 | 18.36502
57 | 0.0004465743 | 8.67302 | 796.561 | 0 | 14589.82 | 117.2716 | 115.9554 | 1271.713 | 1273.446 | 35.66097 | 35.68525 | 0.7791804 | 16.05896
58 | 0.0004128266 | 8.70711 | 712.2698 | 0 | 13720.47 | 112.5302 | 113.188 | 1281.058 | 1281.491 | 35.79175 | 35.79781 | 0.7675321 | 15.367
59 | 0.0003301092 | 8.852393 | 822.0406 | 0 | 13395.17 | 109.5811 | 112.2995 | 1629.318 | 1636.708 | 40.36472 | 40.45616 | 0.667038 | 17.1191
60 | 0.0004441973 | 8.669607 | 804.1583 | 0 | 14122.17 | 114.8536 | 114.7902 | 1164.171 | 1164.175 | 34.11973 | 34.1198 | 0.8058481 | 16.1081
61 | 0.0003682504 | 8.862706 | 890.0763 | 0 | 15121.72 | 119.8295 | 116.0849 | 1709.834 | 1723.856 | 41.35001 | 41.51922 | 0.7055749 | 16.99742
62 | 0.0002941542 | 8.981697 | 976.3544 | 0 | 14257.66 | 113.4627 | 114.8799 | 1880.115 | 1882.124 | 43.36022 | 43.38337 | 0.6501977 | 18.55361
63 | 0.0004826451 | 8.582702 | 807.0244 | 0 | 13348.38 | 111.3185 | 112.5232 | 997.4465 | 998.8982 | 31.58221 | 31.60519 | 0.8239939 | 15.87484
64 | 0.0004327371 | 8.671223 | 720.9548 | 0 | 13273.39 | 112.6594 | 108.5332 | 1490.94 | 1507.966 | 38.61259 | 38.83244 | 0.6976797 | 15.39434
65 | 0.0003636415 | 8.708849 | 716.2297 | 0 | 11956.92 | 101.6793 | 107.8881 | 1351.231 | 1389.78 | 36.75904 | 37.2797 | 0.7201976 | 16.27217
66 | 0.0005663461 | 8.383428 | 600.7143 | 0 | 12285.81 | 109.3202 | 105.3321 | 997.2471 | 1013.152 | 31.57905 | 31.8299 | 0.7669466 | 14.37259
67 | 0.0004799096 | 8.552136 | 574.1598 | 0 | 11679.1 | 104.87 | 104.1251 | 1020.758 | 1021.314 | 31.94918 | 31.95787 | 0.7438681 | 14.02459
68 | 0.0003772556 | 8.66084 | 613.6972 | 0 | 10936.33 | 98.28457 | 103.3312 | 1130.396 | 1155.865 | 33.62128 | 33.99793 | 0.6827966 | 15.32474
69 | 0.0005484257 | 8.410816 | 526.1334 | 0 | 11779.14 | 106.7015 | 103.8589 | 876.8809 | 884.9614 | 29.61204 | 29.74817 | 0.7915182 | 13.45324
70 | 0.0005185786 | 8.480208 | 538.8709 | 0 | 11873.99 | 106.5222 | 104.1948 | 1060.362 | 1065.779 | 32.56306 | 32.64613 | 0.7289682 | 13.45513
71 | 0.0004218512 | 8.577468 | 596.3383 | 0 | 11069.32 | 99.38696 | 103.8314 | 1095.865 | 1115.619 | 33.10377 | 33.4008 | 0.6781597 | 14.90906
72 | 0.0005846857 | 8.33835 | 551.0783 | 0 | 11640.13 | 105.4017 | 104.2709 | 770.0844 | 771.3633 | 27.75024 | 27.77327 | 0.8431341 | 13.49909
73 | 0.0004934372 | 8.559538 | 645.2747 | 0 | 12210.59 | 108.0655 | 104.7506 | 1329.778 | 1340.768 | 36.46604 | 36.61641 | 0.667041 | 14.13018
74 | 0.0004132803 | 8.645502 | 667.7299 | 0 | 11343.87 | 100.735 | 104.643 | 1136.405 | 1151.678 | 33.71051 | 33.93629 | 0.7016242 | 15.01146
75 | 0.0005538578 | 8.401893 | 535.6661 | 0 | 11671.08 | 105.106 | 104.4812 | 873.7529 | 874.1443 | 29.55918 | 29.5658 | 0.7889503 | 13.14234
76 | 0.0004947386 | 8.544708 | 603.5058 | 0 | 12136.52 | 107.5143 | 105.3946 | 1093.112 | 1097.606 | 33.06212 | 33.13001 | 0.7350209 | 13.88004
77 | 0.0004244644 | 8.654694 | 624.7337 | 0 | 11944.18 | 103.6988 | 105.6931 | 1364.724 | 1368.702 | 36.94206 | 36.99586 | 0.7199519 | 13.97829

## trail2_05
layer | energy | entropy | contrast | idm | autocorrelation | mean_x | mean_y | variance_x | variance_y | standard_deviation_x | standard_deviation_y | correlation | dissimilarity
8 | 0.0002222394 | 9.272666 | 1558.178 | 0 | 15133.06 | 123.3056 | 112.7467 | 2179.64 | 2291.13 | 46.68655 | 47.86569 | 0.5507648 | 23.9288
9 | 0.0002745222 | 9.049801 | 1241.48 | 0 | 13948.25 | 111.2738 | 116.4106 | 1433.091 | 1459.479 | 37.8561 | 38.20305 | 0.6878741 | 20.76994
10 | 0.0002556771 | 9.161166 | 1439.129 | 0 | 14774.09 | 114.6611 | 119.1962 | 1622.241 | 1642.808 | 40.27696 | 40.53148 | 0.6780745 | 22.64261
11 | 0.000226705 | 9.363917 | 1817.899 | 0 | 17585.01 | 131.5312 | 121.6705 | 2746.578 | 2843.813 | 52.40774 | 53.32735 | 0.5659079 | 26.39582
12 | 0.0002652605 | 9.196666 | 1562.649 | 0 | 15916.39 | 118.8916 | 123.1369 | 1880.133 | 1898.155 | 43.36042 | 43.56775 | 0.6756968 | 23.85852
13 | 0.0002622731 | 9.214921 | 1523.689 | 0 | 15898.91 | 118.8024 | 122.6216 | 1938.418 | 1953.004 | 44.0274 | 44.19274 | 0.6841728 | 23.59773
14 | 0.000227934 | 9.377444 | 1760.874 | 0 | 17689.45 | 130.213 | 123.0127 | 2789.233 | 2841.078 | 52.81316 | 53.30173 | 0.5938156 | 26.01145
15 | 0.0002641514 | 9.234827 | 1610.293 | 0 | 15981.61 | 120.2904 | 122.0305 | 1956.985 | 1960.013 | 44.23776 | 44.27197 | 0.6650769 | 24.40682
16 | 0.0002577136 | 9.218223 | 1526.842 | 0 | 15136.47 | 115.318 | 119.9639 | 1928.829 | 1950.413 | 43.91837 | 44.16342 | 0.6715337 | 23.67191
17 | 0.0002166369 | 9.372277 | 1732.295 | 0 | 16263.18 | 124.3672 | 118.4678 | 2610.538 | 2645.342 | 51.09337 | 51.43283 | 0.5821071 | 25.60626
18 | 0.0002520414 | 9.245887 | 1637.834 | 0 | 14841.43 | 115.5982 | 118.1051 | 1862.285 | 1868.57 | 43.15414 | 43.22689 | 0.6372403 | 24.53824
19 | 0.0002368612 | 9.292691 | 1560.814 | 0 | 14946.15 | 114.454 | 119.1485 | 1899.484 | 1921.522 | 43.58301 | 43.83512 | 0.6852548 | 24.23743
20 | 0.0002127484 | 9.423399 | 1762.891 | 0 | 16948.34 | 127.4988 | 119.1546 | 2896.576 | 2966.203 | 53.81981 | 54.46282 | 0.5991777 | 26.13409
21 | 0.0002455535 | 9.279008 | 1640.037 | 0 | 14895.05 | 115.5941 | 117.3656 | 2021.027 | 2024.165 | 44.95579 | 44.99068 | 0.656732 | 24.55231
22 | 0.0002415172 | 9.253825 | 1601.214 | 0 | 13759.66 | 109.0425 | 115.6109 | 1719.458 | 1762.601 | 41.4663 | 41.9833 | 0.6624084 | 24.38859
23 | 0.0002165409 | 9.38284 | 1794.487 | 0 | 15458.56 | 122.1927 | 114.3203 | 2610.7 | 2672.675 | 51.09497 | 51.6979 | 0.5638754 | 26.246
24 | 0.000255735 | 9.241374 | 1723.087 | 0 | 14125.78 | 111.6506 | 115.6746 | 1885.829 | 1902.021 | 43.42609 | 43.61213 | 0.6392408 | 25.0119
25 | 0.000236163 | 9.313168 | 1701.227 | 0 | 14531.13 | 113.2193 | 116.1267 | 2162.395 | 2170.848 | 46.50153 | 46.59233 | 0.6384885 | 25.05753
26 | 0.0002160584 | 9.428435 | 1828.09 | 0 | 16108.7 | 123.5341 | 116.9772 | 2758.862 | 2801.855 | 52.52483 | 52.93251 | 0.5963664 | 26.47177
27 | 0.0002337981 | 9.343258 | 1742.354 | 0 | 14553.58 | 114.1985 | 116.0784 | 2044.755 | 2048.289 | 45.21891 | 45.25797 | 0.6340677 | 25.55392
28 | 0.0002295664 | 9.322384 | 1625.675 | 0 | 14088.78 | 110.5246 | 115.6219 | 1973.034 | 1999.016 | 44.41879 | 44.7103 | 0.6594996 | 24.56271
29 | 0.0002033661 | 9.440954 | 1769.828 | 0 | 15759.92 | 122.2871 | 115.9983 | 2638.834 | 2678.383 | 51.36956 | 51.75307 | 0.5923772 | 26.18405
30 | 0.0002354454 | 9.297762 | 1740.279 | 0 | 14588.71 | 115.1769 | 115.7837 | 2047.346 | 2047.715 | 45.24755 | 45.25162 | 0.6120208 | 25.13495
31 | 0.0002216429 | 9.329022 | 1751.929 | 0 | 14094.46 | 109.8521 | 117.2594 | 1834.921 | 1889.79 | 42.83594 | 43.47168 | 0.6515543 | 25.12422
32 | 0.0002016695 | 9.466074 | 1885.07 | 0 | 16388.93 | 126.7726 | 116.2939 | 2832.597 | 2942.4 | 53.2221 | 54.24385 | 0.5701753 | 26.84035
33 | 0.000242225 | 9.281081 | 1590.947 | 0 | 14334.08 | 112.2477 | 116.1736 | 1871.403 | 1886.816 | 43.25966 | 43.43744 | 0.6885685 | 24.03939
34 | 0.0002253756 | 9.318372 | 1640.857 | 0 | 14034.43 | 109.5804 | 115.8968 | 1993.627 | 2033.524 | 44.65 | 45.09456 | 0.662754 | 24.34893
35 | 0.0002100773 | 9.44023 | 1931.196 | 0 | 16413.13 | 125.931 | 117.3001 | 2807.4 | 2881.893 | 52.98487 | 53.68323 | 0.5770775 | 26.93865
36 | 0.000244442 | 9.29168 | 1729.424 | 0 | 15103.72 | 116.3177 | 118.6403 | 2069.235 | 2074.63 | 45.48877 | 45.54803 | 0.6292592 | 24.97266
37 | 0.0002352813 | 9.28923 | 1658.052 | 0 | 14727.76 | 113.7899 | 118.8093 | 1814.666 | 1839.861 | 42.59884 | 42.89355 | 0.6613827 | 24.67382
38 | 0.0002107187 | 9.405946 | 1833.021 | 0 | 16515.05 | 126.4175 | 118.2503 | 2728.772 | 2795.475 | 52.23762 | 52.87222 | 0.5670554 | 26.4526
39 | 0.0002495722 | 9.249278 | 1664.313 | 0 | 14771.72 | 114.3614 | 118.398 | 1883.099 | 1899.394 | 43.39463 | 43.58198 | 0.6512065 | 24.62139
40 | 0.0002426078 | 9.289899 | 1604.028 | 0 | 14855.18 | 114.4629 | 118.348 | 1972.646 | 1987.741 | 44.41442 | 44.58402 | 0.6609209 | 24.29676
41 | 0.0002186978 | 9.399761 | 1782.963 | 0 | 16574.6 | 126.3111 | 118.3233 | 2741.664 | 2805.468 | 52.36086 | 52.96664 | 0.5873997 | 26.15257
42 | 0.0002472784 | 9.250308 | 1608.361 | 0 | 14772.61 | 114.3569 | 118.1454 | 1885.74 | 1900.093 | 43.42506 | 43.59 | 0.6666519 | 24.18945
43 | 0.0002312047 | 9.310275 | 1618.169 | 0 | 14770.97 | 113.6833 | 118.3238 | 1977.129 | 1998.663 | 44.46487 | 44.70636 | 0.6638111 | 24.5485
44 | 0.0002026404 | 9.454418 | 1898.37 | 0 | 16584.74 | 126.8731 | 117.9738 | 2808.9 | 2888.097 | 52.99901 | 53.74098 | 0.5677449 | 27.19162
45 | 0.0002456607 | 9.260672 | 1683.607 | 0 | 14445.47 | 113.415 | 116.9266 | 1824.37 | 1836.701 | 42.71259 | 42.85669 | 0.6469538 | 24.69372
46 | 0.0002394702 | 9.26129 | 1665.073 | 0 | 14283.53 | 110.5746 | 117.787 | 1855.183 | 1907.201 | 43.0718 | 43.67147 | 0.6694838 | 24.4927
47 | 0.0002044009 | 9.457283 | 2046.623 | 0 | 16936.74 | 129.2769 | 117.9955 | 2959.057 | 3086.327 | 54.39716 | 55.55468 | 0.5568045 | 28.10113
48 | 0.0002361459 | 9.325506 | 1813.587 | 0 | 14784.97 | 114.1012 | 118.4365 | 1969.804 | 1988.599 | 44.38242 | 44.59366 | 0.6423168 | 25.79387
49 | 0.000233953 | 9.308346 | 1674.647 | 0 | 14408.67 | 112.0764 | 117.0914 | 1984.637 | 2009.787 | 44.54921 | 44.8306 | 0.6436619 | 24.8214
50 | 0.0002112934 | 9.420377 | 1839.498 | 0 | 16225.99 | 125.1829 | 117.22 | 2648.189 | 2711.598 | 51.46051 | 52.07296 | 0.5791971 | 26.63393
51 | 0.0002493163 | 9.271401 | 1630.937 | 0 | 14677.51 | 114.3748 | 117.1379 | 1969.263 | 1976.898 | 44.37635 | 44.46229 | 0.6486873 | 24.40038
52 | 0.0002358159 | 9.295755 | 1660.05 | 0 | 14374.75 | 111.8993 | 117.1034 | 1921.138 | 1948.221 | 43.83075 | 44.13862 | 0.656962 | 24.53498
53 | 0.0002147308 | 9.431435 | 1893.897 | 0 | 16319.79 | 124.9001 | 117.5987 | 2788.818 | 2842.13 | 52.80923 | 53.31159 | 0.5795825 | 26.8455
54 | 0.0002362206 | 9.323487 | 1717.379 | 0 | 14983.03 | 116.0874 | 117.1929 | 2140.782 | 2142.004 | 46.26855 | 46.28176 | 0.6437125 | 25.21517
55 | 0.0002338008 | 9.278595 | 1570.383 | 0 | 14467.98 | 110.8914 | 117.907 | 1943.117 | 1992.336 | 44.08076 | 44.63555 | 0.7080441 | 23.79776
56 | 0.0002321543 | 9.351848 | 1657.647 | 0 | 16747.24 | 126.5822 | 118.1301 | 2898.068 | 2969.505 | 53.83367 | 54.49313 | 0.6115727 | 24.78201
57 | 0.0002883815 | 9.119057 | 1436.313 | 0 | 15040.87 | 116.9522 | 117.4393 | 1860.748 | 1860.985 | 43.13631 | 43.13907 | 0.7018819 | 22.44197
58 | 0.0002810884 | 9.080499 | 1324.824 | 0 | 13632.95 | 108.8252 | 114.5207 | 1640.52 | 1672.959 | 40.50329 | 40.90178 | 0.7063785 | 21.41956
59 | 0.0002433293 | 9.236347 | 1461.948 | 0 | 14979.65 | 117.7771 | 114.6729 | 2428.735 | 2438.372 | 49.28215 | 49.37983 | 0.6056337 | 23.23826
60 | 0.0002817245 | 9.122159 | 1312.29 | 0 | 14844.99 | 117.32 | 115.7813 | 1802.11 | 1804.478 | 42.45122 | 42.4791 | 0.6995816 | 21.99721
61 | 0.0002657118 | 9.167312 | 1239.278 | 0 | 14324.21 | 112.2502 | 115.7763 | 1842.184 | 1854.617 | 42.92062 | 43.06522 | 0.7186423 | 21.44408
62 | 0.0002418992 | 9.257356 | 1360.112 | 0 | 15119.49 | 117.8561 | 115.1803 | 2450.961 | 2458.122 | 49.50714 | 49.57941 | 0.6293694 | 22.67256
63 | 0.0003141657 | 9.028875 | 1288.549 | 0 | 14203.65 | 115.4641 | 113.1874 | 1663.397 | 1668.581 | 40.78473 | 40.84823 | 0.6810267 | 21.4319
64 | 0.0003136519 | 8.986135 | 1188.855 | 0 | 12703.3 | 106.093 | 110.0495 | 1489.852 | 1505.507 | 38.59853 | 38.80079 | 0.6863074 | 20.29365
65 | 0.0002907103 | 9.050083 | 1223.497 | 0 | 12925.18 | 108.6654 | 107.8388 | 2009.459 | 2010.143 | 44.82695 | 44.83457 | 0.6004872 | 20.92234
66 | 0.0003643155 | 8.851068 | 1089.535 | 0 | 12559.56 | 108.6963 | 106.8463 | 1384.385 | 1387.808 | 37.20727 | 37.25324 | 0.6823441 | 19.34009
67 | 0.0003214781 | 8.921685 | 1029.995 | 0 | 11711.88 | 103.2882 | 104.537 | 1357.868 | 1359.428 | 36.84919 | 36.87034 | 0.6730774 | 19.03406
68 | 0.000281376 | 9.029744 | 1154.995 | 0 | 11574.52 | 101.6033 | 103.9093 | 1730.852 | 1736.171 | 41.60348 | 41.66736 | 0.586681 | 20.80872
69 | 0.0003470024 | 8.872203 | 1063.917 | 0 | 11866.48 | 106.5255 | 103.3996 | 1283.656 | 1293.427 | 35.82805 | 35.96416 | 0.6610704 | 19.59372
70 | 0.0003183691 | 8.948257 | 1047.332 | 0 | 11532.83 | 102.1326 | 103.8119 | 1390.484 | 1393.304 | 37.28915 | 37.32695 | 0.6683472 | 19.12415
71 | 0.0002866164 | 9.031665 | 1161.133 | 0 | 11825.71 | 102.9414 | 104.063 | 1846.723 | 1847.982 | 42.97348 | 42.98812 | 0.6026705 | 20.48438
72 | 0.0003377493 | 8.899291 | 1090.012 | 0 | 12204.2 | 106.9859 | 105.1423 | 1380.001 | 1383.4 | 37.14831 | 37.19404 | 0.6915356 | 19.569
73 | 0.0003138932 | 8.989256 | 1111.995 | 0 | 12487.88 | 105.3842 | 107.6721 | 1630.159 | 1635.393 | 40.37517 | 40.43994 | 0.698794 | 19.55785
74 | 0.0002744905 | 9.128876 | 1233.158 | 0 | 13400.33 | 110.7453 | 108.2458 | 2243.718 | 2249.966 | 47.36787 | 47.43378 | 0.6287218 | 21.02553
75 | 0.0003355478 | 8.960785 | 1146.762 | 0 | 12875.33 | 108.5458 | 108.5156 | 1543.364 | 1543.365 | 39.28559 | 39.28561 | 0.7104181 | 19.8838
76 | 0.0003084054 | 9.014632 | 1122.35 | 0 | 12604.29 | 106.3486 | 108.0234 | 1587.324 | 1590.129 | 39.84119 | 39.87638 | 0.7025624 | 19.83945
77 | 0.0002966778 | 9.028601 | 998.9342 | 0 | 13292.27 | 109.2114 | 107.8262 | 2159.242 | 2161.162 | 46.46757 | 46.48822 | 0.7020059 | 18.72861

## trail2_06
layer | energy | entropy | contrast | idm | autocorrelation | mean_x | mean_y | variance_x | variance_y | standard_deviation_x | standard_deviation_y | correlation | dissimilarity
8 | 0.0002307064 | 9.26351 | 1696.524 | 0 | 14927.5 | 122.5552 | 110.8397 | 2406.44 | 2543.693 | 49.05542 | 50.43498 | 0.5430448 | 24.65067
9 | 0.0002926371 | 9.019923 | 1283.516 | 0 | 13163.82 | 107.3624 | 112.814 | 1512.559 | 1542.279 | 38.89157 | 39.27179 | 0.6886839 | 20.71599
10 | 0.0002974386 | 9.027688 | 1353.021 | 0 | 13426.66 | 108.667 | 113.7871 | 1463.244 | 1489.459 | 38.25231 | 38.59346 | 0.7192188 | 21.30403
11 | 0.0002552485 | 9.227216 | 1695.415 | 0 | 16043.92 | 125.3987 | 115.2203 | 2780.659 | 2884.259 | 52.73191 | 53.70526 | 0.5633782 | 24.59363
12 | 0.0003190451 | 9.008415 | 1335.883 | 0 | 14097.03 | 111.5753 | 115.922 | 1605.453 | 1624.347 | 40.06804 | 40.30313 | 0.7201923 | 21.21046
13 | 0.0003072011 | 9.036283 | 1289.348 | 0 | 13913.45 | 110.7668 | 115.187 | 1596.472 | 1616.009 | 39.9558 | 40.19955 | 0.7188216 | 21.09589
14 | 0.000251298 | 9.252461 | 1614.699 | 0 | 15589.03 | 123.0913 | 114.0641 | 2665.481 | 2746.971 | 51.62824 | 52.41151 | 0.5723624 | 24.40038
15 | 0.0003092675 | 9.034668 | 1317.222 | 0 | 13236.32 | 108.2645 | 112.1715 | 1516.669 | 1531.934 | 38.94437 | 39.13986 | 0.7165112 | 21.47461
16 | 0.0003011424 | 9.025371 | 1160.921 | 0 | 12450.13 | 105.2876 | 108.15 | 1539.777 | 1547.97 | 39.23993 | 39.34419 | 0.6887314 | 20.211
17 | 0.000259143 | 9.184509 | 1432.911 | 0 | 13231.33 | 110.8478 | 107.9282 | 2154.561 | 2163.085 | 46.41719 | 46.50892 | 0.5872448 | 22.60207
18 | 0.0002860592 | 9.101978 | 1415.836 | 0 | 12734.35 | 107.6287 | 108.4233 | 1710.71 | 1711.341 | 41.36068 | 41.36831 | 0.6223859 | 22.20922
19 | 0.0002758063 | 9.145896 | 1417.597 | 0 | 12776.5 | 106.6978 | 109.6715 | 1636.227 | 1645.07 | 40.45026 | 40.55942 | 0.6551121 | 22.44626
20 | 0.0002395828 | 9.290228 | 1589.928 | 0 | 14106.9 | 114.7486 | 110.8424 | 2378.079 | 2393.338 | 48.76551 | 48.92171 | 0.5817624 | 24.15079
21 | 0.0002743418 | 9.15923 | 1462.45 | 0 | 13574.86 | 111.1248 | 111.1161 | 1869.066 | 1869.066 | 43.23266 | 43.23266 | 0.6565442 | 22.78637
22 | 0.0002610092 | 9.18034 | 1399.022 | 0 | 13259.43 | 107.5275 | 111.2384 | 1869.472 | 1883.243 | 43.23737 | 43.39633 | 0.6919093 | 22.39523
23 | 0.0002391602 | 9.280096 | 1599.128 | 0 | 14226.57 | 114.9996 | 110.1822 | 2579.571 | 2602.779 | 50.78945 | 51.01741 | 0.6003833 | 24.01125
24 | 0.0002883628 | 9.106052 | 1477.118 | 0 | 13058.43 | 107.9922 | 109.5136 | 1842.118 | 1844.433 | 42.91986 | 42.94682 | 0.6682936 | 22.39021
25 | 0.000291406 | 9.100953 | 1468.001 | 0 | 12619.99 | 105.6733 | 108.4062 | 1814.488 | 1821.957 | 42.59676 | 42.68434 | 0.6403914 | 22.47942
26 | 0.0002542626 | 9.218325 | 1614.14 | 0 | 13233.06 | 111.549 | 107.1617 | 2253.865 | 2273.113 | 47.47487 | 47.67715 | 0.5651966 | 24.08565
27 | 0.0002897701 | 9.088419 | 1406.347 | 0 | 12167.34 | 104.2351 | 106.8053 | 1605.255 | 1611.861 | 40.06558 | 40.14793 | 0.6431236 | 22.15104
28 | 0.0002756398 | 9.138151 | 1420.938 | 0 | 12424.21 | 104.7028 | 107.994 | 1696.231 | 1707.063 | 41.18527 | 41.31657 | 0.6563992 | 22.40767
29 | 0.0002357103 | 9.281516 | 1667.222 | 0 | 13914.18 | 115.0547 | 108.8191 | 2469.808 | 2508.69 | 49.69712 | 50.08679 | 0.5600504 | 24.7844
30 | 0.0002689041 | 9.141113 | 1472.021 | 0 | 12685.37 | 106.6635 | 109.2465 | 1620.235 | 1626.907 | 40.25208 | 40.33487 | 0.6361241 | 22.78336
31 | 0.0002760198 | 9.130154 | 1379.101 | 0 | 12695.2 | 106.0281 | 109.7589 | 1596.528 | 1610.446 | 39.95654 | 40.13033 | 0.659632 | 22.00795
32 | 0.0002462882 | 9.268324 | 1526.241 | 0 | 14376.57 | 116.6132 | 111.1509 | 2365.946 | 2395.782 | 48.64096 | 48.9467 | 0.5943093 | 23.5222
33 | 0.0002912345 | 9.123729 | 1403.72 | 0 | 13573.26 | 110.794 | 111.432 | 1866.709 | 1867.117 | 43.20539 | 43.2101 | 0.6573887 | 21.92402
34 | 0.0002813819 | 9.139178 | 1460.619 | 0 | 13264.27 | 106.9824 | 112.8905 | 1689.072 | 1723.979 | 41.09826 | 41.52076 | 0.6956069 | 22.3391
35 | 0.0002419367 | 9.294349 | 1700.705 | 0 | 15151.15 | 120.9021 | 112.4377 | 2675.082 | 2746.727 | 51.72113 | 52.40917 | 0.5744829 | 24.90213
36 | 0.0002895425 | 9.116433 | 1469.389 | 0 | 13459.9 | 109.4001 | 112.3332 | 1734.289 | 1742.892 | 41.6447 | 41.74787 | 0.6733417 | 22.55431
37 | 0.0002871339 | 9.109602 | 1386.185 | 0 | 13090.19 | 106.7421 | 111.5579 | 1681.233 | 1704.425 | 41.00279 | 41.28464 | 0.6984275 | 21.92814
38 | 0.0002420208 | 9.287428 | 1637.969 | 0 | 14833.08 | 118.4809 | 111.7686 | 2654.607 | 2699.661 | 51.52285 | 51.95824 | 0.5941845 | 24.40278
39 | 0.0002803114 | 9.125861 | 1486.665 | 0 | 13559.57 | 110.1904 | 111.4587 | 1944.968 | 1946.576 | 44.10174 | 44.11998 | 0.6567651 | 22.60822
40 | 0.0002740838 | 9.135868 | 1560.993 | 0 | 12861.79 | 105.4877 | 111.4708 | 1622.268 | 1658.066 | 40.27732 | 40.7193 | 0.6725443 | 23.11231
41 | 0.0002317709 | 9.328334 | 1810.548 | 0 | 14735.29 | 118.8659 | 111.4175 | 2660.998 | 2716.476 | 51.58482 | 52.11978 | 0.5547802 | 25.6927
42 | 0.0002826038 | 9.138206 | 1487.292 | 0 | 13434.77 | 109.8387 | 111.1761 | 1864.092 | 1865.88 | 43.17508 | 43.19579 | 0.6559601 | 22.70411
43 | 0.0002823369 | 9.111258 | 1455.263 | 0 | 12674.72 | 104.8638 | 110.5271 | 1578.632 | 1610.705 | 39.73195 | 40.13355 | 0.6800867 | 22.54109
44 | 0.0002300231 | 9.322689 | 1709.997 | 0 | 14321.71 | 116.8294 | 110.2878 | 2532.483 | 2575.276 | 50.32374 | 50.74714 | 0.5626479 | 25.16008
45 | 0.0002610017 | 9.201053 | 1513.564 | 0 | 13323.88 | 109.0985 | 111.0665 | 1849.99 | 1853.863 | 43.01146 | 43.05646 | 0.651605 | 23.16837
46 | 0.000267557 | 9.178523 | 1536.998 | 0 | 13234.27 | 107.2884 | 111.8884 | 1790.121 | 1811.281 | 42.30976 | 42.55909 | 0.6830562 | 23.25624
47 | 0.0002327941 | 9.343295 | 1812.39 | 0 | 15041.56 | 119.3359 | 112.223 | 2831.137 | 2881.731 | 53.20839 | 53.68171 | 0.577445 | 25.7422
48 | 0.0002680196 | 9.207901 | 1608.419 | 0 | 13578.39 | 110.0469 | 111.5786 | 1988.832 | 1991.178 | 44.59628 | 44.62258 | 0.6530331 | 23.72861
49 | 0.0002641817 | 9.195593 | 1629.311 | 0 | 12962.74 | 105.4071 | 111.9014 | 1728.412 | 1770.587 | 41.57413 | 42.0783 | 0.6674165 | 23.82418
50 | 0.000223582 | 9.383334 | 1938.711 | 0 | 14972.11 | 120.0837 | 111.8041 | 2769.117 | 2837.669 | 52.62236 | 53.26973 | 0.5516213 | 26.75465
51 | 0.0002666834 | 9.214282 | 1659.172 | 0 | 13498.94 | 109.8706 | 111.5302 | 1975.179 | 1977.933 | 44.44293 | 44.47391 | 0.6299208 | 24.14712
52 | 0.0002723436 | 9.168642 | 1609.542 | 0 | 12756.38 | 104.6677 | 111.2659 | 1648.941 | 1692.477 | 40.6071 | 41.13968 | 0.6647217 | 23.73647
53 | 0.0002270138 | 9.364971 | 1889.108 | 0 | 14867.01 | 119.359 | 112.0608 | 2674.05 | 2727.314 | 51.71116 | 52.22364 | 0.5523256 | 26.46549
54 | 0.0002547287 | 9.242961 | 1673.352 | 0 | 13746.47 | 112.1835 | 111.5729 | 2005.36 | 2005.733 | 44.78119 | 44.78535 | 0.6132312 | 24.30049
55 | 0.0002721665 | 9.117864 | 1469.778 | 0 | 12376.62 | 103.1226 | 109.4486 | 1577.944 | 1617.962 | 39.72331 | 40.22387 | 0.6821921 | 22.2098
56 | 0.0002487108 | 9.219762 | 1500.492 | 0 | 13775.65 | 112.9119 | 108.9841 | 2464.637 | 2480.065 | 49.64507 | 49.8002 | 0.5946137 | 22.95415
57 | 0.0003108644 | 9.017857 | 1255.562 | 0 | 13215.32 | 110.9751 | 108.1668 | 1782.115 | 1790.001 | 42.21506 | 42.30836 | 0.6783249 | 20.81406
58 | 0.0003310767 | 8.906187 | 1070.377 | 0 | 11518.43 | 100.6519 | 104.6569 | 1332.715 | 1348.756 | 36.5063 | 36.72533 | 0.7343364 | 19.00504
59 | 0.0002683188 | 9.08708 | 1214.776 | 0 | 11899.47 | 102.2652 | 104.7522 | 1903.923 | 1910.108 | 43.63392 | 43.70473 | 0.6224356 | 21.07544
60 | 0.0002878884 | 9.069918 | 1265.29 | 0 | 12957.33 | 111.2053 | 106.1786 | 1744.395 | 1769.663 | 41.76589 | 42.0673 | 0.6543862 | 21.4183
61 | 0.0002822629 | 9.08313 | 1282.925 | 0 | 12387.3 | 105.1184 | 107.0352 | 1693.491 | 1697.165 | 41.15202 | 41.19663 | 0.6700479 | 21.02607
62 | 0.0002591089 | 9.138878 | 1337.812 | 0 | 12260.28 | 104.7388 | 105.2313 | 2114.986 | 2115.229 | 45.98895 | 45.99159 | 0.5855445 | 21.87505
63 | 0.0003431528 | 8.872722 | 1062.392 | 0 | 11813.69 | 105.6769 | 103.0749 | 1303.162 | 1309.932 | 36.09927 | 36.19292 | 0.7049772 | 19.2583
64 | 0.000336894 | 8.863628 | 996.6337 | 0 | 10819 | 98.9022 | 100.2824 | 1335.032 | 1336.937 | 36.53802 | 36.56408 | 0.6743121 | 18.44737
65 | 0.0002914259 | 8.977378 | 1162 | 0 | 10575.37 | 96.1682 | 99.47044 | 1707.596 | 1718.501 | 41.32305 | 41.45479 | 0.5893016 | 20.54271
66 | 0.0003778328 | 8.782957 | 1039.159 | 0 | 11044.91 | 103.213 | 98.53023 | 1329.804 | 1351.732 | 36.46639 | 36.76583 | 0.652888 | 19.1112
67 | 0.0003582542 | 8.80885 | 967.2094 | 0 | 10055.61 | 96.23384 | 96.11065 | 1246.606 | 1246.621 | 35.30724 | 35.30745 | 0.6469786 | 18.08361
68 | 0.0003147839 | 8.841322 | 955.6556 | 0 | 9170.981 | 88.99648 | 94.26372 | 1316.385 | 1344.128 | 36.28196 | 36.66231 | 0.5877846 | 18.73638
69 | 0.0003948204 | 8.666262 | 803.5364 | 0 | 9758.078 | 97.32047 | 93.70001 | 938.611 | 951.7187 | 30.63665 | 30.84983 | 0.6762728 | 16.96167
70 | 0.0003687531 | 8.764424 | 909.2149 | 0 | 9615.448 | 94.78588 | 94.11002 | 1102.307 | 1102.764 | 33.20096 | 33.20784 | 0.6305166 | 17.51632
71 | 0.000301984 | 8.901414 | 1101.947 | 0 | 9446.449 | 90.20221 | 95.0734 | 1526.794 | 1550.522 | 39.07417 | 39.37663 | 0.5658567 | 19.98621
72 | 0.0003715677 | 8.767639 | 977.2696 | 0 | 10322.05 | 100.1131 | 95.1993 | 1208.893 | 1233.038 | 34.76906 | 35.11458 | 0.6481905 | 18.5413
73 | 0.000361856 | 8.792032 | 958.354 | 0 | 10093.41 | 95.36325 | 97.38295 | 1193.648 | 1197.727 | 34.54914 | 34.60813 | 0.6746488 | 17.77405
74 | 0.0002898892 | 8.977977 | 1170.453 | 0 | 10427.79 | 96.65523 | 97.87234 | 1711.966 | 1713.448 | 41.37587 | 41.39377 | 0.5651509 | 20.37796
75 | 0.0003713153 | 8.795695 | 1090.628 | 0 | 10856.63 | 101.4964 | 98.80717 | 1261.773 | 1269.006 | 35.52139 | 35.62304 | 0.6544116 | 19.24637
76 | 0.0003425517 | 8.856612 | 1058.735 | 0 | 10673.56 | 98.28839 | 98.97257 | 1451.582 | 1452.05 | 38.0996 | 38.10574 | 0.6514063 | 18.62631
77 | 0.0003435521 | 8.848347 | 968.9046 | 0 | 10706.6 | 97.16359 | 97.76366 | 1773.781 | 1774.141 | 42.11618 | 42.12045 | 0.680724 | 17.56758

## trail3_05
layer | energy | entropy | contrast | idm | autocorrelation | mean_x | mean_y | variance_x | variance_y | standard_deviation_x | standard_deviation_y | correlation | dissimilarity
8 | 0.0002314705 | 9.367402 | 1677.976 | 0 | 21139.67 | 144.7933 | 135.7265 | 2484.183 | 2566.39 | 49.84146 | 50.65943 | 0.5890923 | 25.60768
9 | 0.0002747896 | 9.175122 | 1422.077 | 0 | 19748.21 | 133.4524 | 138.5766 | 1779.487 | 1805.746 | 42.18381 | 42.49392 | 0.7000419 | 23.22811
10 | 0.0002626936 | 9.248617 | 1494.504 | 0 | 20296.86 | 137.4151 | 137.9551 | 2049.738 | 2050.033 | 45.27387 | 45.27711 | 0.6535991 | 24.03181
11 | 0.0002381767 | 9.339555 | 1570.273 | 0 | 21394.5 | 143.1697 | 138.442 | 2470.721 | 2493.073 | 49.70624 | 49.93057 | 0.634135 | 24.98451
12 | 0.0002456125 | 9.281706 | 1490.964 | 0 | 19993.3 | 134.8423 | 137.8253 | 2106.682 | 2115.581 | 45.89843 | 45.99526 | 0.6672641 | 24.12662
13 | 0.0002430667 | 9.299909 | 1553.15 | 0 | 19741.85 | 135.1806 | 136.4391 | 1980.177 | 1981.762 | 44.49905 | 44.51686 | 0.6552296 | 24.88668
14 | 0.0002187505 | 9.383716 | 1562.585 | 0 | 20506.9 | 139.4355 | 136.3347 | 2382.504 | 2392.12 | 48.81077 | 48.90918 | 0.6270896 | 25.21572
15 | 0.0002341939 | 9.310536 | 1527.05 | 0 | 19680.59 | 134.3679 | 135.9932 | 2118.705 | 2121.348 | 46.02929 | 46.05798 | 0.6639134 | 24.50325
16 | 0.0002201487 | 9.358198 | 1576.854 | 0 | 19529.79 | 134.0376 | 135.0841 | 2153.392 | 2154.488 | 46.4045 | 46.41632 | 0.6608708 | 24.97759
17 | 0.0002148061 | 9.396857 | 1558.868 | 0 | 19994.69 | 136.9807 | 134.2784 | 2515.427 | 2522.729 | 50.15393 | 50.22668 | 0.6356181 | 25.03536
18 | 0.0002360118 | 9.280103 | 1509.207 | 0 | 18904.48 | 131.9077 | 133.0578 | 2028.449 | 2029.773 | 45.03816 | 45.05285 | 0.6668753 | 24.17928
19 | 0.0002249699 | 9.328217 | 1539.868 | 0 | 18594.83 | 130.1453 | 132.8234 | 1998.521 | 2005.695 | 44.70465 | 44.78481 | 0.653582 | 24.58005
20 | 0.0002076034 | 9.437494 | 1679.403 | 0 | 19392.33 | 136.3627 | 131.5177 | 2412.943 | 2436.418 | 49.1216 | 49.35996 | 0.6014337 | 26.12522
21 | 0.0002083364 | 9.387523 | 1699.543 | 0 | 17987.88 | 128.0934 | 130.6915 | 2023.08 | 2029.83 | 44.97852 | 45.05349 | 0.6154583 | 25.95749
22 | 0.0002079694 | 9.395465 | 1652.739 | 0 | 17756.11 | 127.5285 | 129.4189 | 2013.912 | 2017.486 | 44.87648 | 44.91628 | 0.6209072 | 25.69547
23 | 0.0001984119 | 9.439999 | 1599.084 | 0 | 18518.49 | 132.8347 | 128.6573 | 2340.413 | 2357.865 | 48.37773 | 48.55776 | 0.6080435 | 25.55828
24 | 0.0002211278 | 9.314656 | 1484.946 | 0 | 17395.4 | 125.7635 | 128.2973 | 1900.26 | 1906.68 | 43.5918 | 43.66538 | 0.6621215 | 24.15202
25 | 0.0002151923 | 9.365273 | 1619.505 | 0 | 17601.37 | 126.0341 | 129.232 | 2046.65 | 2056.877 | 45.23978 | 45.35267 | 0.6403157 | 25.21004
26 | 0.0002033365 | 9.439414 | 1752.945 | 0 | 19107.81 | 135.9366 | 129.3169 | 2549.204 | 2593.025 | 50.48954 | 50.92165 | 0.5946866 | 26.64572
27 | 0.0002241453 | 9.327705 | 1632.889 | 0 | 17640 | 126.0074 | 129.6863 | 1992.967 | 2006.502 | 44.64253 | 44.79387 | 0.6493898 | 25.36197
28 | 0.000215439 | 9.383413 | 1700.466 | 0 | 17689.43 | 127.0575 | 129.0522 | 2075.779 | 2079.758 | 45.56062 | 45.60426 | 0.6220232 | 25.89904
29 | 0.0001957596 | 9.480542 | 1782.921 | 0 | 18862.71 | 134.2188 | 129.5651 | 2492.962 | 2514.619 | 49.92946 | 50.14587 | 0.5881855 | 27.02284
30 | 0.0002207356 | 9.358563 | 1665.805 | 0 | 17961.95 | 127.5539 | 130.8059 | 2026.635 | 2037.212 | 45.018 | 45.13532 | 0.6285582 | 25.50483
31 | 0.0002280025 | 9.356573 | 1632.773 | 0 | 18646.17 | 130.6051 | 132.647 | 2009.582 | 2013.752 | 44.8282 | 44.87469 | 0.6570917 | 25.27628
32 | 0.0002230737 | 9.411432 | 1671.765 | 0 | 20268.34 | 139.8086 | 133.2337 | 2665.583 | 2708.812 | 51.62917 | 52.04613 | 0.6107547 | 25.81391
33 | 0.0002295972 | 9.342105 | 1626.298 | 0 | 18535.07 | 129.2639 | 133.133 | 2000.131 | 2015.103 | 44.7227 | 44.88978 | 0.6603964 | 25.02908
34 | 0.0002204709 | 9.386118 | 1651.068 | 0 | 18461 | 130.2279 | 131.823 | 2062.445 | 2064.989 | 45.41395 | 45.44196 | 0.6270306 | 25.54606
35 | 0.0002104613 | 9.434737 | 1633.298 | 0 | 19469.14 | 136.1223 | 132.0948 | 2413.308 | 2429.529 | 49.12531 | 49.29014 | 0.6145767 | 25.68936
36 | 0.0002331963 | 9.316574 | 1513.88 | 0 | 18614.46 | 129.8647 | 132.614 | 2044.09 | 2051.649 | 45.21149 | 45.295 | 0.6800399 | 24.18509
37 | 0.0002213635 | 9.382445 | 1601.174 | 0 | 18859.63 | 131.7392 | 131.9968 | 2271.339 | 2271.406 | 47.6584 | 47.6591 | 0.647414 | 24.88746
38 | 0.0001940567 | 9.476075 | 1687.427 | 0 | 19186.12 | 134.3214 | 131.3958 | 2492.763 | 2501.323 | 49.92745 | 50.01309 | 0.6154845 | 26.02993
39 | 0.0002244561 | 9.342696 | 1588.761 | 0 | 18072.39 | 128.2275 | 130.8025 | 1989.538 | 1996.17 | 44.6041 | 44.67838 | 0.6523011 | 24.79821
40 | 0.0002172168 | 9.38981 | 1653.566 | 0 | 18425.37 | 129.826 | 131.7498 | 2073.077 | 2076.779 | 45.53092 | 45.57155 | 0.6365845 | 25.43105
41 | 0.0002035739 | 9.461089 | 1735.682 | 0 | 19733.64 | 137.2561 | 132.5384 | 2540.412 | 2562.67 | 50.40242 | 50.62273 | 0.6043409 | 26.55361
42 | 0.0002251101 | 9.358894 | 1680.612 | 0 | 18643.49 | 130.5137 | 132.4683 | 2127.143 | 2130.964 | 46.12084 | 46.16225 | 0.6362559 | 25.49862
43 | 0.0002210359 | 9.385603 | 1688.021 | 0 | 18427.1 | 129.5409 | 132.0989 | 2080.409 | 2086.953 | 45.61135 | 45.68302 | 0.6310624 | 25.52906
44 | 0.0002091599 | 9.448057 | 1676.88 | 0 | 19415.8 | 136.1417 | 131.5523 | 2465.765 | 2486.828 | 49.65633 | 49.86797 | 0.6082037 | 25.91231
45 | 0.0002343982 | 9.332674 | 1597.233 | 0 | 18144.41 | 129.1812 | 130.551 | 2011.894 | 2013.772 | 44.85402 | 44.87494 | 0.6357786 | 24.82841
46 | 0.000227154 | 9.35155 | 1660.137 | 0 | 17642.35 | 126.2431 | 130.2469 | 1907.051 | 1923.082 | 43.66964 | 43.85281 | 0.6264187 | 25.35249
47 | 0.0002050668 | 9.460471 | 1731.485 | 0 | 19222.33 | 135.3841 | 131.2479 | 2432.881 | 2449.989 | 49.32413 | 49.49726 | 0.5953474 | 26.41237
48 | 0.0002195584 | 9.404927 | 1745.709 | 0 | 18975.58 | 132.1989 | 133.2202 | 2174.662 | 2175.706 | 46.63311 | 46.64431 | 0.6271019 | 26.15128
49 | 0.0002125821 | 9.424981 | 1755.09 | 0 | 19289.32 | 132.1188 | 134.8686 | 2274.088 | 2281.65 | 47.68727 | 47.7665 | 0.6456415 | 26.40101
50 | 0.0002047118 | 9.481991 | 1797.026 | 0 | 20548.98 | 140.2434 | 134.4442 | 2757.825 | 2791.456 | 52.51486 | 52.8341 | 0.610585 | 27.1934
51 | 0.0002354348 | 9.346159 | 1654.804 | 0 | 18811.67 | 130.9305 | 133.235 | 2102.617 | 2107.928 | 45.85418 | 45.91206 | 0.6494113 | 25.38751
52 | 0.0002311644 | 9.34718 | 1593.804 | 0 | 18035.94 | 128.4252 | 130.849 | 1915.63 | 1921.506 | 43.76775 | 43.83482 | 0.6419836 | 24.94811
53 | 0.0002042065 | 9.453027 | 1653.087 | 0 | 18729.82 | 133.1494 | 129.8444 | 2378.433 | 2389.356 | 48.76909 | 48.88095 | 0.6045404 | 25.73562
54 | 0.0002168088 | 9.369139 | 1503.152 | 0 | 17961.22 | 128.1176 | 129.5668 | 2112.58 | 2114.68 | 45.96273 | 45.98558 | 0.6441369 | 24.30807
55 | 0.0002412968 | 9.280307 | 1463.632 | 0 | 18068.02 | 127.5345 | 131.9129 | 1808.47 | 1827.643 | 42.52597 | 42.7508 | 0.6846027 | 23.61132
56 | 0.0002567395 | 9.27774 | 1468.161 | 0 | 20038.98 | 139.913 | 132.5412 | 2369.925 | 2424.269 | 48.68172 | 49.23671 | 0.623621 | 23.78453
57 | 0.0002824812 | 9.144124 | 1291.78 | 0 | 18601.01 | 130.2433 | 132.9388 | 1823.624 | 1830.89 | 42.70379 | 42.78878 | 0.7041582 | 21.95143
58 | 0.0002628134 | 9.192872 | 1335.855 | 0 | 18355.03 | 128.672 | 132.7451 | 1829.243 | 1845.834 | 42.76945 | 42.96298 | 0.6935925 | 22.59283
59 | 0.0002465547 | 9.283643 | 1502.345 | 0 | 20077.94 | 139.3367 | 133.3361 | 2390.286 | 2426.294 | 48.89036 | 49.25724 | 0.6226032 | 24.18299
60 | 0.0002609129 | 9.231791 | 1386.006 | 0 | 18902.63 | 131.9976 | 133.2061 | 1943.541 | 1945.002 | 44.08543 | 44.102 | 0.6788098 | 22.86011
61 | 0.000248946 | 9.275971 | 1480.017 | 0 | 18401.05 | 128.2377 | 133.6882 | 1843.898 | 1873.609 | 42.94046 | 43.28503 | 0.6764015 | 23.67595
62 | 0.0002402576 | 9.33944 | 1692.785 | 0 | 20126.86 | 140.7674 | 132.5597 | 2492.862 | 2560.231 | 49.92846 | 50.59862 | 0.5806134 | 25.56513
63 | 0.0002787481 | 9.150597 | 1375.845 | 0 | 18141.34 | 128.7197 | 131.6019 | 1759.207 | 1767.515 | 41.94273 | 42.04165 | 0.6814426 | 22.39618
64 | 0.0002711761 | 9.154583 | 1364.378 | 0 | 17521.89 | 125.2902 | 130.6411 | 1649.37 | 1678.002 | 40.61228 | 40.96326 | 0.6935949 | 22.5236
65 | 0.0002455823 | 9.271174 | 1729.838 | 0 | 19063.08 | 137.9642 | 128.2127 | 2479.74 | 2574.831 | 49.79688 | 50.74269 | 0.5438998 | 25.82644
66 | 0.0002980803 | 9.03741 | 1434.423 | 0 | 16406.05 | 121.4122 | 127.2733 | 1428.383 | 1462.737 | 37.79382 | 38.24562 | 0.6596864 | 22.5659
67 | 0.0002681578 | 9.130079 | 1354.063 | 0 | 16538.03 | 122.3344 | 126.5819 | 1560.336 | 1578.378 | 39.50096 | 39.72867 | 0.670827 | 22.25677
68 | 0.0002280448 | 9.296165 | 1684.048 | 0 | 18356.63 | 135.9257 | 124.652 | 2525.088 | 2652.186 | 50.25015 | 51.49929 | 0.5461089 | 25.35606
69 | 0.0002964359 | 9.009188 | 1319.808 | 0 | 15293.52 | 115.7301 | 124.1376 | 1277.192 | 1347.878 | 35.73767 | 36.7133 | 0.7065917 | 21.58933
70 | 0.0002746835 | 9.091618 | 1234.667 | 0 | 15888.93 | 120.7965 | 123.3091 | 1451.314 | 1457.627 | 38.09596 | 38.17873 | 0.6831794 | 21.27187
71 | 0.0002312941 | 9.272758 | 1592.595 | 0 | 17990.14 | 133.2892 | 124.8472 | 2408.123 | 2479.391 | 49.07258 | 49.79343 | 0.5522322 | 24.67362
72 | 0.0003091913 | 8.986262 | 1202.288 | 0 | 15934.37 | 120.5725 | 123.608 | 1459.472 | 1468.687 | 38.20288 | 38.32329 | 0.7039826 | 20.49895
73 | 0.0003383549 | 8.848228 | 901.9246 | 0 | 14752.57 | 116.9225 | 118.0938 | 1370.94 | 1372.312 | 37.02606 | 37.04459 | 0.6888071 | 17.76924
74 | 0.0002694149 | 9.083492 | 1312.289 | 0 | 15255.22 | 116.8493 | 122.471 | 1411.13 | 1442.734 | 37.56489 | 37.98321 | 0.6620147 | 21.82675
75 | 0.0002299188 | 9.283085 | 1689.915 | 0 | 17743.79 | 133.5917 | 123.3529 | 2312.25 | 2417.086 | 48.08572 | 49.16374 | 0.5350506 | 25.38514
76 | 0.0002803416 | 9.093927 | 1458.714 | 0 | 15974.98 | 119.6681 | 125.3221 | 1518.139 | 1550.106 | 38.96318 | 39.37127 | 0.6374997 | 22.74373
77 | 0.00031817 | 8.922293 | 1025.693 | 0 | 15968.74 | 122.5852 | 121.1607 | 1664.519 | 1666.549 | 40.7982 | 40.82306 | 0.6702453 | 18.51629

## trail3_06
layer | energy | entropy | contrast | idm | autocorrelation | mean_x | mean_y | variance_x | variance_y | standard_deviation_x | standard_deviation_y | correlation | dissimilarity
8 | 0.0002641034 | 9.245113 | 1608.013 | 0 | 19426.96 | 138.7933 | 130.0363 | 2388.812 | 2465.499 | 48.87531 | 49.65364 | 0.5681577 | 24.59984
9 | 0.0002947121 | 9.095519 | 1431.851 | 0 | 17626.73 | 125.829 | 131.7174 | 1533.221 | 1567.895 | 39.15619 | 39.59649 | 0.6790835 | 22.69908
10 | 0.0002700207 | 9.199441 | 1473.212 | 0 | 18273.61 | 130.3153 | 130.8157 | 1919.795 | 1920.046 | 43.81527 | 43.81813 | 0.6387603 | 23.40819
11 | 0.0002425601 | 9.321181 | 1652.732 | 0 | 19311.73 | 136.2764 | 130.8121 | 2505.384 | 2535.243 | 50.0537 | 50.35109 | 0.589285 | 25.22861
12 | 0.0002586795 | 9.213304 | 1511.512 | 0 | 17471.31 | 125.9813 | 129.4084 | 1771.479 | 1783.224 | 42.08875 | 42.22805 | 0.6573415 | 23.62662
13 | 0.0002456373 | 9.251094 | 1464.802 | 0 | 17373.93 | 125.9405 | 128.4578 | 1845.658 | 1851.994 | 42.961 | 43.03469 | 0.6468584 | 23.53019
14 | 0.0002307996 | 9.346915 | 1559.32 | 0 | 18407.64 | 133.2454 | 127.365 | 2382.1 | 2416.68 | 48.80666 | 49.15964 | 0.5988654 | 24.66561
15 | 0.0002579616 | 9.206485 | 1465.614 | 0 | 16882.57 | 123.1783 | 127.5051 | 1742.739 | 1761.461 | 41.74599 | 41.96963 | 0.6716271 | 23.39111
16 | 0.0002464469 | 9.243825 | 1482.048 | 0 | 17052.3 | 126.1471 | 125.3788 | 1989.075 | 1989.665 | 44.59892 | 44.60554 | 0.6213854 | 23.56063
17 | 0.0002305637 | 9.299381 | 1494.499 | 0 | 17163.71 | 126.6203 | 125.0583 | 2173.185 | 2175.625 | 46.61735 | 46.64352 | 0.6111193 | 23.88011
18 | 0.0002495464 | 9.212143 | 1408.802 | 0 | 16269.84 | 122.551 | 123.6201 | 1743.895 | 1745.038 | 41.75983 | 41.77351 | 0.6420913 | 23.01784
19 | 0.0002363757 | 9.265159 | 1459.569 | 0 | 16139.15 | 121.7032 | 123.2679 | 1778.073 | 1780.521 | 42.16711 | 42.19613 | 0.6390675 | 23.55483
20 | 0.0002225175 | 9.339929 | 1550.389 | 0 | 16773.76 | 125.4473 | 122.5288 | 2342.356 | 2350.874 | 48.39781 | 48.48573 | 0.5978341 | 24.26726
21 | 0.0002459053 | 9.245479 | 1497.014 | 0 | 16030.37 | 120.6589 | 122.7635 | 1864.811 | 1869.24 | 43.18336 | 43.23462 | 0.6523216 | 23.46753
22 | 0.0002308197 | 9.310573 | 1556.689 | 0 | 16318.75 | 121.9985 | 123.394 | 1986.024 | 1987.971 | 44.56474 | 44.58658 | 0.6365885 | 24.22144
23 | 0.0002111581 | 9.408216 | 1600.138 | 0 | 17121.34 | 127.4322 | 122.8488 | 2427.636 | 2448.644 | 49.27097 | 49.4837 | 0.6014789 | 25.01864
24 | 0.0002353069 | 9.290709 | 1489.485 | 0 | 15711.27 | 119.3716 | 121.8763 | 1784.786 | 1791.059 | 42.2466 | 42.32079 | 0.6503266 | 23.71174
25 | 0.0002337899 | 9.300563 | 1541.966 | 0 | 15511.35 | 118.9351 | 121.1009 | 1801.163 | 1805.854 | 42.44004 | 42.49526 | 0.6144935 | 24.14256
26 | 0.0002164238 | 9.37522 | 1587.219 | 0 | 16412.9 | 124.8995 | 120.8875 | 2260.198 | 2276.295 | 47.5415 | 47.71049 | 0.5793675 | 24.71517
27 | 0.0002519979 | 9.221549 | 1394.063 | 0 | 15641.66 | 118.8415 | 121.7483 | 1733.653 | 1742.102 | 41.63707 | 41.73841 | 0.6749312 | 22.70879
28 | 0.0002422104 | 9.267653 | 1428.644 | 0 | 16292.47 | 121.4508 | 123.2261 | 1985.427 | 1988.579 | 44.55804 | 44.59339 | 0.6676331 | 23.19051
29 | 0.0002103293 | 9.402167 | 1633.818 | 0 | 17617.25 | 129.5321 | 124.4243 | 2486.581 | 2512.67 | 49.86556 | 50.12648 | 0.6002364 | 25.24532
30 | 0.0002349798 | 9.298102 | 1592.673 | 0 | 16563.56 | 122.3041 | 125.6828 | 1857.121 | 1868.537 | 43.09422 | 43.22647 | 0.639928 | 24.58397
31 | 0.0002488651 | 9.296238 | 1580.893 | 0 | 17082.25 | 125.1004 | 126.5537 | 1960.243 | 1962.355 | 44.2745 | 44.29835 | 0.6375153 | 24.53716
32 | 0.0002338578 | 9.376095 | 1658.657 | 0 | 18287.32 | 132.1736 | 126.9535 | 2492.691 | 2519.939 | 49.92676 | 50.19891 | 0.60147 | 25.3484
33 | 0.000251749 | 9.256405 | 1589.133 | 0 | 16990.41 | 123.6995 | 127.0852 | 1959.636 | 1971.099 | 44.26764 | 44.39693 | 0.6462294 | 24.15053
34 | 0.0002482138 | 9.287758 | 1627.451 | 0 | 17275.41 | 125.3963 | 127.6385 | 1981.115 | 1986.143 | 44.50962 | 44.56607 | 0.640263 | 24.70193
35 | 0.0002292715 | 9.393855 | 1710.638 | 0 | 18605.92 | 133.7606 | 127.614 | 2546.933 | 2584.714 | 50.46703 | 50.83996 | 0.5987385 | 25.8045
36 | 0.0002409003 | 9.306938 | 1611.135 | 0 | 17156.87 | 123.7207 | 127.9827 | 2011.172 | 2029.338 | 44.84597 | 45.04804 | 0.6547681 | 24.72558
37 | 0.0002302315 | 9.352937 | 1691.137 | 0 | 17471.1 | 126.5016 | 127.8185 | 2064.544 | 2066.278 | 45.43715 | 45.45623 | 0.6303289 | 25.54706
38 | 0.0002206922 | 9.401113 | 1704.166 | 0 | 18614.61 | 133.187 | 128.1364 | 2569.588 | 2595.095 | 50.69102 | 50.942 | 0.599673 | 25.86664
39 | 0.0002630266 | 9.240311 | 1497.425 | 0 | 17143.16 | 124.7178 | 126.927 | 1949.38 | 1954.261 | 44.15168 | 44.20692 | 0.6727813 | 23.59787
40 | 0.0002606845 | 9.253488 | 1548.528 | 0 | 16756.07 | 122.969 | 126.0786 | 1920.777 | 1930.446 | 43.82653 | 43.93671 | 0.6503621 | 24.04569
41 | 0.0002276919 | 9.371518 | 1609.015 | 0 | 17978.06 | 130.7335 | 126.1956 | 2448.703 | 2469.296 | 49.48432 | 49.69196 | 0.6019148 | 25.08781
42 | 0.0002555001 | 9.24729 | 1524.841 | 0 | 16997.41 | 124.8372 | 126.3032 | 1907.007 | 1909.157 | 43.66917 | 43.69378 | 0.6446865 | 23.95081
43 | 0.000252488 | 9.256665 | 1531.915 | 0 | 16809.21 | 123.2278 | 126.6215 | 1851.447 | 1862.964 | 43.02832 | 43.16194 | 0.6493427 | 24.13384
44 | 0.0002241778 | 9.378741 | 1602.581 | 0 | 18150.38 | 131.7833 | 126.4791 | 2442.133 | 2470.269 | 49.41788 | 49.70173 | 0.6036185 | 25.12787
45 | 0.0002412361 | 9.294262 | 1533.461 | 0 | 17066.24 | 124.4778 | 126.8803 | 1952.648 | 1958.42 | 44.18867 | 44.25394 | 0.6507158 | 24.13823
46 | 0.0002427575 | 9.285006 | 1572.284 | 0 | 17114.61 | 124.4253 | 127.3971 | 1927.914 | 1936.746 | 43.90789 | 44.00835 | 0.6537329 | 24.44444
47 | 0.000227816 | 9.381375 | 1696.243 | 0 | 18485.25 | 133.077 | 127.1894 | 2575.468 | 2610.131 | 50.74897 | 51.08935 | 0.6014096 | 25.57596
48 | 0.0002505784 | 9.278996 | 1641.047 | 0 | 17059.27 | 124.2869 | 126.8419 | 2040.511 | 2047.039 | 45.1719 | 45.2441 | 0.6333963 | 24.67867
49 | 0.0002470633 | 9.298996 | 1688.41 | 0 | 16535.86 | 123.052 | 125.0467 | 1882.894 | 1886.873 | 43.39221 | 43.43803 | 0.6094021 | 25.10755
50 | 0.0002364712 | 9.346347 | 1582.303 | 0 | 17343.46 | 127.6666 | 124.4911 | 2373.454 | 2383.538 | 48.71801 | 48.8214 | 0.6096839 | 24.46925
51 | 0.0002469175 | 9.263903 | 1416.384 | 0 | 16679.47 | 122.9862 | 124.6724 | 2008.447 | 2011.291 | 44.81561 | 44.84733 | 0.669949 | 23.12996
52 | 0.0002485876 | 9.270596 | 1505.492 | 0 | 16572.32 | 123.3184 | 124.2503 | 1904.841 | 1905.709 | 43.64439 | 43.65434 | 0.6560787 | 24.09244
53 | 0.0002275709 | 9.360201 | 1574.145 | 0 | 17105.27 | 126.5702 | 123.7944 | 2364.432 | 2372.137 | 48.62533 | 48.70449 | 0.6066087 | 24.68617
54 | 0.000242015 | 9.275754 | 1466.537 | 0 | 16171.01 | 121.462 | 122.9705 | 1948.007 | 1950.282 | 44.13616 | 44.16193 | 0.633508 | 23.47044
55 | 0.0002570572 | 9.215966 | 1375.139 | 0 | 16193.69 | 120.9693 | 124.7143 | 1619.17 | 1633.195 | 40.23876 | 40.41265 | 0.6808209 | 22.65044
56 | 0.0002589727 | 9.260169 | 1453.96 | 0 | 17816.83 | 131.5088 | 125.2077 | 2243.82 | 2283.525 | 47.36885 | 47.78611 | 0.5968202 | 23.42053
57 | 0.0002856181 | 9.121576 | 1361.331 | 0 | 16511.39 | 123.1657 | 125.2027 | 1685.166 | 1689.316 | 41.05061 | 41.10112 | 0.6464629 | 22.1147
58 | 0.0002831837 | 9.10474 | 1288.159 | 0 | 16052.5 | 120.8951 | 124.2172 | 1567.804 | 1578.841 | 39.59534 | 39.73447 | 0.6580258 | 21.552
59 | 0.0002621738 | 9.213959 | 1393.293 | 0 | 17232.56 | 128.6935 | 124.3178 | 2043.341 | 2062.488 | 45.20325 | 45.41455 | 0.6009576 | 22.87036
60 | 0.0002811838 | 9.135816 | 1365.521 | 0 | 16536 | 123.2277 | 125.055 | 1773.176 | 1776.516 | 42.10897 | 42.14861 | 0.6343009 | 22.20795
61 | 0.0002766252 | 9.152938 | 1392.557 | 0 | 16742.2 | 123.1577 | 126.5928 | 1691.353 | 1703.153 | 41.1259 | 41.26911 | 0.6783691 | 22.47788
62 | 0.0002558758 | 9.253139 | 1536.814 | 0 | 18149.38 | 133.303 | 125.226 | 2447.26 | 2512.498 | 49.46967 | 50.12471 | 0.5873426 | 23.96251
63 | 0.0003044391 | 9.038893 | 1307.684 | 0 | 15772.22 | 119.299 | 123.1794 | 1563.441 | 1578.499 | 39.54028 | 39.73023 | 0.6856153 | 21.32399
64 | 0.0003022932 | 9.045422 | 1332.389 | 0 | 15280.48 | 116.8097 | 122.0288 | 1495.275 | 1522.515 | 38.66861 | 39.01924 | 0.6802301 | 21.63309
65 | 0.0002548581 | 9.210497 | 1586.835 | 0 | 16959.07 | 130.1637 | 120.0138 | 2409.172 | 2512.192 | 49.08322 | 50.12168 | 0.5437303 | 24.28245
66 | 0.0003390098 | 8.899969 | 1172.099 | 0 | 14283.97 | 112.9088 | 118.7011 | 1199.876 | 1233.428 | 34.639 | 35.11997 | 0.7246813 | 20.11548
67 | 0.0003237338 | 8.954458 | 1130.082 | 0 | 14139.09 | 113.0023 | 117.0572 | 1306.631 | 1323.073 | 36.14722 | 36.37395 | 0.6931534 | 19.90742
68 | 0.0002589914 | 9.186272 | 1482.115 | 0 | 15797.46 | 125.4338 | 115.8716 | 2263.401 | 2354.838 | 47.57514 | 48.5266 | 0.5471899 | 23.30522
69 | 0.0003401923 | 8.887405 | 1178.918 | 0 | 13416.73 | 109.12 | 114.9144 | 1253.296 | 1286.871 | 35.40181 | 35.87288 | 0.6907955 | 19.85708
70 | 0.0003314295 | 8.915117 | 1173.28 | 0 | 13427.6 | 110.3083 | 114.0824 | 1250.398 | 1264.642 | 35.36084 | 35.56167 | 0.6706849 | 19.83766
71 | 0.0002763352 | 9.112125 | 1432.618 | 0 | 15293.33 | 122.8877 | 114.7298 | 2162.22 | 2228.772 | 46.49962 | 47.20981 | 0.5441169 | 22.59382
72 | 0.0003491445 | 8.85017 | 1041.664 | 0 | 13592.54 | 110.8648 | 114.1949 | 1279.324 | 1290.414 | 35.76753 | 35.92222 | 0.7256507 | 18.60164
73 | 0.0003915481 | 8.726438 | 778.2611 | 0 | 12842.28 | 108.8401 | 109.6675 | 1290.791 | 1291.476 | 35.92748 | 35.93702 | 0.7017657 | 16.25573
74 | 0.0003235879 | 8.933998 | 1126.644 | 0 | 13304.73 | 109.3471 | 113.3865 | 1319.282 | 1335.598 | 36.32182 | 36.54575 | 0.6827235 | 19.75675
75 | 0.0002590354 | 9.138377 | 1434.125 | 0 | 14892.23 | 121.9376 | 112.7681 | 2095.003 | 2179.082 | 45.77112 | 46.68057 | 0.5342973 | 22.81568
76 | 0.0003435433 | 8.855611 | 1152.228 | 0 | 12924.26 | 107.0739 | 113.5602 | 1067.744 | 1109.817 | 32.6762 | 33.31377 | 0.7027014 | 19.4971
77 | 0.0003858616 | 8.724184 | 781.6369 | 0 | 13196.9 | 111.8516 | 109.5523 | 1421.405 | 1426.692 | 37.70133 | 37.77138 | 0.6624461 | 15.88478

## trail4_05
layer | energy | entropy | contrast | idm | autocorrelation | mean_x | mean_y | variance_x | variance_y | standard_deviation_x | standard_deviation_y | correlation | dissimilarity
8 | 0.0005035134 | 8.532612 | 741.3709 | 0 | 17032.37 | 129.363 | 124.5865 | 1371.354 | 1394.169 | 37.03135 | 37.33814 | 0.6621131 | 16.26125
9 | 0.0004651447 | 8.570333 | 736.8729 | 0 | 15480.14 | 121.423 | 120.886 | 1148.186 | 1148.475 | 33.8846 | 33.88886 | 0.6982682 | 16.15514
10 | 0.0004745781 | 8.490473 | 674.9497 | 0 | 13799.39 | 111.6197 | 117.203 | 923.2958 | 954.4688 | 30.38571 | 30.8944 | 0.7640443 | 15.37229
11 | 0.0004190286 | 8.660813 | 731.4427 | 0 | 14440.53 | 118.7744 | 114.3237 | 1325.855 | 1345.665 | 36.41212 | 36.68313 | 0.645213 | 16.21497
12 | 0.0004543274 | 8.567203 | 691.6291 | 0 | 13618.64 | 112.6624 | 114.2541 | 1041.349 | 1043.882 | 32.26976 | 32.30899 | 0.7160261 | 15.37498
13 | 0.0004432185 | 8.576389 | 690.9691 | 0 | 13380.38 | 111.2998 | 113.6103 | 1025.888 | 1031.226 | 32.02938 | 32.11261 | 0.7151918 | 15.38265
14 | 0.0003873502 | 8.719651 | 792.4252 | 0 | 14111.07 | 116.8188 | 113.6862 | 1317.14 | 1326.953 | 36.29232 | 36.42726 | 0.6281269 | 16.86031
15 | 0.0004459951 | 8.56261 | 698.9578 | 0 | 13604.05 | 112.9158 | 114.0941 | 1024.055 | 1025.443 | 32.00054 | 32.02223 | 0.7036539 | 15.48998
16 | 0.0004579349 | 8.544034 | 663.6397 | 0 | 13633.77 | 112.4578 | 114.7007 | 1002.342 | 1007.373 | 31.65953 | 31.73888 | 0.7312631 | 15.22521
17 | 0.0004024765 | 8.69556 | 778.2386 | 0 | 14659.23 | 118.8318 | 116.1408 | 1315.522 | 1322.764 | 36.26994 | 36.36964 | 0.6504621 | 16.69341
18 | 0.0004327361 | 8.622608 | 760.2279 | 0 | 14412.64 | 117.1064 | 116.208 | 1178.655 | 1179.462 | 34.33129 | 34.34304 | 0.6818872 | 16.19236
19 | 0.0004261937 | 8.618845 | 736.596 | 0 | 13896.49 | 112.6273 | 116.5771 | 1055.525 | 1071.126 | 32.48864 | 32.72786 | 0.7211083 | 16.06652
20 | 0.0003729489 | 8.746548 | 788.5453 | 0 | 14753.23 | 120.0707 | 115.7073 | 1327.045 | 1346.084 | 36.42851 | 36.68891 | 0.6436059 | 17.13151
21 | 0.0004241197 | 8.621661 | 746.9968 | 0 | 14054.24 | 114.468 | 116.15 | 1074.533 | 1077.362 | 32.77991 | 32.82304 | 0.7052631 | 16.20561
22 | 0.0004145567 | 8.658269 | 750.6265 | 0 | 14067.37 | 113.7586 | 116.5276 | 1145.918 | 1153.586 | 33.85127 | 33.96434 | 0.7057064 | 16.37357
23 | 0.0003441945 | 8.833653 | 850.3601 | 0 | 15242.04 | 121.4947 | 117.9955 | 1389.88 | 1402.125 | 37.28098 | 37.44485 | 0.6491803 | 17.78029
24 | 0.0003846762 | 8.737785 | 826.347 | 0 | 14785.59 | 118.6223 | 117.718 | 1227.53 | 1228.348 | 35.03596 | 35.04763 | 0.66912 | 17.07651
25 | 0.0004208218 | 8.636528 | 740.3853 | 0 | 13983.64 | 113.0029 | 116.7764 | 1072.36 | 1086.599 | 32.74676 | 32.96346 | 0.7296289 | 15.95152
26 | 0.0003667725 | 8.757224 | 767.6944 | 0 | 14540.25 | 118.7773 | 114.9009 | 1360.264 | 1375.29 | 36.88163 | 37.08478 | 0.6526515 | 16.63186
27 | 0.0004248682 | 8.622883 | 710.039 | 0 | 13605.69 | 112.9468 | 113.7749 | 1075.682 | 1076.368 | 32.79733 | 32.80778 | 0.7018566 | 15.85726
28 | 0.0004351554 | 8.556074 | 646.6924 | 0 | 13082.67 | 109.6229 | 112.9987 | 949.6514 | 961.0473 | 30.81628 | 31.00063 | 0.7279612 | 15.18067
29 | 0.0003939872 | 8.671113 | 729.0813 | 0 | 14023.61 | 116.4842 | 113.7796 | 1178.127 | 1185.442 | 34.32371 | 34.43011 | 0.6516578 | 16.20276
30 | 0.0004250349 | 8.60083 | 727.5494 | 0 | 13949 | 115.2925 | 114.7032 | 1091.772 | 1092.12 | 33.04181 | 33.04707 | 0.663587 | 15.7701
31 | 0.0004268395 | 8.603817 | 659.1104 | 0 | 13549.13 | 112.021 | 114.4553 | 997.4937 | 1003.42 | 31.58297 | 31.67664 | 0.7274346 | 15.27767
32 | 0.0003821655 | 8.715083 | 677.7215 | 0 | 14041.88 | 116.1479 | 113.8405 | 1226.23 | 1231.554 | 35.01748 | 35.09342 | 0.6669199 | 15.77675
33 | 0.0004284321 | 8.599055 | 698.1058 | 0 | 13742.35 | 113.4635 | 114.7722 | 1016.406 | 1018.119 | 31.8809 | 31.90776 | 0.7077243 | 15.62435
34 | 0.0004038766 | 8.662701 | 724.4744 | 0 | 13954.14 | 114.5374 | 115.1218 | 1126.799 | 1127.141 | 33.56768 | 33.57277 | 0.6818436 | 16.00508
35 | 0.0003642894 | 8.755433 | 749.8606 | 0 | 14343.88 | 117.2874 | 115.2265 | 1255.579 | 1259.827 | 35.43407 | 35.49395 | 0.6593712 | 16.57695
36 | 0.0004142445 | 8.623179 | 685.2161 | 0 | 13760.08 | 113.9066 | 114.2729 | 1051.857 | 1051.991 | 32.43217 | 32.43423 | 0.7069716 | 15.78056
37 | 0.0004144884 | 8.624872 | 675.4736 | 0 | 13369.13 | 111.465 | 113.2427 | 1052.367 | 1055.528 | 32.4401 | 32.48877 | 0.7083477 | 15.54845
38 | 0.0003902834 | 8.700178 | 729.5228 | 0 | 13736.45 | 114.4743 | 112.8347 | 1221.612 | 1224.3 | 34.95135 | 34.98979 | 0.6703464 | 16.04986
39 | 0.0004212071 | 8.63787 | 714.1422 | 0 | 13458.18 | 112.6498 | 112.529 | 1149.179 | 1149.194 | 33.89941 | 33.89962 | 0.6803442 | 15.75997
40 | 0.0004171643 | 8.631035 | 719.3888 | 0 | 13239.28 | 110.4028 | 113.3029 | 1012.349 | 1020.76 | 31.81726 | 31.94916 | 0.7184657 | 15.87967
41 | 0.0003812437 | 8.722544 | 763.0731 | 0 | 14093.37 | 116.8998 | 113.4495 | 1291.373 | 1303.277 | 35.93553 | 36.10079 | 0.6406967 | 16.60454
42 | 0.000438449 | 8.573993 | 693.4055 | 0 | 13636.98 | 113.1785 | 114.1267 | 1029.023 | 1029.923 | 32.07825 | 32.09227 | 0.6997017 | 15.39604
43 | 0.0004327187 | 8.602476 | 728.7108 | 0 | 13573.48 | 112.0911 | 114.6356 | 997.677 | 1004.151 | 31.58585 | 31.68818 | 0.7232188 | 15.81728
44 | 0.0003465391 | 8.842884 | 866.9278 | 0 | 14627.44 | 118.6227 | 115.6175 | 1466.801 | 1475.832 | 38.29874 | 38.41647 | 0.6202745 | 17.77118
45 | 0.0004149107 | 8.665859 | 788.8521 | 0 | 14190.6 | 116.1145 | 115.3386 | 1164.627 | 1165.229 | 34.12638 | 34.1352 | 0.685154 | 16.68344
46 | 0.0004298193 | 8.599258 | 717.4163 | 0 | 13479.75 | 111.1531 | 114.6458 | 1009.893 | 1022.093 | 31.77871 | 31.97008 | 0.7249521 | 15.81575
47 | 0.0003782621 | 8.723072 | 763.8585 | 0 | 14094.37 | 116.8035 | 113.4938 | 1300.893 | 1311.847 | 36.06772 | 36.21926 | 0.6414166 | 16.5637
48 | 0.0004371691 | 8.59705 | 690.2201 | 0 | 13404.32 | 112.4377 | 112.5729 | 1062.375 | 1062.394 | 32.59394 | 32.59422 | 0.7030602 | 15.5886
49 | 0.0004463796 | 8.565093 | 647.6393 | 0 | 12867.62 | 108.4815 | 112.0223 | 966.4612 | 978.9984 | 31.08783 | 31.28883 | 0.7353638 | 15.08039
50 | 0.0003982796 | 8.683749 | 731.3228 | 0 | 13647.67 | 115.1669 | 111.5193 | 1243.715 | 1257.021 | 35.26623 | 35.45438 | 0.6433167 | 16.09863
51 | 0.0004486534 | 8.555874 | 683.3052 | 0 | 13182.02 | 111.0548 | 112.3773 | 1003.337 | 1005.087 | 31.67533 | 31.70293 | 0.6990746 | 15.35711
52 | 0.0004181811 | 8.61926 | 665.7428 | 0 | 13266.95 | 110.5484 | 113.2572 | 1017.034 | 1024.372 | 31.89081 | 32.00566 | 0.7314377 | 15.40119
53 | 0.0003494866 | 8.800253 | 774.5881 | 0 | 14432.97 | 118.2982 | 114.6496 | 1333.596 | 1346.908 | 36.51827 | 36.70008 | 0.649263 | 17.01521
54 | 0.0003937146 | 8.689472 | 746.0305 | 0 | 14037.72 | 115.1632 | 115.1759 | 1119.24 | 1119.24 | 33.45485 | 33.45486 | 0.6913049 | 16.3479
55 | 0.0004018877 | 8.675723 | 729.6594 | 0 | 13576.47 | 111.7769 | 114.5103 | 1074.448 | 1081.919 | 32.77864 | 32.89241 | 0.7205603 | 16.11063
56 | 0.0003673748 | 8.782369 | 769.3104 | 0 | 14227.55 | 116.6828 | 114.1238 | 1389.105 | 1395.653 | 37.27059 | 37.35834 | 0.6544951 | 16.77112
57 | 0.0004109876 | 8.659143 | 689.1693 | 0 | 13775.02 | 114.0751 | 113.8066 | 1098.33 | 1098.402 | 33.14094 | 33.14203 | 0.721571 | 15.66725
58 | 0.0004220009 | 8.633861 | 709.4586 | 0 | 13264.19 | 110.5187 | 113.3006 | 1032.658 | 1040.399 | 32.13487 | 32.25508 | 0.7162332 | 15.81064
59 | 0.000373863 | 8.754041 | 764.2306 | 0 | 13722.88 | 115.1836 | 111.7832 | 1331.313 | 1342.876 | 36.48704 | 36.64516 | 0.6336991 | 16.6069
60 | 0.0004768926 | 8.526775 | 647.3284 | 0 | 12915.17 | 109.708 | 111.2517 | 959.7835 | 962.1663 | 30.98027 | 31.01871 | 0.7388321 | 14.94482
61 | 0.0004822242 | 8.510837 | 629.9079 | 0 | 12784.6 | 108.8799 | 110.8264 | 998.7492 | 1002.538 | 31.60279 | 31.66268 | 0.7173933 | 14.76501
62 | 0.0004142858 | 8.653293 | 723.8443 | 0 | 13471.59 | 113.8473 | 111.3425 | 1223.011 | 1229.284 | 34.97144 | 35.06102 | 0.6488402 | 16.03886
63 | 0.0004566001 | 8.559442 | 683.7202 | 0 | 13140.29 | 111.2838 | 111.5359 | 1025.754 | 1025.818 | 32.02727 | 32.02827 | 0.7098804 | 15.50679
64 | 0.0004391923 | 8.605497 | 683.4679 | 0 | 13062.18 | 109.4518 | 112.1725 | 1088.716 | 1096.118 | 32.99557 | 33.10754 | 0.7183442 | 15.67145
65 | 0.000358302 | 8.780754 | 760.9999 | 0 | 13934.7 | 115.7842 | 112.6908 | 1335.404 | 1344.974 | 36.5431 | 36.6738 | 0.6617889 | 16.73143
66 | 0.0004089904 | 8.660555 | 689.1958 | 0 | 13603.26 | 112.9213 | 113.3219 | 1118.41 | 1118.57 | 33.44244 | 33.44484 | 0.7213718 | 15.58619
67 | 0.000407073 | 8.67092 | 705.8692 | 0 | 13600.61 | 111.2071 | 115.0625 | 1089.513 | 1104.377 | 33.0076 | 33.23201 | 0.733755 | 15.95608
68 | 0.0003574739 | 8.817736 | 819.8047 | 0 | 15142.02 | 121.0693 | 117.523 | 1371.993 | 1384.57 | 37.04023 | 37.20962 | 0.6628841 | 17.40622
69 | 0.0004031504 | 8.728638 | 835.433 | 0 | 15117.07 | 120.1956 | 118.679 | 1277.932 | 1280.232 | 35.74797 | 35.78013 | 0.6664355 | 17.10079
70 | 0.0004056209 | 8.687758 | 776.0886 | 0 | 14216.81 | 114.5628 | 117.1824 | 1123.569 | 1130.432 | 33.51958 | 33.62179 | 0.7028378 | 16.53436
71 | 0.0003664897 | 8.752634 | 755.7018 | 0 | 14288.49 | 116.9515 | 115.0582 | 1255.946 | 1259.531 | 35.4392 | 35.48975 | 0.66175 | 16.60143
72 | 0.0004294412 | 8.610819 | 700.3611 | 0 | 13544.4 | 113.693 | 112.5402 | 1096.208 | 1097.537 | 33.10889 | 33.12895 | 0.6832232 | 15.69962
73 | 0.0004600269 | 8.523627 | 676.7328 | 0 | 12673 | 106.9493 | 112.1564 | 902.8508 | 929.9654 | 30.04738 | 30.49525 | 0.7399002 | 15.45342
74 | 0.000384029 | 8.711527 | 758.6858 | 0 | 13661.34 | 115.839 | 111.0543 | 1266.217 | 1289.11 | 35.5838 | 35.90406 | 0.6237805 | 16.67163
75 | 0.0004595226 | 8.558193 | 675.6711 | 0 | 12970.82 | 110.2958 | 111.1998 | 989.1194 | 989.9366 | 31.45019 | 31.46318 | 0.7134516 | 15.3894
76 | 0.0004345993 | 8.601468 | 690.2896 | 0 | 12606.77 | 107.461 | 110.662 | 1002.172 | 1012.419 | 31.65697 | 31.8184 | 0.7097783 | 15.6157
77 | 0.0003965685 | 8.687601 | 689.8697 | 0 | 13592.83 | 114.4603 | 111.0625 | 1290.402 | 1301.949 | 35.92197 | 36.08233 | 0.6794162 | 15.41644

## trail4_06
layer | energy | entropy | contrast | idm | autocorrelation | mean_x | mean_y | variance_x | variance_y | standard_deviation_x | standard_deviation_y | correlation | dissimilarity
8 | 0.0005675792 | 8.42316 | 630.3667 | 0 | 16251.41 | 125.789 | 122.6463 | 1200.025 | 1209.902 | 34.64121 | 34.78347 | 0.6837362 | 14.77338
9 | 0.0004951021 | 8.558917 | 645.6403 | 0 | 15515.18 | 122.4422 | 120.0749 | 1134.521 | 1140.126 | 33.68248 | 33.76557 | 0.7148123 | 15.40527
10 | 0.0005046693 | 8.500616 | 799.3199 | 0 | 14095.3 | 112.0224 | 119.2569 | 955.1285 | 1007.466 | 30.90498 | 31.74046 | 0.7501752 | 16.52867
11 | 0.000400659 | 8.795573 | 986.0237 | 0 | 15329.05 | 123.306 | 116.2754 | 1624.141 | 1673.571 | 40.30054 | 40.90921 | 0.6014635 | 18.62972
12 | 0.0004099526 | 8.758696 | 846.7764 | 0 | 13998.84 | 113.5173 | 115.642 | 1228.779 | 1233.293 | 35.05381 | 35.11815 | 0.707929 | 17.37308
13 | 0.000432756 | 8.674247 | 751.6788 | 0 | 13202.86 | 110.2555 | 112.634 | 1109.962 | 1115.62 | 33.31598 | 33.40078 | 0.7048714 | 16.21862
14 | 0.0003974852 | 8.737851 | 767.9012 | 0 | 13502.14 | 114.0371 | 111.1692 | 1277.294 | 1285.519 | 35.73918 | 35.85406 | 0.6436322 | 16.63214
15 | 0.0004371607 | 8.613666 | 654.2871 | 0 | 12837.15 | 109.0114 | 110.9771 | 1013.093 | 1016.957 | 31.82904 | 31.88969 | 0.7284648 | 15.28879
16 | 0.0004419316 | 8.614358 | 663.3664 | 0 | 13067.53 | 110.0639 | 111.8616 | 1027.573 | 1030.804 | 32.05565 | 32.10602 | 0.7342027 | 15.34302
17 | 0.0003903426 | 8.768315 | 792.6103 | 0 | 14128.33 | 116.4944 | 113.6042 | 1358.87 | 1367.223 | 36.86278 | 36.97591 | 0.6559629 | 16.9095
18 | 0.0004156652 | 8.717891 | 751.5788 | 0 | 13854.67 | 114.2904 | 113.7453 | 1230.154 | 1230.451 | 35.07339 | 35.07763 | 0.6947188 | 16.28699
19 | 0.0004254365 | 8.668713 | 749.6599 | 0 | 13436.95 | 110.6227 | 114.3752 | 1068.166 | 1082.247 | 32.68267 | 32.89739 | 0.7296229 | 16.15976
20 | 0.0003652814 | 8.816357 | 849.2639 | 0 | 14373.57 | 118.069 | 114.1044 | 1395.531 | 1411.249 | 37.35665 | 37.56645 | 0.6423242 | 17.52184
21 | 0.0003955074 | 8.749654 | 798.0783 | 0 | 13804.62 | 113.4743 | 114.084 | 1243.772 | 1244.144 | 35.26703 | 35.27231 | 0.6905665 | 16.77384
22 | 0.0004113195 | 8.704098 | 787.6796 | 0 | 13414.38 | 110.8228 | 113.7774 | 1139.713 | 1148.443 | 33.75949 | 33.88854 | 0.7038682 | 16.60401
23 | 0.0003491295 | 8.843753 | 852.8172 | 0 | 14272.57 | 117.0977 | 114.432 | 1341.427 | 1348.533 | 36.62536 | 36.72225 | 0.6489848 | 17.59525
24 | 0.0003864627 | 8.759966 | 814.8852 | 0 | 14034.68 | 115.3152 | 114.4143 | 1252.366 | 1253.178 | 35.3886 | 35.40007 | 0.6713127 | 17.02579
25 | 0.0004242143 | 8.675812 | 820.2298 | 0 | 13557.36 | 110.9009 | 115.0907 | 1110.348 | 1127.903 | 33.32176 | 33.58414 | 0.709259 | 16.7452
26 | 0.0003778464 | 8.811502 | 876.1404 | 0 | 14571.65 | 118.9675 | 114.614 | 1453.75 | 1472.704 | 38.12798 | 38.37573 | 0.6399278 | 17.5784
27 | 0.0003958702 | 8.7419 | 795.7515 | 0 | 13809.25 | 114.027 | 113.7966 | 1227.028 | 1227.081 | 35.02886 | 35.02962 | 0.6791757 | 16.68266
28 | 0.000448241 | 8.593821 | 732.7076 | 0 | 12945.99 | 108.4489 | 112.8152 | 962.9541 | 982.0182 | 31.03135 | 31.33702 | 0.7314859 | 15.87285
29 | 0.0003858497 | 8.745958 | 815.6111 | 0 | 13916.17 | 116.0482 | 112.895 | 1286.706 | 1296.649 | 35.87057 | 36.0089 | 0.6309204 | 17.0676
30 | 0.000414501 | 8.68088 | 767.9274 | 0 | 13729.31 | 114.1905 | 113.4635 | 1164.759 | 1165.288 | 34.12842 | 34.13616 | 0.6634055 | 16.48571
31 | 0.0004496202 | 8.589419 | 689.0146 | 0 | 13219.42 | 110.1172 | 113.4524 | 976.1117 | 987.2352 | 31.24264 | 31.42016 | 0.7399665 | 15.53291
32 | 0.0003909096 | 8.747426 | 817.8805 | 0 | 13940.05 | 115.9611 | 113.0368 | 1310.924 | 1319.475 | 36.20653 | 36.32443 | 0.6327627 | 16.98521
33 | 0.0004048641 | 8.705581 | 788.5896 | 0 | 13547.55 | 113.0435 | 112.8569 | 1181.42 | 1181.455 | 34.37162 | 34.37213 | 0.6685319 | 16.49791
34 | 0.0004216445 | 8.650423 | 769.0322 | 0 | 13225.37 | 109.6379 | 113.718 | 1038.042 | 1054.689 | 32.21855 | 32.47587 | 0.7240338 | 16.21714
35 | 0.0003671311 | 8.812359 | 905.0575 | 0 | 14405.28 | 118.5302 | 114.0144 | 1424.315 | 1444.708 | 37.73999 | 38.0092 | 0.6212451 | 17.90437
36 | 0.0003933229 | 8.753145 | 866.6147 | 0 | 13782.92 | 113.7524 | 114.0131 | 1234.356 | 1234.424 | 35.13325 | 35.13422 | 0.6591647 | 17.37742
37 | 0.0004355615 | 8.632338 | 736.1423 | 0 | 13141.07 | 109.7975 | 112.7159 | 1077.932 | 1086.449 | 32.8318 | 32.96126 | 0.7070518 | 15.98949
38 | 0.0004181262 | 8.683438 | 696.1739 | 0 | 13678.03 | 114.5919 | 112.0394 | 1214.439 | 1220.954 | 34.84859 | 34.94194 | 0.6892115 | 15.83174
39 | 0.000431432 | 8.654116 | 689.9576 | 0 | 13213.58 | 111.7471 | 111.1543 | 1154.775 | 1155.127 | 33.98184 | 33.98702 | 0.6861221 | 15.63415
40 | 0.0004758569 | 8.537187 | 659.8477 | 0 | 12613.42 | 107.202 | 111.0358 | 951.9592 | 966.6569 | 30.85369 | 31.09096 | 0.7403378 | 15.12479
41 | 0.0004054991 | 8.698741 | 720.8087 | 0 | 13587.78 | 114.0037 | 111.9005 | 1224.107 | 1228.531 | 34.98715 | 35.05031 | 0.6774121 | 16.11701
42 | 0.0004145566 | 8.694367 | 723.5564 | 0 | 13755.76 | 114.4745 | 112.6901 | 1252.339 | 1255.523 | 35.38827 | 35.43322 | 0.6823675 | 16.16623
43 | 0.0004332807 | 8.627442 | 732.8644 | 0 | 13274.29 | 109.7389 | 113.8493 | 1029.409 | 1046.305 | 32.08431 | 32.34654 | 0.752155 | 16.0166
44 | 0.0003744794 | 8.797361 | 835.8824 | 0 | 14289.21 | 117.3628 | 113.9095 | 1427.946 | 1439.872 | 37.78811 | 37.94557 | 0.6419447 | 17.28791
45 | 0.0004124393 | 8.717929 | 786.8896 | 0 | 13896.06 | 114.4083 | 114.0104 | 1242.345 | 1242.503 | 35.24678 | 35.24903 | 0.6860328 | 16.62059
46 | 0.0004474558 | 8.621808 | 718.9093 | 0 | 13403.27 | 110.4387 | 114.2738 | 1036.195 | 1050.903 | 32.18987 | 32.41753 | 0.7503723 | 15.82597
47 | 0.0003762055 | 8.779484 | 790.9538 | 0 | 14388.82 | 118.1011 | 114.0309 | 1384.219 | 1400.786 | 37.20496 | 37.42695 | 0.6618908 | 16.96806
48 | 0.0003881543 | 8.745796 | 762.645 | 0 | 13707.24 | 113.5111 | 113.1686 | 1253.259 | 1253.376 | 35.40128 | 35.40294 | 0.6872695 | 16.51973
49 | 0.0004431915 | 8.610071 | 718.525 | 0 | 12747.36 | 107.742 | 111.4549 | 1016.284 | 1030.07 | 31.87914 | 32.09463 | 0.7222882 | 15.87344
50 | 0.0003955501 | 8.717089 | 776.1967 | 0 | 13425.27 | 113.2969 | 111.516 | 1191.688 | 1194.86 | 34.52073 | 34.56665 | 0.6627777 | 16.66164
51 | 0.0004077152 | 8.721499 | 761.0025 | 0 | 13551.89 | 113.348 | 112.0622 | 1273.391 | 1275.045 | 35.6845 | 35.70766 | 0.6669905 | 16.43111
52 | 0.0004289007 | 8.648611 | 705.9406 | 0 | 13092.68 | 109.6436 | 112.3109 | 1074.885 | 1082 | 32.78535 | 32.89367 | 0.7219142 | 15.8415
53 | 0.0004104334 | 8.672173 | 723.416 | 0 | 13579.06 | 114.0568 | 112.0711 | 1174.538 | 1178.481 | 34.27142 | 34.32891 | 0.6771028 | 16.07022
54 | 0.0004220783 | 8.652818 | 707.9812 | 0 | 13387.27 | 112.4679 | 112.0314 | 1158.37 | 1158.561 | 34.03471 | 34.03751 | 0.6796613 | 15.7124
55 | 0.0004405539 | 8.617423 | 756.1099 | 0 | 13186.87 | 109.5568 | 113.3716 | 1028.915 | 1043.468 | 32.0766 | 32.30265 | 0.7395286 | 15.91759
56 | 0.0003787522 | 8.78867 | 866.4603 | 0 | 14402.25 | 118.1121 | 113.8095 | 1504.303 | 1522.815 | 38.78522 | 39.02315 | 0.6342814 | 17.30226
57 | 0.0003988293 | 8.72374 | 763.6507 | 0 | 13744.73 | 113.7414 | 113.3236 | 1220.094 | 1220.269 | 34.92975 | 34.93225 | 0.7008522 | 16.38162
58 | 0.0004572942 | 8.568666 | 662.2158 | 0 | 12827.41 | 108.1238 | 111.8002 | 986.914 | 1000.43 | 31.41512 | 31.62951 | 0.7438792 | 15.16137
59 | 0.0004292817 | 8.652551 | 703.8412 | 0 | 13358.36 | 113.5324 | 110.5513 | 1195.068 | 1203.955 | 34.56967 | 34.69798 | 0.6729697 | 15.82361
60 | 0.0004455994 | 8.627055 | 688.6983 | 0 | 12882.98 | 110.1407 | 109.8777 | 1131.39 | 1131.46 | 33.63604 | 33.63707 | 0.6902686 | 15.61788
61 | 0.0004438989 | 8.622829 | 764.0895 | 0 | 12496.69 | 106.0205 | 111.0127 | 994.9981 | 1019.92 | 31.54343 | 31.93604 | 0.7217538 | 16.2616
62 | 0.0003706266 | 8.814551 | 858.6312 | 0 | 13881.71 | 116.647 | 111.2235 | 1429.728 | 1459.143 | 37.81168 | 38.19866 | 0.6285437 | 17.61172
63 | 0.0004301894 | 8.689053 | 743.2334 | 0 | 13260.47 | 111.0456 | 111.9657 | 1162.747 | 1163.594 | 34.09897 | 34.11138 | 0.711159 | 16.27603
64 | 0.0004493441 | 8.632123 | 759.3154 | 0 | 12890.71 | 108.3456 | 111.9132 | 1063.067 | 1075.795 | 32.6046 | 32.79921 | 0.7157323 | 16.26278
65 | 0.0003665818 | 8.802722 | 862.8059 | 0 | 13971.85 | 116.3912 | 112.4216 | 1379.874 | 1395.632 | 37.1465 | 37.358 | 0.6391664 | 17.58955
66 | 0.0003961413 | 8.728041 | 756.9344 | 0 | 13527.73 | 112.5096 | 112.5904 | 1250.071 | 1250.077 | 35.35622 | 35.35631 | 0.6881559 | 16.26588
67 | 0.000429218 | 8.670197 | 797.8839 | 0 | 13172.2 | 108.7612 | 113.8399 | 1029.516 | 1055.31 | 32.08594 | 32.4854 | 0.7587507 | 16.52757
68 | 0.0003415065 | 8.920925 | 931.4789 | 0 | 14980.29 | 120.3624 | 115.873 | 1613.677 | 1633.831 | 40.1705 | 40.42058 | 0.6365428 | 18.30291
69 | 0.0003701283 | 8.827451 | 841.7365 | 0 | 14674.64 | 118.4882 | 115.9218 | 1371.699 | 1378.285 | 37.0363 | 37.12511 | 0.6831284 | 17.37674
70 | 0.0004151588 | 8.661509 | 773.2049 | 0 | 13324.47 | 108.8005 | 115.4179 | 973.4486 | 1017.239 | 31.2 | 31.89405 | 0.7707278 | 16.52162
71 | 0.000367488 | 8.832148 | 859.2869 | 0 | 14540.52 | 118.9362 | 114.279 | 1461.624 | 1483.315 | 38.23107 | 38.51371 | 0.6442661 | 17.69792
72 | 0.0003817048 | 8.793728 | 828.8825 | 0 | 13977.05 | 115.2303 | 113.6723 | 1317.656 | 1320.083 | 36.29946 | 36.33288 | 0.6661614 | 17.32814
73 | 0.0004498631 | 8.568602 | 675.277 | 0 | 12612.58 | 106.8666 | 111.3762 | 938.1815 | 958.5188 | 30.62968 | 30.95989 | 0.7489212 | 15.56527
74 | 0.0004104303 | 8.643273 | 659.3238 | 0 | 12973.9 | 111.922 | 109.0586 | 1129.1 | 1137.299 | 33.60194 | 33.72372 | 0.677611 | 15.61528
75 | 0.000438349 | 8.631921 | 653.4871 | 0 | 12580.74 | 108.4343 | 109.1185 | 1084.144 | 1084.612 | 32.92627 | 32.93338 | 0.6903145 | 15.33498
76 | 0.0004445611 | 8.606066 | 692.7305 | 0 | 12515.6 | 107.0233 | 110.3056 | 968.7911 | 979.5642 | 31.1253 | 31.29789 | 0.7291865 | 15.47787
77 | 0.0004335547 | 8.631293 | 675.4096 | 0 | 13762.57 | 115.564 | 111.3701 | 1298.168 | 1315.756 | 36.02993 | 36.2732 | 0.682701 | 15.10901

## trail5_05
layer | energy | entropy | contrast | idm | autocorrelation | mean_x | mean_y | variance_x | variance_y | standard_deviation_x | standard_deviation_y | correlation | dissimilarity
8 | 0.0002840224 | 8.974627 | 1048.706 | 0 | 13713.98 | 117.6917 | 108.7962 | 1556.651 | 1635.781 | 39.45433 | 40.4447 | 0.5700236 | 20.09001
9 | 0.0005410432 | 8.420485 | 689.1363 | 0 | 11835.36 | 104.1297 | 107.1028 | 856.8492 | 865.6887 | 29.27181 | 29.42241 | 0.7927966 | 15.37512
10 | 0.0004803826 | 8.528602 | 650.5999 | 0 | 10505.84 | 99.53201 | 98.5564 | 976.2651 | 977.2173 | 31.24515 | 31.26039 | 0.7129305 | 15.36818
11 | 0.0003787915 | 8.671025 | 748.5892 | 0 | 9481.756 | 92.0973 | 94.67543 | 1286.69 | 1293.338 | 35.87043 | 35.96298 | 0.5910181 | 16.76778
12 | 0.0006364181 | 8.211385 | 521.0842 | 0 | 8926.051 | 92.23092 | 91.32068 | 653.3529 | 654.1819 | 25.56061 | 25.57683 | 0.7701248 | 13.23203
13 | 0.0005644822 | 8.276564 | 463.8047 | 0 | 8371.996 | 89.67571 | 88.05142 | 676.2758 | 678.9146 | 26.00523 | 26.05592 | 0.7023968 | 12.96702
14 | 0.0004567941 | 8.386881 | 559.4434 | 0 | 7690.127 | 82.3667 | 87.33219 | 822.3283 | 846.9849 | 28.67621 | 29.10295 | 0.5953726 | 14.7668
15 | 0.0006348942 | 8.148784 | 483.5444 | 0 | 8192.742 | 89.68455 | 86.56893 | 600.9095 | 610.6171 | 24.5133 | 24.71052 | 0.7079936 | 13.07943
16 | 0.0005618969 | 8.264109 | 504.6109 | 0 | 8028.52 | 87.65796 | 86.25227 | 741.186 | 743.1626 | 27.22464 | 27.26092 | 0.6303679 | 13.05379
17 | 0.0004731996 | 8.35165 | 558.7911 | 0 | 7593.764 | 81.52071 | 87.35803 | 707.3894 | 741.4645 | 26.59671 | 27.22977 | 0.6521264 | 14.36022
18 | 0.0005871008 | 8.241001 | 525.5666 | 0 | 8651.971 | 92.78649 | 87.53414 | 780.6302 | 808.2176 | 27.93967 | 28.42908 | 0.6672575 | 13.74522
19 | 0.0005480247 | 8.335941 | 545.4098 | 0 | 8360.161 | 88.31589 | 88.60255 | 781.7042 | 781.7871 | 27.9589 | 27.96038 | 0.6845784 | 13.62394
20 | 0.0004844889 | 8.418249 | 582.5718 | 0 | 7924.34 | 84.73899 | 87.01567 | 906.5436 | 911.7276 | 30.10881 | 30.19478 | 0.6057837 | 14.39081
21 | 0.0006595988 | 8.163451 | 488.7012 | 0 | 8023.349 | 87.93372 | 86.14168 | 624.963 | 628.175 | 24.99913 | 25.0633 | 0.7159837 | 12.82124
22 | 0.0006146103 | 8.22607 | 513.5868 | 0 | 7837.457 | 85.80088 | 85.6334 | 734.8374 | 734.8658 | 27.10778 | 27.1083 | 0.6668788 | 13.1039
23 | 0.0004615837 | 8.421314 | 590.1204 | 0 | 7715.291 | 83.18768 | 86.19626 | 906.5964 | 915.6482 | 30.10966 | 30.2596 | 0.5979954 | 14.67611
24 | 0.0005927516 | 8.20147 | 481.8577 | 0 | 8075.834 | 89.32502 | 85.24572 | 650.1147 | 666.7558 | 25.49719 | 25.82148 | 0.7006317 | 13.24874
25 | 0.0005941502 | 8.205292 | 432.4712 | 0 | 7438.793 | 83.34195 | 83.91822 | 626.2131 | 626.5457 | 25.02422 | 25.03086 | 0.7102674 | 12.40485
26 | 0.0004913384 | 8.31252 | 496.2724 | 0 | 7059.246 | 79.12408 | 83.05556 | 756.9911 | 772.4482 | 27.51343 | 27.79291 | 0.6376024 | 13.39994
27 | 0.0006130427 | 8.178487 | 479.5562 | 0 | 7715.556 | 86.57008 | 83.7102 | 693.6366 | 701.8157 | 26.33687 | 26.4917 | 0.6718754 | 12.67964
28 | 0.0005959765 | 8.212375 | 472.4848 | 0 | 7641.467 | 85.51296 | 84.16662 | 658.8321 | 660.6453 | 25.66753 | 25.70283 | 0.6732196 | 12.73115
29 | 0.0004705867 | 8.359895 | 524.5976 | 0 | 7317.069 | 80.43109 | 85.18867 | 727.1809 | 749.8159 | 26.96623 | 27.38271 | 0.6300893 | 14.20448
30 | 0.0005669988 | 8.251049 | 525.7401 | 0 | 8092.18 | 89.4265 | 85.07752 | 700.9166 | 719.8306 | 26.47463 | 26.82948 | 0.6814143 | 13.75447
31 | 0.0005221174 | 8.362 | 552.7334 | 0 | 7881.797 | 85.51805 | 85.70795 | 845.4156 | 845.4522 | 29.07593 | 29.07656 | 0.6531998 | 13.74428
32 | 0.0004642093 | 8.428962 | 583.8753 | 0 | 7556.955 | 82.22228 | 85.31918 | 861.1379 | 870.7291 | 29.3451 | 29.50807 | 0.6257289 | 14.36926
33 | 0.0006233654 | 8.180693 | 472.1448 | 0 | 7951.761 | 88.08972 | 84.86159 | 674.8044 | 685.2259 | 25.9769 | 26.17673 | 0.7005143 | 12.78747
34 | 0.0006117155 | 8.184505 | 415.555 | 0 | 7587.83 | 84.20776 | 84.34277 | 672.9046 | 672.9237 | 25.94028 | 25.94065 | 0.7215348 | 12.02368
35 | 0.000505269 | 8.308403 | 469.2929 | 0 | 7262.264 | 80.76959 | 83.72496 | 765.0155 | 773.7502 | 27.65885 | 27.8163 | 0.6496823 | 13.08175
36 | 0.0006317042 | 8.153667 | 473.0913 | 0 | 7678.284 | 86.17868 | 83.84995 | 633.2956 | 638.7197 | 25.16523 | 25.27278 | 0.711048 | 12.77464
37 | 0.0005596232 | 8.278734 | 539.999 | 0 | 7538.73 | 84.65914 | 83.20437 | 799.2201 | 801.3367 | 28.27041 | 28.30782 | 0.6182041 | 13.43049
38 | 0.0005038821 | 8.317857 | 559.228 | 0 | 6978.138 | 78.69241 | 82.94202 | 727.1376 | 745.1972 | 26.96543 | 27.29824 | 0.6130087 | 13.98648
39 | 0.0006417856 | 8.118549 | 473.9094 | 0 | 7402.947 | 85.3008 | 82.0614 | 608.1992 | 618.6933 | 24.66156 | 24.87342 | 0.6570703 | 12.68945
40 | 0.0006086631 | 8.167307 | 436.9229 | 0 | 7168.951 | 82.24447 | 82.00629 | 624.6966 | 624.7536 | 24.99381 | 24.99496 | 0.6793416 | 12.26953
41 | 0.0004986409 | 8.313073 | 485.2207 | 0 | 7001.587 | 78.61674 | 83.14203 | 720.0411 | 740.5197 | 26.83353 | 27.21244 | 0.6371405 | 13.7248
42 | 0.0005728201 | 8.228236 | 484.381 | 0 | 7876.967 | 88.36637 | 84.0881 | 642.558 | 660.862 | 25.34862 | 25.70714 | 0.685065 | 13.4495
43 | 0.0005391079 | 8.310175 | 525.0727 | 0 | 7699.965 | 85.33611 | 84.57058 | 736.6308 | 737.2173 | 27.14082 | 27.15162 | 0.6555074 | 13.53818
44 | 0.000451406 | 8.422303 | 588.1506 | 0 | 7309.274 | 80.11568 | 84.71585 | 841.8013 | 862.9638 | 29.01376 | 29.37619 | 0.6127028 | 14.70941
45 | 0.0005977479 | 8.217589 | 516.5048 | 0 | 7953.29 | 88.47853 | 84.47266 | 707.6941 | 723.742 | 26.60238 | 26.90233 | 0.6697124 | 13.42613
46 | 0.000572964 | 8.255586 | 492.9251 | 0 | 7675.325 | 84.87622 | 84.97078 | 667.04 | 667.0493 | 25.82703 | 25.82721 | 0.6946206 | 12.95309
47 | 0.0004635675 | 8.398609 | 548.0862 | 0 | 7461.914 | 81.63216 | 85.00959 | 856.128 | 867.5354 | 29.2596 | 29.45389 | 0.6061776 | 14.24294
48 | 0.0006023767 | 8.196734 | 473.9894 | 0 | 7933.311 | 88.48588 | 84.59964 | 631.7904 | 646.8938 | 25.13533 | 25.43401 | 0.6999229 | 13.13673
49 | 0.0005772708 | 8.237734 | 437.6743 | 0 | 7486.936 | 83.61945 | 84.17189 | 659.4106 | 659.7163 | 25.67889 | 25.68485 | 0.6800654 | 12.48278
50 | 0.0004679503 | 8.358178 | 499.6332 | 0 | 7236.931 | 80.40576 | 84.37447 | 702.8165 | 718.5679 | 26.51064 | 26.80607 | 0.637095 | 13.77038
51 | 0.0006479422 | 8.137079 | 471.1271 | 0 | 7977.427 | 88.94801 | 84.68227 | 668.2373 | 686.4344 | 25.85017 | 26.19979 | 0.6572296 | 13.09999
52 | 0.000650125 | 8.140052 | 458.0737 | 0 | 7699.21 | 84.88903 | 85.56452 | 604.2024 | 604.6591 | 24.58034 | 24.58962 | 0.7209137 | 12.48468
53 | 0.0005139379 | 8.30818 | 540.4922 | 0 | 7632.984 | 82.75865 | 85.61205 | 890.3454 | 898.4878 | 29.83861 | 29.97474 | 0.6125384 | 13.79375
54 | 0.0006172577 | 8.178764 | 495.5652 | 0 | 8075.901 | 89.124 | 85.12563 | 703.117 | 719.1043 | 26.51624 | 26.81601 | 0.6879547 | 13.093
55 | 0.0005669632 | 8.239099 | 431.7233 | 0 | 7523.81 | 83.6036 | 84.50876 | 641.5107 | 642.3304 | 25.32795 | 25.34413 | 0.7144034 | 12.42774
56 | 0.0005075897 | 8.301416 | 443.813 | 0 | 7225.658 | 80.79319 | 83.47949 | 741.4643 | 748.6809 | 27.22975 | 27.36194 | 0.645715 | 12.95426
57 | 0.0006521249 | 8.103665 | 412.9617 | 0 | 7557.536 | 85.94638 | 83.05157 | 582.0519 | 590.4324 | 24.12561 | 24.29868 | 0.7157082 | 12.27223
58 | 0.0005843056 | 8.216569 | 467.5927 | 0 | 7241.572 | 82.50596 | 82.66519 | 643.9378 | 643.9635 | 25.37582 | 25.37633 | 0.6541154 | 12.69399
59 | 0.0004910212 | 8.339608 | 522.8888 | 0 | 7040.792 | 79.47694 | 82.74065 | 758.2382 | 768.8905 | 27.53605 | 27.7288 | 0.6087817 | 13.88082
60 | 0.000644489 | 8.116366 | 463.7696 | 0 | 7534.522 | 86.17749 | 82.21461 | 629.5543 | 645.2592 | 25.0908 | 25.40184 | 0.7052418 | 12.88629
61 | 0.0006251229 | 8.158444 | 497.2514 | 0 | 7183.702 | 81.15157 | 82.58697 | 732.5613 | 734.622 | 27.06581 | 27.10385 | 0.6565681 | 12.6839
62 | 0.0005071049 | 8.328011 | 545.3306 | 0 | 7110.919 | 80.39714 | 82.35161 | 799.8817 | 803.7025 | 28.28214 | 28.34961 | 0.6112548 | 13.58115
63 | 0.0006481637 | 8.15063 | 462.3026 | 0 | 7512.25 | 85.32287 | 82.79373 | 631.2555 | 637.653 | 25.12468 | 25.25168 | 0.7062373 | 12.60202
64 | 0.0005703833 | 8.271332 | 504.5279 | 0 | 7385.358 | 82.69409 | 83.32979 | 718.1757 | 718.5803 | 26.79872 | 26.80626 | 0.6883442 | 13.05698
65 | 0.0004613316 | 8.447814 | 593.3714 | 0 | 7474.844 | 82.05282 | 83.90725 | 966.3253 | 969.7651 | 31.08573 | 31.14101 | 0.6095115 | 14.45385
66 | 0.0005833163 | 8.260496 | 504.23 | 0 | 7814.19 | 86.80384 | 83.93651 | 723.7026 | 731.9246 | 26.9016 | 27.05399 | 0.7257434 | 13.23737
67 | 0.0005548888 | 8.307775 | 488.2618 | 0 | 7593.157 | 83.02356 | 84.6943 | 779.6453 | 782.4371 | 27.92206 | 27.97201 | 0.7189745 | 12.87337
68 | 0.0004448778 | 8.481755 | 561.9987 | 0 | 7845.298 | 84.25917 | 85.70708 | 975.8642 | 977.9612 | 31.23876 | 31.2723 | 0.6384501 | 14.28353
69 | 0.0006053727 | 8.225287 | 498.9172 | 0 | 8305.799 | 89.8373 | 86.65985 | 712.0597 | 722.1563 | 26.68433 | 26.87286 | 0.725895 | 13.38779
70 | 0.0005578491 | 8.298296 | 499.7753 | 0 | 7884.738 | 85.84662 | 85.76178 | 753.144 | 753.1518 | 27.44334 | 27.44348 | 0.6936236 | 13.1614
71 | 0.0004840633 | 8.381321 | 545.0417 | 0 | 7524.61 | 81.62587 | 85.32838 | 874.9271 | 888.636 | 29.57913 | 29.80997 | 0.6346639 | 14.21038
72 | 0.0005976021 | 8.20508 | 490.5815 | 0 | 7926.734 | 88.37911 | 84.21583 | 682.0654 | 699.3986 | 26.11632 | 26.44609 | 0.7005144 | 13.4175
73 | 0.000604494 | 8.209649 | 511.3585 | 0 | 7395.809 | 82.70266 | 83.86024 | 691.8052 | 693.1458 | 26.30209 | 26.32757 | 0.6648018 | 13.11385
74 | 0.0005267076 | 8.284582 | 545.4165 | 0 | 7153.029 | 80.45786 | 82.86559 | 813.1662 | 818.9641 | 28.51602 | 28.6175 | 0.595365 | 13.62748
75 | 0.0007102588 | 8.022467 | 427.6712 | 0 | 7439.223 | 85.32776 | 82.32498 | 583.3338 | 592.3508 | 24.15216 | 24.33813 | 0.7053689 | 12.1655
76 | 0.0006371394 | 8.131856 | 411.4911 | 0 | 7018.854 | 81.27302 | 81.28967 | 578.8228 | 578.8236 | 24.05865 | 24.05867 | 0.71215 | 12.15455
77 | 0.0005297987 | 8.269463 | 430.1382 | 0 | 6650.063 | 77.32983 | 79.37142 | 774.2426 | 778.4129 | 27.82507 | 27.89991 | 0.6599329 | 12.2035

## trail5_06
layer | energy | entropy | contrast | idm | autocorrelation | mean_x | mean_y | variance_x | variance_y | standard_deviation_x | standard_deviation_y | correlation | dissimilarity
8 | 0.0003068525 | 8.83576 | 926.5109 | 0 | 14134.56 | 121.6246 | 110.3591 | 1079.991 | 1206.901 | 32.86305 | 34.74035 | 0.6238205 | 20.54294
9 | 0.0003262134 | 8.788126 | 697.8616 | 0 | 13371.37 | 112.0828 | 112.645 | 1073.354 | 1073.67 | 32.76185 | 32.76667 | 0.6947623 | 16.55213
10 | 0.0003066469 | 8.805544 | 741.7316 | 0 | 12357.01 | 104.1967 | 111.3552 | 1044.085 | 1095.329 | 32.3122 | 33.09566 | 0.7052471 | 17.01728
11 | 0.0003522576 | 8.777279 | 759.8459 | 0 | 14024.58 | 117.8846 | 111.5199 | 1245.955 | 1286.465 | 35.29797 | 35.86721 | 0.6936051 | 17.26995
12 | 0.0003888718 | 8.714785 | 696.0586 | 0 | 13525.01 | 112.5557 | 111.9078 | 1296.546 | 1296.966 | 36.00749 | 36.01332 | 0.7165386 | 15.87674
13 | 0.0003877961 | 8.712554 | 809.8623 | 0 | 12595.08 | 105.4535 | 111.101 | 1136.82 | 1168.715 | 33.7167 | 34.18641 | 0.7626788 | 16.66322
14 | 0.000340377 | 8.888104 | 1007.74 | 0 | 13774.31 | 115.4109 | 109.9556 | 1703.179 | 1732.941 | 41.26955 | 41.62856 | 0.63112 | 18.81134
15 | 0.0003732487 | 8.830403 | 976.2526 | 0 | 12768.34 | 108.8828 | 108.5181 | 1449.161 | 1449.294 | 38.06777 | 38.06952 | 0.6573265 | 18.30915
16 | 0.0003896464 | 8.73282 | 944.0454 | 0 | 11542.29 | 101.128 | 106.4568 | 1054.004 | 1082.4 | 32.46533 | 32.89975 | 0.727028 | 17.59855
17 | 0.0003187071 | 8.93845 | 1078.968 | 0 | 12432.53 | 109.4237 | 104.4032 | 1694.871 | 1720.077 | 41.16875 | 41.47375 | 0.5905759 | 19.41586
18 | 0.0003578544 | 8.845441 | 975.938 | 0 | 11500.16 | 102.6769 | 103.4803 | 1334.426 | 1335.072 | 36.5297 | 36.53854 | 0.6556711 | 18.483
19 | 0.0003772676 | 8.74604 | 854.669 | 0 | 10669.22 | 98.23942 | 100.8302 | 1086.791 | 1093.503 | 32.96643 | 33.06807 | 0.7006033 | 16.97241
20 | 0.0003341879 | 8.84819 | 927.7239 | 0 | 11007.59 | 101.6032 | 99.59456 | 1432.493 | 1436.527 | 37.84822 | 37.90148 | 0.6193704 | 17.66424
21 | 0.0003721904 | 8.785312 | 920.2717 | 0 | 10654.4 | 98.88635 | 99.35694 | 1282.164 | 1282.385 | 35.80724 | 35.81034 | 0.6468023 | 17.39776
22 | 0.0003633761 | 8.803149 | 935.7566 | 0 | 10512.33 | 97.6118 | 99.67385 | 1165.66 | 1169.912 | 34.14169 | 34.20391 | 0.6705148 | 17.54581
23 | 0.0003344096 | 8.886941 | 970.5844 | 0 | 11082.86 | 102.4479 | 98.96063 | 1540.418 | 1552.58 | 39.24811 | 39.40274 | 0.6107855 | 18.07651
24 | 0.0003812571 | 8.763512 | 887.5557 | 0 | 10396.77 | 96.84112 | 98.95922 | 1195.111 | 1199.597 | 34.57031 | 34.63514 | 0.6793934 | 17.17089
25 | 0.0003665937 | 8.778521 | 894.9452 | 0 | 10330.22 | 97.64791 | 97.92589 | 1186.209 | 1186.286 | 34.44131 | 34.44244 | 0.6474075 | 17.20663
26 | 0.0003379626 | 8.840866 | 973.6176 | 0 | 10570.15 | 99.33331 | 98.04829 | 1346.37 | 1348.021 | 36.69285 | 36.71534 | 0.6166212 | 18.03278
27 | 0.000362196 | 8.802822 | 932.58 | 0 | 10388.98 | 97.14553 | 98.35637 | 1328.857 | 1330.323 | 36.45343 | 36.47354 | 0.6273537 | 17.86213
28 | 0.0003541833 | 8.808405 | 944.3154 | 0 | 10511.43 | 98.57854 | 98.97011 | 1134.348 | 1134.501 | 33.68002 | 33.6823 | 0.6656438 | 17.8899
29 | 0.0003185954 | 8.885209 | 989.5368 | 0 | 10961.78 | 101.1477 | 99.48527 | 1492.564 | 1495.328 | 38.63367 | 38.66942 | 0.6018238 | 18.20915
30 | 0.00037248 | 8.780185 | 917.9359 | 0 | 10691.76 | 98.7634 | 99.88215 | 1242.016 | 1243.268 | 35.24218 | 35.25993 | 0.6655811 | 17.46195
31 | 0.0003627804 | 8.806328 | 928.5988 | 0 | 10759.61 | 99.78301 | 99.70564 | 1244.84 | 1244.846 | 35.28225 | 35.28234 | 0.6512536 | 17.70247
32 | 0.000328409 | 8.880581 | 929.3407 | 0 | 10931.54 | 100.567 | 99.56012 | 1429.252 | 1430.265 | 37.80539 | 37.8188 | 0.6428363 | 17.78433
33 | 0.0003862905 | 8.751514 | 834.3441 | 0 | 10591.7 | 98.36834 | 98.55526 | 1331.214 | 1331.249 | 36.48574 | 36.48622 | 0.6738201 | 16.6015
34 | 0.0003951278 | 8.703223 | 825.5366 | 0 | 10231.3 | 96.75632 | 97.6626 | 1119.995 | 1120.816 | 33.46628 | 33.47855 | 0.6978227 | 16.41866
35 | 0.000337786 | 8.82931 | 892.1528 | 0 | 10241.25 | 97.73329 | 96.22242 | 1363.291 | 1365.574 | 36.92272 | 36.95362 | 0.6135425 | 17.26201
36 | 0.0003868596 | 8.725425 | 850.3903 | 0 | 9789.898 | 94.22241 | 96.16091 | 1110.059 | 1113.817 | 33.31751 | 33.37385 | 0.6559756 | 16.90295
37 | 0.000390979 | 8.691575 | 777.6105 | 0 | 9993.698 | 96.53196 | 95.92916 | 1103.255 | 1103.619 | 33.21521 | 33.22068 | 0.6647339 | 16.26317
38 | 0.0003645952 | 8.736254 | 779.0069 | 0 | 10059.67 | 97.00722 | 95.65689 | 1205.334 | 1207.158 | 34.71789 | 34.74414 | 0.6468679 | 16.23638
39 | 0.0004091682 | 8.652384 | 775.8798 | 0 | 9558.647 | 93.46524 | 94.65627 | 1077.95 | 1079.368 | 32.83209 | 32.85368 | 0.6597035 | 16.00686
40 | 0.0003946662 | 8.687688 | 821.4444 | 0 | 9637.248 | 93.51679 | 95.41031 | 1067.643 | 1071.229 | 32.67474 | 32.72956 | 0.6683979 | 16.36389
41 | 0.0003382974 | 8.819066 | 924.5665 | 0 | 10326.03 | 99.27478 | 95.85173 | 1369.694 | 1381.411 | 37.00934 | 37.1673 | 0.5891453 | 17.61713
42 | 0.000401834 | 8.679436 | 844.248 | 0 | 9817.594 | 94.77039 | 96.54328 | 1035.58 | 1038.723 | 32.18032 | 32.22912 | 0.64424 | 16.62802
43 | 0.0003787626 | 8.713253 | 811.1609 | 0 | 9950.011 | 95.47908 | 96.9783 | 1016.222 | 1018.469 | 31.87816 | 31.9134 | 0.6788632 | 16.47856
44 | 0.0003339222 | 8.847038 | 891.2028 | 0 | 10776.34 | 100.6171 | 98.07214 | 1454.723 | 1461.2 | 38.1408 | 38.22562 | 0.6232173 | 17.52232
45 | 0.0003800285 | 8.761755 | 873.43 | 0 | 10479.67 | 98.09496 | 98.29875 | 1258.706 | 1258.748 | 35.4782 | 35.47878 | 0.6650235 | 17.10947
46 | 0.0003829611 | 8.731563 | 862.9433 | 0 | 10205.37 | 96.29242 | 98.01189 | 1134.513 | 1137.47 | 33.68249 | 33.72635 | 0.675704 | 16.8029
47 | 0.0003594416 | 8.78244 | 926.7743 | 0 | 10508.86 | 99.5968 | 97.1128 | 1388.493 | 1394.663 | 37.26245 | 37.34515 | 0.6012995 | 17.45309
48 | 0.0004302927 | 8.641216 | 849.5269 | 0 | 9977.398 | 95.43671 | 97.00785 | 1086.78 | 1089.248 | 32.96629 | 33.00371 | 0.6611196 | 16.60745
49 | 0.0003956013 | 8.687094 | 770.4015 | 0 | 10006.78 | 96.00815 | 96.33683 | 1109.7 | 1109.809 | 33.31208 | 33.31371 | 0.6827493 | 16.03285
50 | 0.0003555882 | 8.786459 | 871.4131 | 0 | 10274.71 | 97.62854 | 96.74706 | 1324.487 | 1325.264 | 36.39345 | 36.40412 | 0.6260646 | 17.14111
51 | 0.0003897734 | 8.732442 | 909.0268 | 0 | 10105.88 | 96.49324 | 96.89092 | 1188.607 | 1188.765 | 34.47614 | 34.47843 | 0.6364853 | 17.49003
52 | 0.0003810844 | 8.739327 | 869.6326 | 0 | 10182.74 | 96.62878 | 97.41956 | 1180.696 | 1181.322 | 34.36117 | 34.37027 | 0.6513378 | 17.04128
53 | 0.000344838 | 8.825927 | 920.3564 | 0 | 10508.13 | 99.2095 | 97.61634 | 1300.793 | 1303.332 | 36.06647 | 36.10164 | 0.6326041 | 17.68686
54 | 0.000369569 | 8.783488 | 942.2453 | 0 | 10216.78 | 97.05292 | 96.99847 | 1306.747 | 1306.75 | 36.1489 | 36.14894 | 0.6143636 | 17.679
55 | 0.0003876233 | 8.725067 | 915.3247 | 0 | 9882.434 | 94.58611 | 96.6228 | 1115.002 | 1119.15 | 33.39159 | 33.45365 | 0.6653814 | 17.19703
56 | 0.0003407503 | 8.825609 | 947.6183 | 0 | 10337.4 | 98.26833 | 96.42338 | 1416.042 | 1419.446 | 37.6303 | 37.6755 | 0.60805 | 17.76132
57 | 0.0004132514 | 8.696494 | 908.0074 | 0 | 10099.87 | 96.2982 | 96.74418 | 1226.941 | 1227.14 | 35.02766 | 35.0305 | 0.6386143 | 17.12992
58 | 0.000406771 | 8.687404 | 812.2186 | 0 | 10004.06 | 95.72875 | 96.73322 | 1093.965 | 1094.975 | 33.0751 | 33.09035 | 0.6797182 | 16.47637
59 | 0.00035498 | 8.791107 | 843.1217 | 0 | 10295.6 | 98.26572 | 96.43595 | 1283.737 | 1287.085 | 35.82921 | 35.8759 | 0.6373659 | 16.99858
60 | 0.0004074748 | 8.693985 | 865.2166 | 0 | 9891.227 | 95.22243 | 95.91171 | 1205.041 | 1205.516 | 34.71364 | 34.72049 | 0.6291484 | 16.88825
61 | 0.0003908981 | 8.688712 | 831.5843 | 0 | 9647.83 | 94.17448 | 95.26802 | 1035.26 | 1036.456 | 32.17541 | 32.19399 | 0.65263 | 16.71233
62 | 0.0003592586 | 8.755299 | 836.5764 | 0 | 9879.351 | 96.46236 | 94.83088 | 1197.193 | 1199.855 | 34.60044 | 34.63888 | 0.6105491 | 17.01671
63 | 0.0004051681 | 8.681012 | 818.3268 | 0 | 9622.231 | 93.76045 | 95.26682 | 1070.209 | 1072.478 | 32.71399 | 32.74866 | 0.6440429 | 16.73917
64 | 0.0003745319 | 8.741911 | 864.1581 | 0 | 9889.048 | 95.55155 | 95.90304 | 1108.284 | 1108.408 | 33.29086 | 33.29272 | 0.6544734 | 17.16046
65 | 0.000351565 | 8.812845 | 1023.151 | 0 | 10309.53 | 98.45851 | 96.36911 | 1426.014 | 1430.38 | 37.76255 | 37.82031 | 0.5749845 | 18.40596
66 | 0.0004010252 | 8.709136 | 958.0103 | 0 | 9868.747 | 95.11013 | 96.15524 | 1161.792 | 1162.885 | 34.08502 | 34.10104 | 0.6223913 | 17.60188
67 | 0.0003715515 | 8.769075 | 951.1407 | 0 | 10190.94 | 94.86568 | 99.1048 | 1131.916 | 1149.886 | 33.64391 | 33.90992 | 0.6918561 | 17.87827
68 | 0.0002921336 | 8.99139 | 1146.902 | 0 | 11854.18 | 107.274 | 100.7048 | 1749.56 | 1792.715 | 41.82769 | 42.34042 | 0.5935618 | 20.05363
69 | 0.0003560985 | 8.861471 | 1029.722 | 0 | 11137.01 | 100.0396 | 102.0409 | 1402.541 | 1406.546 | 37.45046 | 37.50389 | 0.6613561 | 18.5482
70 | 0.0003596164 | 8.82327 | 952.3551 | 0 | 10912.42 | 98.76357 | 101.4582 | 1252.817 | 1260.078 | 35.39511 | 35.49753 | 0.7099991 | 17.76435
71 | 0.000322857 | 8.933812 | 1049.924 | 0 | 11661.63 | 105.5428 | 100.3392 | 1750.456 | 1777.534 | 41.83842 | 42.16077 | 0.60749 | 18.97581
72 | 0.0004017338 | 8.748519 | 917.6253 | 0 | 10443.3 | 96.74582 | 99.31002 | 1197.43 | 1204.005 | 34.60381 | 34.69869 | 0.695839 | 17.42753
73 | 0.0004030077 | 8.700622 | 854.2961 | 0 | 10106.77 | 95.67015 | 97.55983 | 1144.143 | 1147.714 | 33.82513 | 33.87788 | 0.6747605 | 16.78891
74 | 0.0003600255 | 8.803654 | 950.1812 | 0 | 10641.82 | 100.241 | 97.44012 | 1408.266 | 1416.111 | 37.52685 | 37.63123 | 0.6191432 | 17.81878
75 | 0.0004125034 | 8.696095 | 875.2275 | 0 | 10225.76 | 96.37805 | 97.36272 | 1286.739 | 1287.709 | 35.87106 | 35.88457 | 0.6542425 | 16.95572
76 | 0.0003801103 | 8.722231 | 853.636 | 0 | 9843.725 | 95.46985 | 95.42844 | 1106.421 | 1106.422 | 33.26283 | 33.26286 | 0.6626849 | 16.79081
77 | 0.0003926056 | 8.682117 | 776.6122 | 0 | 9810.875 | 94.59167 | 95.10554 | 1237.778 | 1238.042 | 35.18196 | 35.18571 | 0.6581476 | 15.64305

## trail6_05
layer | energy | entropy | contrast | idm | autocorrelation | mean_x | mean_y | variance_x | variance_y | standard_deviation_x | standard_deviation_y | correlation | dissimilarity
8 | 0.0003659265 | 8.677875 | 571.5749 | 0 | 6940.922 | 82.02916 | 77.27447 | 864.1146 | 886.7217 | 29.39578 | 29.77783 | 0.6879293 | 14.45712
9 | 0.0004573973 | 8.523604 | 530.2441 | 0 | 7301.526 | 82.3112 | 80.73706 | 867.1604 | 869.6384 | 29.44754 | 29.48959 | 0.7553833 | 13.29524
10 | 0.0003824184 | 8.672658 | 681.3707 | 0 | 7262.322 | 77.98586 | 82.68806 | 1174.15 | 1196.26 | 34.26585 | 34.58698 | 0.6866876 | 15.03933
11 | 0.0003320502 | 8.808154 | 753.2321 | 0 | 8096.405 | 87.81431 | 82.83648 | 1252.381 | 1277.16 | 35.38896 | 35.73734 | 0.6501 | 16.02312
12 | 0.0003951042 | 8.673198 | 732.241 | 0 | 7711.64 | 82.70881 | 85.01071 | 890.2716 | 895.5704 | 29.83739 | 29.92605 | 0.7621238 | 15.41077
13 | 0.0003063982 | 8.90917 | 982.9118 | 0 | 8233.614 | 84.59921 | 86.26785 | 1435.648 | 1438.432 | 37.88991 | 37.92664 | 0.6509424 | 17.75566
14 | 0.0002762758 | 9.009123 | 1066.496 | 0 | 9165.766 | 91.60239 | 87.68351 | 1873.78 | 1889.138 | 43.28717 | 43.4642 | 0.6025978 | 18.69453
15 | 0.0003938024 | 8.679497 | 841.5295 | 0 | 8430.5 | 86.7727 | 88.00171 | 1006.209 | 1007.72 | 31.72074 | 31.74455 | 0.7888718 | 16.30353
16 | 0.0003052939 | 8.92263 | 1334.445 | 0 | 8780.298 | 85.72975 | 91.74118 | 1364.333 | 1400.47 | 36.93686 | 37.42284 | 0.6622074 | 19.81057
17 | 0.0002594359 | 9.139031 | 1687.478 | 0 | 11033.52 | 102.7397 | 92.67666 | 2742.715 | 2843.979 | 52.37092 | 53.32896 | 0.5413609 | 22.97134
18 | 0.000404371 | 8.726756 | 1092.348 | 0 | 9336.569 | 89.55018 | 92.42941 | 1338.799 | 1347.089 | 36.58957 | 36.70268 | 0.7889456 | 18.00412
19 | 0.0003595994 | 8.77429 | 1123.506 | 0 | 8865.265 | 85.03079 | 91.3041 | 1341.085 | 1380.439 | 36.6208 | 37.15424 | 0.8096403 | 17.71254
20 | 0.0003681445 | 8.845866 | 1476.651 | 0 | 10707.47 | 99.44463 | 89.8355 | 3046.301 | 3138.637 | 55.1933 | 56.02353 | 0.5736563 | 20.00205
21 | 0.0006106353 | 8.366921 | 1063.353 | 0 | 8537.964 | 85.06627 | 88.80663 | 1129.751 | 1143.742 | 33.61175 | 33.81923 | 0.8652224 | 16.55098
22 | 0.0005289244 | 8.456266 | 1004.305 | 0 | 8153.582 | 81.82514 | 86.22991 | 1309.594 | 1328.996 | 36.18829 | 36.45538 | 0.832144 | 16.01911
23 | 0.0005146682 | 8.561138 | 1445.511 | 0 | 9533.14 | 91.89967 | 84.26922 | 3117.995 | 3176.218 | 55.839 | 56.35795 | 0.5684285 | 18.90597
24 | 0.0006743345 | 8.253274 | 1103.498 | 0 | 7494.909 | 79.03433 | 83.18414 | 1023.874 | 1041.094 | 31.998 | 32.26597 | 0.8915801 | 16.24644
25 | 0.0005281214 | 8.45103 | 738.4179 | 0 | 6851.835 | 78.56958 | 74.83394 | 1455.469 | 1469.424 | 38.1506 | 38.33306 | 0.6647613 | 14.82703
26 | 0.0005083209 | 8.415199 | 746.0522 | 0 | 5594.472 | 66.89071 | 72.78974 | 1067.422 | 1102.221 | 32.67142 | 33.1997 | 0.6688766 | 15.50279
27 | 0.0008084137 | 8.049466 | 577.3753 | 0 | 5631.541 | 72.90268 | 70.89319 | 692.0693 | 696.1075 | 26.30718 | 26.38382 | 0.6674141 | 13.0185
28 | 0.0006775193 | 8.216158 | 721.4558 | 0 | 5995.179 | 72.85605 | 75.2899 | 641.4224 | 647.3463 | 25.32628 | 25.44296 | 0.791244 | 13.7306
29 | 0.0004457932 | 8.563698 | 1106.204 | 0 | 6941.169 | 80.03268 | 74.85928 | 1919.225 | 1945.989 | 43.80896 | 44.11336 | 0.4915675 | 17.31149
30 | 0.0007664178 | 8.096584 | 822.1368 | 0 | 5647.141 | 71.81295 | 72.85747 | 574.4105 | 575.5018 | 23.96683 | 23.98958 | 0.7218596 | 14.54566
31 | 0.0006059406 | 8.24703 | 479.3969 | 0 | 4699.129 | 66.71883 | 64.7482 | 644.1409 | 648.0248 | 25.37989 | 25.45629 | 0.5869408 | 12.5991
32 | 0.0006846166 | 8.08136 | 465.8722 | 0 | 3781.305 | 55.59039 | 62.94563 | 418.2624 | 472.3624 | 20.45144 | 21.73388 | 0.634741 | 13.01341
33 | 0.000902963 | 7.876037 | 399.667 | 0 | 4409.355 | 66.62044 | 61.62546 | 524.651 | 549.601 | 22.90521 | 23.44353 | 0.5658387 | 11.76625
34 | 0.0008942063 | 7.876219 | 331.7316 | 0 | 4146.843 | 62.59112 | 62.14003 | 371.1234 | 371.3274 | 19.26453 | 19.26983 | 0.6934694 | 10.49322
35 | 0.0007328227 | 8.017899 | 393.1677 | 0 | 3898.982 | 57.18999 | 62.87841 | 486.012 | 518.3706 | 22.04565 | 22.76773 | 0.6036106 | 12.24731
36 | 0.000826979 | 7.935254 | 455.5849 | 0 | 4705.54 | 68.81911 | 63.79386 | 518.2574 | 543.5111 | 22.76521 | 23.31327 | 0.5940989 | 12.41296
37 | 0.0007959165 | 8.025234 | 479.4898 | 0 | 4553.236 | 65.30044 | 64.72535 | 555.6422 | 555.9735 | 23.57202 | 23.57905 | 0.5877006 | 11.80867
38 | 0.0006671599 | 8.138444 | 492.0572 | 0 | 4258.613 | 60.12161 | 64.74099 | 616.4027 | 637.7419 | 24.82745 | 25.25354 | 0.5842048 | 12.80966
39 | 0.0007707388 | 8.069997 | 509.7698 | 0 | 4928.339 | 68.79004 | 66.33606 | 550.9311 | 556.9535 | 23.47187 | 23.59981 | 0.6590774 | 12.79187
40 | 0.0006012165 | 8.308035 | 659.2194 | 0 | 5407.028 | 70.09823 | 69.64563 | 822.8643 | 823.0693 | 28.68559 | 28.68916 | 0.6379345 | 13.5608
41 | 0.000521689 | 8.45116 | 758.8623 | 0 | 5594.585 | 70.08171 | 69.77836 | 1284.16 | 1284.253 | 35.83517 | 35.83647 | 0.5485121 | 14.83897
42 | 0.0007588156 | 8.069399 | 545.8614 | 0 | 5025.075 | 69.14707 | 67.10221 | 543.8911 | 548.0727 | 23.32143 | 23.41092 | 0.7054488 | 12.919
43 | 0.0007216588 | 8.054237 | 383.111 | 0 | 4153.71 | 62.0638 | 62.39748 | 437.2124 | 437.324 | 20.90959 | 20.91226 | 0.6428318 | 11.60041
44 | 0.0006964916 | 8.036363 | 453.3468 | 0 | 3722.74 | 55.93414 | 61.79767 | 457.0412 | 491.4229 | 21.3785 | 22.16803 | 0.5615813 | 12.64924
45 | 0.0008460173 | 7.917517 | 463.6075 | 0 | 4480.026 | 67.38961 | 62.15779 | 521.9267 | 549.299 | 22.84566 | 23.43708 | 0.5439286 | 12.37136
46 | 0.0007603592 | 8.02633 | 391.2992 | 0 | 4207.301 | 63.05975 | 62.40515 | 447.8341 | 448.2631 | 21.16205 | 21.17218 | 0.6071947 | 11.29748
47 | 0.0006979959 | 8.040156 | 374.9093 | 0 | 3807.727 | 56.77716 | 62.26703 | 435.3217 | 465.4613 | 20.86433 | 21.57452 | 0.6051164 | 11.8692
48 | 0.000846708 | 7.894113 | 338.493 | 0 | 4498.161 | 67.01942 | 62.89765 | 424.1159 | 441.1053 | 20.594 | 21.00244 | 0.6538372 | 11.26907
49 | 0.0007312726 | 8.016859 | 328.5506 | 0 | 4470.258 | 64.89062 | 63.944 | 470.7955 | 471.6922 | 21.69776 | 21.71841 | 0.6809602 | 10.80069
50 | 0.0006541457 | 8.110757 | 423.7664 | 0 | 4269.513 | 59.84198 | 65.21972 | 578.0409 | 606.9615 | 24.04246 | 24.63656 | 0.6189832 | 12.58426
51 | 0.0007820095 | 7.999331 | 453.71 | 0 | 5049.753 | 70.91497 | 66.29799 | 541.1587 | 562.4758 | 23.26277 | 23.71653 | 0.631194 | 12.40231
52 | 0.0006678582 | 8.150518 | 507.2744 | 0 | 4849.575 | 68.14495 | 66.05833 | 577.1366 | 581.4909 | 24.02364 | 24.11409 | 0.6007809 | 12.63584
53 | 0.0006608343 | 8.144549 | 520.5669 | 0 | 4239.943 | 59.14649 | 64.99861 | 671.4209 | 705.6691 | 25.91177 | 26.56442 | 0.5745883 | 13.47917
54 | 0.0008503328 | 7.935291 | 399.5279 | 0 | 4636.193 | 67.64456 | 63.30545 | 519.1868 | 538.0151 | 22.78563 | 23.19512 | 0.6696685 | 11.81445
55 | 0.0008313175 | 7.982234 | 375.4632 | 0 | 4267.971 | 63.02555 | 62.61377 | 485.4499 | 485.62 | 22.03289 | 22.03675 | 0.6625904 | 10.933
56 | 0.0007811725 | 7.991683 | 445.2443 | 0 | 3862.768 | 57.14244 | 62.01769 | 542.0104 | 565.7796 | 23.2811 | 23.7861 | 0.5759284 | 12.12923
57 | 0.0008634462 | 7.905794 | 440.6146 | 0 | 4354.419 | 65.91165 | 61.76062 | 483.6793 | 500.9107 | 21.99267 | 22.381 | 0.5763287 | 11.9707
58 | 0.0007918335 | 7.999944 | 409.1412 | 0 | 4159.967 | 62.23338 | 62.20308 | 457.3025 | 457.3041 | 21.3846 | 21.38464 | 0.6316679 | 11.22899
59 | 0.0007152088 | 8.064685 | 443.8403 | 0 | 4022.761 | 58.32029 | 62.55776 | 624.9669 | 642.9239 | 24.99932 | 25.35593 | 0.590614 | 12.38978
60 | 0.0008510959 | 7.905406 | 413.1314 | 0 | 4577.347 | 67.22267 | 62.94193 | 522.5071 | 540.8326 | 22.85839 | 23.25578 | 0.6513058 | 11.866
61 | 0.0007705756 | 8.021972 | 376.164 | 0 | 4251.421 | 63.22901 | 61.90615 | 509.9253 | 511.6758 | 22.58149 | 22.62022 | 0.6600658 | 11.38032
62 | 0.0006757483 | 8.074497 | 436.7128 | 0 | 3735.69 | 55.25655 | 61.73142 | 509.8611 | 551.7855 | 22.58008 | 23.49009 | 0.6120338 | 12.86982
63 | 0.00081987 | 7.951143 | 423.9022 | 0 | 4440.874 | 66.69391 | 61.7994 | 515.0033 | 538.9597 | 22.69365 | 23.21548 | 0.6059392 | 12.16207
64 | 0.0007990539 | 7.996589 | 476.2939 | 0 | 4310.091 | 63.41145 | 63.1878 | 477.593 | 477.6434 | 21.85385 | 21.85501 | 0.6349565 | 11.74763
65 | 0.0007003886 | 8.114467 | 611.828 | 0 | 4143.719 | 59.4626 | 62.88068 | 796.0229 | 807.7068 | 28.21387 | 28.42017 | 0.50468 | 13.43367
66 | 0.0008811389 | 7.944253 | 541.4695 | 0 | 4423.641 | 65.82136 | 62.27255 | 543.5621 | 556.1566 | 23.31439 | 23.58295 | 0.5907026 | 12.68003
67 | 0.0008749197 | 8.001325 | 544.0466 | 0 | 4273.288 | 61.46916 | 63.94054 | 546.4002 | 552.5081 | 23.37518 | 23.50547 | 0.6241228 | 12.38523
68 | 0.0006228695 | 8.264622 | 621.5514 | 0 | 4654.528 | 64.42583 | 64.60144 | 938.0999 | 938.1312 | 30.6284 | 30.62892 | 0.5250223 | 13.63698
69 | 0.0008521599 | 7.958414 | 490.5164 | 0 | 4840.717 | 68.0584 | 66.10184 | 491.6924 | 495.5207 | 22.17411 | 22.26027 | 0.6927374 | 12.16434
70 | 0.0007279805 | 8.08734 | 399.1107 | 0 | 4618.294 | 65.83084 | 64.25686 | 598.2322 | 600.7099 | 24.45876 | 24.50936 | 0.6476007 | 11.44379
71 | 0.0006521903 | 8.140714 | 499.1016 | 0 | 4180.685 | 58.78777 | 64.62014 | 593.4555 | 627.4725 | 24.36092 | 25.04938 | 0.6256937 | 13.1187
72 | 0.0007782463 | 8.029075 | 545.2462 | 0 | 4830.117 | 69.30861 | 64.45744 | 655.0085 | 678.543 | 25.59309 | 26.04882 | 0.5439979 | 12.9075
73 | 0.0007394966 | 8.077564 | 544.0498 | 0 | 4557.955 | 65.27022 | 65.2573 | 470.7918 | 470.7922 | 21.69769 | 21.6977 | 0.6342586 | 12.4776
74 | 0.0006489466 | 8.183558 | 584.2559 | 0 | 4408.914 | 61.11619 | 64.77469 | 859.0289 | 872.4146 | 29.30918 | 29.53665 | 0.5199714 | 13.84012
75 | 0.0007844789 | 7.995014 | 441.4564 | 0 | 4700.806 | 68.03976 | 64.25944 | 478.5659 | 492.8575 | 21.8761 | 22.20035 | 0.676636 | 12.23934
76 | 0.0007707829 | 8.021867 | 359.5281 | 0 | 4267.024 | 63.57633 | 62.53208 | 457.5105 | 458.6013 | 21.38947 | 21.41495 | 0.6363213 | 11.3434
77 | 0.0009465758 | 7.915553 | 331.4082 | 0 | 3643.754 | 56.01481 | 59.8411 | 439.3384 | 453.9828 | 20.96034 | 21.3068 | 0.6533315 | 10.41963

## trail6_06
layer | energy | entropy | contrast | idm | autocorrelation | mean_x | mean_y | variance_x | variance_y | standard_deviation_x | standard_deviation_y | correlation | dissimilarity
8 | 0.0003351804 | 8.736315 | 558.6075 | 0 | 6203.051 | 78.04443 | 72.72571 | 753.4375 | 781.7272 | 27.44876 | 27.95934 | 0.686979 | 15.81143
9 | 0.0003240321 | 8.848175 | 536.7856 | 0 | 7127.016 | 80.43255 | 79.00289 | 1061.27 | 1063.315 | 32.57711 | 32.60848 | 0.7273166 | 14.62951
10 | 0.0003418992 | 8.810926 | 619.3157 | 0 | 7452.463 | 78.49204 | 83.61703 | 1238.771 | 1265.038 | 35.19616 | 35.56734 | 0.710316 | 15.38585
11 | 0.0003484488 | 8.770271 | 636.3535 | 0 | 8711.869 | 91.98175 | 86.08028 | 987.632 | 1022.46 | 31.42654 | 31.97586 | 0.7901994 | 15.77201
12 | 0.0002956194 | 8.926998 | 683.5706 | 0 | 8645.827 | 87.8138 | 88.12041 | 1281.786 | 1281.88 | 35.802 | 35.80332 | 0.7080865 | 15.78126
13 | 0.0003044267 | 8.930823 | 743.6261 | 0 | 8230.904 | 84.41186 | 86.36042 | 1363.568 | 1367.366 | 36.92649 | 36.97788 | 0.6891938 | 16.20889
14 | 0.0002945382 | 8.99861 | 859.5085 | 0 | 8559.086 | 86.79346 | 88.65837 | 1128.319 | 1131.797 | 33.59041 | 33.64215 | 0.7646808 | 17.07065
15 | 0.0002517738 | 9.181428 | 1180.648 | 0 | 9617.798 | 94.76561 | 90.0165 | 1818.711 | 1841.265 | 42.6463 | 42.90992 | 0.5941927 | 20.3192
16 | 0.0002537382 | 9.164155 | 1143.939 | 0 | 9163.401 | 88.45767 | 91.49672 | 1560.437 | 1569.673 | 39.50233 | 39.61907 | 0.6835757 | 19.71208
17 | 0.0002736697 | 9.124989 | 1119.167 | 0 | 9767.989 | 91.23977 | 92.94732 | 1746.071 | 1748.987 | 41.78599 | 41.82086 | 0.7367577 | 19.11857
18 | 0.0002413411 | 9.243937 | 1443.252 | 0 | 10825.14 | 99.12874 | 93.8289 | 2469.601 | 2497.69 | 49.69505 | 49.97687 | 0.613629 | 21.91407
19 | 0.0002629896 | 9.114411 | 1279.107 | 0 | 9914.101 | 91.03655 | 94.58815 | 1728.059 | 1740.674 | 41.56992 | 41.72137 | 0.751364 | 20.05548
20 | 0.0003238596 | 8.992876 | 1045.575 | 0 | 10732.89 | 93.62623 | 96.25406 | 2204.088 | 2210.994 | 46.94769 | 47.02118 | 0.7795968 | 17.93876
21 | 0.0003560981 | 8.995378 | 1268.488 | 0 | 12142.48 | 103.9914 | 97.59835 | 2809.749 | 2850.622 | 53.00704 | 53.39119 | 0.7042466 | 19.4566
22 | 0.0003390883 | 8.933801 | 1188.057 | 0 | 11039.33 | 95.25313 | 97.93516 | 2131.501 | 2138.695 | 46.16816 | 46.24601 | 0.8012309 | 18.56422
23 | 0.0004008555 | 8.836084 | 962.3511 | 0 | 11282.15 | 94.51316 | 98.31292 | 2418.842 | 2433.281 | 49.18171 | 49.32829 | 0.8203823 | 17.09323
24 | 0.0004256218 | 8.898207 | 1064.827 | 0 | 12688.06 | 104.9874 | 99.3127 | 2925.451 | 2957.654 | 54.08742 | 54.3843 | 0.7688195 | 18.1432
25 | 0.0003898997 | 8.893829 | 1091.345 | 0 | 11926.18 | 98.39517 | 100.0189 | 2492.767 | 2495.404 | 49.9276 | 49.954 | 0.8359018 | 18.09679
26 | 0.0004824545 | 8.783933 | 1077.113 | 0 | 12015.73 | 96.7382 | 100.4458 | 2839.15 | 2852.896 | 53.28367 | 53.4125 | 0.8077238 | 17.87881
27 | 0.000446454 | 8.869594 | 1244.936 | 0 | 12804.17 | 105.9766 | 98.99625 | 3101.739 | 3150.465 | 55.69325 | 56.12899 | 0.739889 | 19.36935
28 | 0.0003808938 | 8.862012 | 1183.858 | 0 | 10942.64 | 94.28584 | 97.02753 | 2145.881 | 2153.398 | 46.32364 | 46.4047 | 0.8347119 | 18.87029
29 | 0.0004072136 | 8.790881 | 999.5104 | 0 | 10465.24 | 90.7839 | 94.12869 | 2487.444 | 2498.632 | 49.87427 | 49.98631 | 0.7700969 | 17.61144
30 | 0.0004246986 | 8.777413 | 1108.221 | 0 | 10570.93 | 97.10008 | 90.93848 | 2379.866 | 2417.832 | 48.78385 | 49.17143 | 0.7257059 | 18.5114
31 | 0.0003985144 | 8.759608 | 1126.019 | 0 | 8642.415 | 84.99146 | 87.25044 | 1573.04 | 1578.143 | 39.66155 | 39.72583 | 0.77868 | 18.60087
32 | 0.0004458703 | 8.631505 | 926.9843 | 0 | 7844.41 | 79.70862 | 82.42738 | 1893.104 | 1900.496 | 43.50981 | 43.59467 | 0.6717854 | 16.83833
33 | 0.0005152875 | 8.518505 | 761.9945 | 0 | 7634.667 | 82.28581 | 80.90302 | 1258.58 | 1260.492 | 35.47644 | 35.50339 | 0.7760821 | 15.20164
34 | 0.0004878619 | 8.546806 | 770.8176 | 0 | 7209.145 | 80.63382 | 79.12613 | 1218.81 | 1221.084 | 34.91143 | 34.94398 | 0.6794642 | 15.30546
35 | 0.0004631325 | 8.560684 | 811.4396 | 0 | 6650.036 | 74.46475 | 78.81523 | 1111.143 | 1130.07 | 33.33378 | 33.61648 | 0.6970439 | 15.79164
36 | 0.0004710849 | 8.557848 | 802.2244 | 0 | 7243.654 | 81.16174 | 78.29667 | 1381.007 | 1389.217 | 37.16187 | 37.27217 | 0.6418061 | 15.79182
37 | 0.0004809884 | 8.513714 | 728.2981 | 0 | 7020.611 | 79.26915 | 78.98163 | 1054.986 | 1055.069 | 32.48051 | 32.48179 | 0.720183 | 15.01333
38 | 0.00046173 | 8.579455 | 937.9205 | 0 | 7010.273 | 76.47415 | 81.53728 | 1133.479 | 1159.115 | 33.66716 | 34.04575 | 0.6759449 | 16.53245
39 | 0.0003512806 | 8.849701 | 1190.335 | 0 | 8429.244 | 88.65501 | 83.54141 | 1726.842 | 1752.991 | 41.55527 | 41.86872 | 0.5879137 | 19.08943
40 | 0.0003807418 | 8.790495 | 988.1977 | 0 | 8416.017 | 85.44015 | 85.57257 | 1512.519 | 1512.537 | 38.89109 | 38.89132 | 0.7303629 | 17.59152
41 | 0.0003943543 | 8.734454 | 854.518 | 0 | 8305.734 | 82.62907 | 84.75915 | 1800.043 | 1804.58 | 42.42689 | 42.48034 | 0.7225011 | 16.48217
42 | 0.0004411504 | 8.668583 | 865.9685 | 0 | 8341.566 | 86.02061 | 83.14439 | 1652.661 | 1660.935 | 40.65291 | 40.75454 | 0.7179197 | 16.3979
43 | 0.0004471261 | 8.618922 | 783.3879 | 0 | 7624.008 | 80.86389 | 81.94055 | 1282.569 | 1283.729 | 35.81295 | 35.82914 | 0.7777626 | 15.49163
44 | 0.0004686956 | 8.567001 | 708.179 | 0 | 7415.073 | 78.77308 | 80.17233 | 1532.945 | 1534.904 | 39.15283 | 39.17783 | 0.7168917 | 14.84013
45 | 0.0004553809 | 8.6051 | 763.2022 | 0 | 7332.333 | 80.73366 | 79.46733 | 1305.162 | 1306.767 | 36.12701 | 36.1492 | 0.701897 | 15.51721
46 | 0.0004698819 | 8.539171 | 730.7871 | 0 | 6828.686 | 78.9207 | 77.65935 | 1027.538 | 1029.13 | 32.05521 | 32.08002 | 0.6804835 | 15.08982
47 | 0.0005336854 | 8.424331 | 720.148 | 0 | 6434.952 | 73.25243 | 78.46034 | 943.602 | 970.7246 | 30.71807 | 31.15642 | 0.7183906 | 14.78482
48 | 0.0004579957 | 8.59835 | 786.2839 | 0 | 7511.767 | 82.99887 | 79.49891 | 1363.39 | 1375.64 | 36.92409 | 37.08961 | 0.6669996 | 15.72518
49 | 0.0004164681 | 8.668071 | 828.7715 | 0 | 7390.304 | 82.15032 | 79.05326 | 1350.69 | 1360.282 | 36.7517 | 36.88197 | 0.6610684 | 16.12112
50 | 0.0004807676 | 8.526018 | 949.9719 | 0 | 6554.794 | 72.03782 | 80.48142 | 993.7337 | 1065.028 | 31.52352 | 32.63475 | 0.7359247 | 16.93106
51 | 0.0004050932 | 8.725166 | 1103.61 | 0 | 8037.928 | 87.13163 | 80.53772 | 1738.898 | 1782.378 | 41.70007 | 42.2182 | 0.5796938 | 18.37311
52 | 0.0004162366 | 8.687118 | 983.5693 | 0 | 7621.606 | 82.43907 | 82.0345 | 1234.719 | 1234.883 | 35.13855 | 35.14088 | 0.6954703 | 17.17925
53 | 0.0005057606 | 8.487904 | 742.7649 | 0 | 6906.206 | 76.51379 | 78.36116 | 1369.658 | 1373.071 | 37.00888 | 37.05496 | 0.6639388 | 14.94682
54 | 0.0005486314 | 8.390466 | 612.1373 | 0 | 6493.039 | 75.86873 | 76.11926 | 955.8082 | 955.8711 | 30.91612 | 30.91714 | 0.7511431 | 13.82868
55 | 0.0005156572 | 8.428076 | 602.6718 | 0 | 6348.128 | 75.92952 | 74.4871 | 953.2391 | 955.3202 | 30.87455 | 30.90824 | 0.7255378 | 14.06015
56 | 0.0005378544 | 8.381469 | 645.7888 | 0 | 6026.775 | 71.68946 | 73.6061 | 1173.712 | 1177.386 | 34.25947 | 34.31304 | 0.6379981 | 14.05865
57 | 0.0006347874 | 8.254463 | 572.8632 | 0 | 5948.386 | 73.09783 | 73.64371 | 772.4754 | 772.7738 | 27.7934 | 27.79877 | 0.7315301 | 13.14921
58 | 0.000605769 | 8.304702 | 524.3858 | 0 | 6142.9 | 76.00438 | 73.37529 | 842.868 | 849.7803 | 29.03215 | 29.15095 | 0.6688573 | 13.05378
59 | 0.0005889663 | 8.357794 | 649.3646 | 0 | 5880.957 | 71.01875 | 74.76458 | 790.9064 | 804.9377 | 28.12303 | 28.3714 | 0.7159836 | 13.90752
60 | 0.0005538033 | 8.413694 | 739.1399 | 0 | 6549.751 | 77.13134 | 74.54671 | 1311.63 | 1318.311 | 36.21641 | 36.30852 | 0.6082801 | 14.44671
61 | 0.0005165838 | 8.452413 | 738.638 | 0 | 6350.428 | 75.45703 | 75.44841 | 939.7663 | 939.7669 | 30.65556 | 30.65557 | 0.6994541 | 14.73751
62 | 0.0004696564 | 8.599634 | 1006.869 | 0 | 6622.542 | 73.72491 | 79.35588 | 1086.412 | 1118.12 | 32.96075 | 33.43829 | 0.7004841 | 17.21166
63 | 0.0003599993 | 8.864181 | 1243.671 | 0 | 8388.61 | 88.62839 | 80.60982 | 2148.961 | 2213.259 | 46.35686 | 47.04527 | 0.5705526 | 19.6157
64 | 0.0004163763 | 8.70838 | 1110.207 | 0 | 7364.744 | 79.4876 | 81.68639 | 1207.76 | 1212.595 | 34.75281 | 34.82231 | 0.7203068 | 18.01462
65 | 0.0004857024 | 8.56521 | 983.631 | 0 | 6967.205 | 77.03481 | 78.23408 | 1489.201 | 1490.64 | 38.59015 | 38.60879 | 0.6312166 | 16.4712
66 | 0.0005577203 | 8.460984 | 896.1043 | 0 | 6962.339 | 77.89513 | 77.36162 | 1436.238 | 1436.524 | 37.89772 | 37.90148 | 0.6518139 | 15.57634
67 | 0.0005763071 | 8.421743 | 835.8078 | 0 | 6851.806 | 77.0157 | 78.35749 | 1077.273 | 1079.074 | 32.82181 | 32.84923 | 0.7578154 | 15.27606
68 | 0.0004673142 | 8.611998 | 929.8797 | 0 | 7624.473 | 80.28674 | 81.13892 | 1648.271 | 1648.997 | 40.59888 | 40.60783 | 0.6733449 | 16.35897
69 | 0.0004334943 | 8.695483 | 1068.17 | 0 | 8170.777 | 85.97576 | 82.07751 | 1745.306 | 1760.502 | 41.77683 | 41.95832 | 0.635586 | 17.70664
70 | 0.0004458049 | 8.640701 | 983.7422 | 0 | 7369.021 | 79.8851 | 81.39406 | 1196.955 | 1199.232 | 34.59702 | 34.62991 | 0.7235305 | 16.7818
71 | 0.0004362067 | 8.668356 | 973.359 | 0 | 7559.692 | 78.37535 | 82.3018 | 1577.847 | 1593.264 | 39.72211 | 39.9157 | 0.6996146 | 16.94641
72 | 0.0004223537 | 8.72499 | 1073.805 | 0 | 8583.114 | 88.37385 | 82.58588 | 1977.594 | 2011.095 | 44.47013 | 44.84522 | 0.6441892 | 18.03539
73 | 0.0004460646 | 8.631772 | 944.6524 | 0 | 7577.334 | 81.09028 | 81.9248 | 1285.301 | 1285.997 | 35.85106 | 35.86078 | 0.7265099 | 16.62055
74 | 0.0004983436 | 8.571565 | 1012.406 | 0 | 7161.875 | 76.27211 | 82.15566 | 1243.384 | 1278 | 35.26163 | 35.7491 | 0.7105477 | 17.0945
75 | 0.0003833543 | 8.822256 | 1251.792 | 0 | 8369.402 | 88.92779 | 81.44913 | 1974.98 | 2030.911 | 44.44073 | 45.06561 | 0.5623876 | 19.59
76 | 0.0003984272 | 8.745226 | 1024.896 | 0 | 7177.851 | 79.01005 | 80.5775 | 1122.305 | 1124.763 | 33.5008 | 33.53745 | 0.7222124 | 17.7627
77 | 0.0005690652 | 8.422971 | 642.4849 | 0 | 6630.223 | 73.84 | 76.52124 | 1353.801 | 1360.99 | 36.794 | 36.89157 | 0.7219044 | 13.69661

## trail7_05
layer | energy | entropy | contrast | idm | autocorrelation | mean_x | mean_y | variance_x | variance_y | standard_deviation_x | standard_deviation_y | correlation | dissimilarity
8 | 0.0004165977 | 8.597122 | 817.0688 | 0 | 17257.93 | 125.2245 | 131.1981 | 1101.599 | 1137.282 | 33.19 | 33.72329 | 0.7404211 | 16.98168
9 | 0.0003695926 | 8.784592 | 912.1228 | 0 | 17638.95 | 131.119 | 127.1806 | 1524.9 | 1540.411 | 39.04979 | 39.24789 | 0.6284623 | 18.16206
10 | 0.0003945651 | 8.690137 | 815.5349 | 0 | 16592.13 | 125.1679 | 125.5748 | 1249.953 | 1250.119 | 35.35445 | 35.35679 | 0.6993627 | 16.89565
11 | 0.0003973764 | 8.652431 | 752.619 | 0 | 15652.89 | 120.4079 | 123.2842 | 1109.755 | 1118.028 | 33.31282 | 33.43676 | 0.7258678 | 16.25658
12 | 0.0003566774 | 8.770292 | 795.946 | 0 | 15916.03 | 124.2738 | 120.8457 | 1380.712 | 1392.464 | 37.15773 | 37.31554 | 0.6477295 | 17.0433
13 | 0.0004046308 | 8.618664 | 738.4948 | 0 | 14945.85 | 118.0232 | 120.1606 | 1072.195 | 1076.763 | 32.74418 | 32.81387 | 0.7111805 | 15.89542
14 | 0.0003959539 | 8.648712 | 723.121 | 0 | 14875.96 | 117.9496 | 119.4448 | 1112.083 | 1114.318 | 33.34766 | 33.38116 | 0.7074566 | 15.8549
15 | 0.0003458639 | 8.800106 | 791.1487 | 0 | 15611.08 | 122.4152 | 120.283 | 1346.748 | 1351.295 | 36.69793 | 36.75983 | 0.6572507 | 17.0509
16 | 0.0003930126 | 8.654629 | 764.7187 | 0 | 15344.89 | 120.6962 | 120.633 | 1151.44 | 1151.445 | 33.93258 | 33.93265 | 0.6817495 | 16.31367
17 | 0.000405422 | 8.629342 | 734.9401 | 0 | 15014.65 | 118.5191 | 120.2045 | 1065.675 | 1068.515 | 32.64447 | 32.68795 | 0.7198508 | 15.86463
18 | 0.0003513787 | 8.796569 | 802.5098 | 0 | 15385.74 | 121.3391 | 119.4201 | 1390.859 | 1394.542 | 37.29404 | 37.34339 | 0.6429574 | 17.03735
19 | 0.0004024241 | 8.660151 | 731.7549 | 0 | 14903.59 | 118.5769 | 118.9705 | 1117.266 | 1117.421 | 33.42528 | 33.42761 | 0.7128274 | 16.02203
20 | 0.0003863456 | 8.688251 | 725.5885 | 0 | 14608.46 | 116.8299 | 118.2849 | 1114.536 | 1116.653 | 33.38453 | 33.41622 | 0.7075017 | 15.9369
21 | 0.0003502535 | 8.807447 | 832.8289 | 0 | 14991.9 | 119.4474 | 118.2921 | 1327.012 | 1328.347 | 36.42803 | 36.44634 | 0.6494453 | 17.34008
22 | 0.0003820482 | 8.728172 | 801.9354 | 0 | 14860.2 | 118.8465 | 118.185 | 1216.468 | 1216.905 | 34.87765 | 34.88393 | 0.669339 | 16.85357
23 | 0.0003936535 | 8.674185 | 739.5931 | 0 | 14482.7 | 116.0312 | 117.9949 | 1109.75 | 1113.606 | 33.31277 | 33.3706 | 0.7121103 | 16.02404
24 | 0.0003620845 | 8.758348 | 783.7188 | 0 | 14880.53 | 119.2056 | 117.7912 | 1287.078 | 1289.079 | 35.87572 | 35.90359 | 0.6515084 | 16.73091
25 | 0.0004037052 | 8.638424 | 758.2575 | 0 | 14713 | 118.326 | 118.0622 | 1099.475 | 1099.545 | 33.1581 | 33.15915 | 0.6759462 | 16.26393
26 | 0.000398211 | 8.652374 | 736.646 | 0 | 14527.02 | 116.1842 | 118.481 | 1084.865 | 1090.141 | 32.93698 | 33.01697 | 0.70017 | 16.04239
27 | 0.0003688558 | 8.748725 | 804.7889 | 0 | 15211.07 | 121.1176 | 118.6648 | 1291.646 | 1297.663 | 35.93931 | 36.02292 | 0.647825 | 17.06317
28 | 0.0003899547 | 8.678819 | 764.3051 | 0 | 14846.59 | 118.8322 | 118.4155 | 1155.138 | 1155.312 | 33.98713 | 33.98969 | 0.6709232 | 16.45067
29 | 0.0003827048 | 8.679414 | 738.9696 | 0 | 14216.55 | 115.0057 | 117.2427 | 1036.079 | 1041.083 | 32.1879 | 32.26554 | 0.7057867 | 16.18895
30 | 0.0003444 | 8.8108 | 820.4467 | 0 | 14590.82 | 117.9491 | 116.8005 | 1288.051 | 1289.371 | 35.8893 | 35.90767 | 0.631899 | 17.36976
31 | 0.000382933 | 8.717441 | 809.3408 | 0 | 14570.71 | 117.5395 | 117.3923 | 1142.217 | 1142.239 | 33.79649 | 33.79681 | 0.6763185 | 16.85274
32 | 0.0003644182 | 8.772499 | 781.4007 | 0 | 14445.73 | 116.4042 | 116.893 | 1226.878 | 1227.117 | 35.02663 | 35.03004 | 0.6837193 | 16.55146
33 | 0.0003457943 | 8.821854 | 809.9403 | 0 | 14342.89 | 116.7896 | 115.4694 | 1321.145 | 1322.889 | 36.34742 | 36.3714 | 0.648473 | 17.16262
34 | 0.0004227916 | 8.615695 | 728.7426 | 0 | 13753.69 | 113.3976 | 114.927 | 1033.518 | 1035.857 | 32.14822 | 32.18458 | 0.6971002 | 15.93965
35 | 0.0004069101 | 8.637062 | 686.5634 | 0 | 13964.66 | 114.5266 | 115.3992 | 1048.96 | 1049.722 | 32.38745 | 32.3992 | 0.7132176 | 15.47444
36 | 0.0003671266 | 8.77496 | 781.6554 | 0 | 14631.03 | 118.1637 | 116.5667 | 1319.984 | 1322.534 | 36.33143 | 36.36652 | 0.6487152 | 16.78034
37 | 0.0004053776 | 8.66699 | 766.2519 | 0 | 14377.85 | 117.2248 | 116.2609 | 1124.259 | 1125.188 | 33.52981 | 33.54367 | 0.6661307 | 16.43155
38 | 0.000423689 | 8.594938 | 703.9114 | 0 | 13765 | 113.1502 | 115.4696 | 980.8552 | 986.2351 | 31.31843 | 31.4042 | 0.7113342 | 15.75183
39 | 0.0003753043 | 8.718509 | 744.9886 | 0 | 14050.1 | 116.0261 | 114.239 | 1235.459 | 1238.653 | 35.14892 | 35.19433 | 0.6429999 | 16.45248
40 | 0.0004111493 | 8.627466 | 704.8279 | 0 | 13678.85 | 113.6731 | 113.9175 | 1057.885 | 1057.945 | 32.52492 | 32.52584 | 0.6895961 | 15.75894
41 | 0.0003995296 | 8.650174 | 696.8555 | 0 | 13439.53 | 111.9629 | 113.4882 | 1022.753 | 1025.08 | 31.98031 | 32.01667 | 0.7159741 | 15.5946
42 | 0.0003579228 | 8.774692 | 784.3807 | 0 | 13693.59 | 114.7896 | 112.1026 | 1333.884 | 1341.104 | 36.52225 | 36.62096 | 0.6171273 | 16.73513
43 | 0.0004341949 | 8.571575 | 676.8992 | 0 | 12840.36 | 109.5229 | 111.2202 | 915.5805 | 918.4616 | 30.25839 | 30.30596 | 0.7188912 | 15.31896
44 | 0.0004143682 | 8.610011 | 677.0132 | 0 | 12932.15 | 109.2529 | 112.0407 | 967.98 | 975.7519 | 31.11222 | 31.23687 | 0.7114188 | 15.39442
45 | 0.0003592926 | 8.758319 | 779.2658 | 0 | 14120.85 | 117.4762 | 113.1018 | 1313.862 | 1332.998 | 36.24706 | 36.51008 | 0.6302861 | 16.83047
46 | 0.0004464115 | 8.56397 | 692.4062 | 0 | 13600.01 | 112.5529 | 114.357 | 1030.246 | 1033.501 | 32.09717 | 32.14784 | 0.7063174 | 15.4096
47 | 0.0004343201 | 8.586395 | 681.8507 | 0 | 13709.3 | 112.8759 | 114.9409 | 1002.082 | 1006.346 | 31.65548 | 31.72276 | 0.7321992 | 15.37037
48 | 0.0003648148 | 8.766288 | 735.7571 | 0 | 14624.63 | 119.2736 | 115.0316 | 1386.494 | 1404.488 | 37.2355 | 37.47636 | 0.6481263 | 16.48423
49 | 0.0004426644 | 8.568858 | 634.1711 | 0 | 13651.79 | 112.992 | 114.2109 | 1001.86 | 1003.345 | 31.65199 | 31.67546 | 0.7449633 | 14.96263
50 | 0.0004674444 | 8.508413 | 598.5855 | 0 | 13086.83 | 110.2781 | 112.2761 | 948.3694 | 952.3614 | 30.79544 | 30.86019 | 0.7420897 | 14.52
51 | 0.0003950821 | 8.665002 | 704.8072 | 0 | 13287.36 | 113.6805 | 110.1567 | 1202.351 | 1214.768 | 34.67481 | 34.85341 | 0.6327682 | 15.93145
52 | 0.0004698959 | 8.492711 | 639.9752 | 0 | 12241.99 | 106.4894 | 109.0686 | 885.6942 | 892.3463 | 29.76047 | 29.87202 | 0.7056907 | 14.80733
53 | 0.0004531156 | 8.520159 | 620.6891 | 0 | 12254.34 | 106.852 | 108.6423 | 902.7468 | 905.9522 | 30.04553 | 30.09882 | 0.7140129 | 14.58576
54 | 0.000379154 | 8.7112 | 736.2751 | 0 | 13227.07 | 112.7106 | 110.6754 | 1193.831 | 1197.973 | 34.55172 | 34.61161 | 0.6294811 | 16.3129
55 | 0.000435325 | 8.59012 | 692.4576 | 0 | 13294.64 | 112.5243 | 112.03 | 1009.285 | 1009.529 | 31.76899 | 31.77283 | 0.6821588 | 15.64383
56 | 0.0004422643 | 8.568104 | 664.1686 | 0 | 13060.79 | 110.6801 | 111.7907 | 988.9347 | 990.1683 | 31.44715 | 31.46676 | 0.69506 | 15.22787
57 | 0.0004113233 | 8.642986 | 696.539 | 0 | 13146.75 | 112.047 | 110.6447 | 1158.499 | 1160.466 | 34.03665 | 34.06553 | 0.6462863 | 15.85788
58 | 0.0004833895 | 8.500134 | 640.5834 | 0 | 12823.22 | 109.3498 | 111.1366 | 940.4661 | 943.6588 | 30.66682 | 30.71883 | 0.7117171 | 14.91062
59 | 0.0004449701 | 8.570559 | 691.1006 | 0 | 13278.4 | 112.0303 | 112.2662 | 1005.687 | 1005.742 | 31.71243 | 31.71331 | 0.6972304 | 15.36514
60 | 0.0003889649 | 8.728684 | 796.102 | 0 | 13861.67 | 115.3313 | 113.0642 | 1307.487 | 1312.628 | 36.15908 | 36.23008 | 0.6273427 | 16.79478
61 | 0.0004526673 | 8.576578 | 697.8684 | 0 | 13266.31 | 111.926 | 112.0101 | 1053.072 | 1053.079 | 32.45096 | 32.45107 | 0.6927335 | 15.51923
62 | 0.000455026 | 8.536489 | 641.4957 | 0 | 12839.8 | 108.8324 | 111.7063 | 920.8981 | 929.1571 | 30.3462 | 30.48197 | 0.7378986 | 14.88692
63 | 0.0003939561 | 8.690812 | 730.0103 | 0 | 13617.58 | 114.2406 | 112.1824 | 1257.621 | 1261.857 | 35.46287 | 35.52254 | 0.6364976 | 16.02887
64 | 0.0004366715 | 8.58513 | 690.5016 | 0 | 13549.12 | 113.4161 | 112.9559 | 1028.023 | 1028.235 | 32.06257 | 32.06588 | 0.7179568 | 15.34534
65 | 0.0004052518 | 8.656964 | 706.5238 | 0 | 13423.18 | 111.2314 | 113.5284 | 1119.949 | 1125.225 | 33.46549 | 33.54423 | 0.70844 | 15.55183
66 | 0.0003653159 | 8.758394 | 782.7093 | 0 | 13887.71 | 115.9528 | 112.284 | 1354.483 | 1367.944 | 36.8032 | 36.98563 | 0.6377468 | 16.59674
67 | 0.0004542289 | 8.539125 | 649.9541 | 0 | 12862.54 | 109.7839 | 110.8907 | 948.3303 | 949.5555 | 30.79481 | 30.8147 | 0.7255996 | 14.87496
68 | 0.0004481872 | 8.519329 | 633.4607 | 0 | 12393.13 | 106.8645 | 109.9095 | 892.6445 | 901.9168 | 29.877 | 30.03177 | 0.7218966 | 14.69667
69 | 0.0003995121 | 8.686245 | 735.7818 | 0 | 13270.96 | 112.7951 | 110.5512 | 1247.686 | 1252.722 | 35.3225 | 35.39371 | 0.6409823 | 16.11146
70 | 0.0004281975 | 8.601722 | 691.9367 | 0 | 13299.27 | 112.1906 | 111.8937 | 1076.869 | 1076.957 | 32.81547 | 32.81682 | 0.6926135 | 15.49425
71 | 0.0004238661 | 8.600063 | 699.296 | 0 | 13226.57 | 110.7405 | 113.008 | 987.4793 | 992.6213 | 31.42406 | 31.50577 | 0.7191891 | 15.53274
72 | 0.0003852583 | 8.717311 | 798.9937 | 0 | 13841.88 | 116.0837 | 112.2156 | 1315.104 | 1330.066 | 36.26427 | 36.46998 | 0.6166108 | 16.77143
73 | 0.0004419729 | 8.560673 | 705.6129 | 0 | 12918.26 | 109.7651 | 111.5124 | 979.3877 | 982.4407 | 31.295 | 31.34374 | 0.6913105 | 15.53392
74 | 0.0004228078 | 8.557895 | 621.3828 | 0 | 12589.5 | 108.5248 | 109.9561 | 927.7317 | 929.7802 | 30.45854 | 30.49215 | 0.7069188 | 14.76533
75 | 0.000390716 | 8.662853 | 654.1942 | 0 | 13066.41 | 111.5826 | 110.5292 | 1100.535 | 1101.645 | 33.17418 | 33.1909 | 0.6659907 | 15.48243
76 | 0.0004338996 | 8.56459 | 621.3053 | 0 | 13152.12 | 111.712 | 111.3786 | 1003.334 | 1003.445 | 31.6753 | 31.67706 | 0.7074245 | 14.99283
77 | 0.0005044933 | 8.42887 | 530.2324 | 0 | 13085.21 | 110.8878 | 111.4078 | 1000.608 | 1000.879 | 31.63208 | 31.63636 | 0.7309687 | 13.31117

## trail7_06
layer | energy | entropy | contrast | idm | autocorrelation | mean_x | mean_y | variance_x | variance_y | standard_deviation_x | standard_deviation_y | correlation | dissimilarity
8 | 0.0004385511 | 8.602198 | 875.4309 | 0 | 16870.74 | 123.1772 | 130.3287 | 1057.769 | 1108.913 | 32.52308 | 33.3001 | 0.7545817 | 17.73102
9 | 0.0003675287 | 8.861814 | 971.7529 | 0 | 17723.6 | 131.2267 | 126.9633 | 1650.38 | 1668.557 | 40.62469 | 40.84779 | 0.6403687 | 18.85891
10 | 0.0003542329 | 8.891754 | 972.8954 | 0 | 16831.2 | 126.4833 | 124.9634 | 1540.646 | 1542.956 | 39.2509 | 39.28032 | 0.6651092 | 18.81725
11 | 0.0003866371 | 8.761446 | 917.4139 | 0 | 15208.08 | 117.2171 | 122.5194 | 1141.904 | 1170.02 | 33.79193 | 34.20541 | 0.7325511 | 17.98123
12 | 0.0003500901 | 8.878223 | 953.4576 | 0 | 15912 | 123.9838 | 120.3958 | 1578.86 | 1591.733 | 39.73473 | 39.8964 | 0.6212774 | 18.52594
13 | 0.0003651234 | 8.804461 | 906.8537 | 0 | 15287.67 | 120.0718 | 120.4209 | 1241.257 | 1241.379 | 35.2313 | 35.23303 | 0.667474 | 17.9474
14 | 0.0003931375 | 8.717344 | 803.805 | 0 | 14707.24 | 117.0824 | 118.8002 | 1132.179 | 1135.13 | 33.64771 | 33.69154 | 0.7037865 | 16.79
15 | 0.0003703888 | 8.785821 | 840.0238 | 0 | 15041 | 119.3599 | 118.4008 | 1400.213 | 1401.133 | 37.41931 | 37.4316 | 0.6487781 | 17.18884
16 | 0.0003863358 | 8.713074 | 792.1089 | 0 | 14908.18 | 118.9885 | 118.3196 | 1207.625 | 1208.072 | 34.75065 | 34.75708 | 0.6867993 | 16.72452
17 | 0.000401526 | 8.662735 | 727.1856 | 0 | 14515.64 | 116.555 | 117.7425 | 1118.139 | 1119.549 | 33.43847 | 33.45954 | 0.7080337 | 16.03829
18 | 0.0003743726 | 8.728312 | 768.3696 | 0 | 14557.02 | 117.5307 | 116.8232 | 1259.536 | 1260.037 | 35.48986 | 35.49691 | 0.6562406 | 16.45572
19 | 0.0004076462 | 8.640346 | 735.4771 | 0 | 14269.78 | 116.567 | 115.9897 | 1084.402 | 1084.735 | 32.93011 | 32.93517 | 0.6908128 | 16.00954
20 | 0.0004071531 | 8.653586 | 744.8048 | 0 | 14016.79 | 113.9429 | 116.3731 | 1083.931 | 1089.837 | 32.92289 | 33.01246 | 0.6964165 | 16.01958
21 | 0.0003675389 | 8.778699 | 821.5951 | 0 | 14695.12 | 118.6703 | 116.687 | 1316.266 | 1320.2 | 36.28024 | 36.33442 | 0.6431875 | 17.11832
22 | 0.0003853152 | 8.721848 | 805.9521 | 0 | 14525.45 | 117.4587 | 117.0023 | 1174.908 | 1175.116 | 34.27675 | 34.27979 | 0.6659755 | 16.78034
23 | 0.0003972606 | 8.690933 | 774.1565 | 0 | 14226.7 | 114.7216 | 117.2963 | 1096.342 | 1102.971 | 33.11087 | 33.21083 | 0.7005003 | 16.4703
24 | 0.0003660307 | 8.791758 | 822.1904 | 0 | 14963.36 | 119.8378 | 117.5701 | 1334.545 | 1339.687 | 36.53127 | 36.60158 | 0.6536834 | 17.30132
25 | 0.0003891794 | 8.716653 | 796.9709 | 0 | 14709.73 | 118.167 | 117.4215 | 1243.753 | 1244.309 | 35.26672 | 35.2746 | 0.6707314 | 16.74855
26 | 0.0004178322 | 8.640607 | 765.3816 | 0 | 14197.15 | 114.1842 | 117.428 | 1070.786 | 1081.309 | 32.72275 | 32.88314 | 0.7330258 | 16.22642
27 | 0.0003662555 | 8.79744 | 909.455 | 0 | 15113.08 | 120.1832 | 118.2266 | 1423.417 | 1427.245 | 37.72808 | 37.77878 | 0.6344249 | 17.77266
28 | 0.0003758116 | 8.773854 | 896.8408 | 0 | 15072.33 | 120.3905 | 118.0524 | 1343.389 | 1348.856 | 36.65211 | 36.72662 | 0.6388524 | 17.71142
29 | 0.0004083086 | 8.66252 | 735.5769 | 0 | 14020.21 | 113.3957 | 116.9783 | 1018.765 | 1031.6 | 31.91801 | 32.11845 | 0.736852 | 16.11855
30 | 0.0003741807 | 8.762281 | 800.288 | 0 | 14294.35 | 117.1997 | 115.0844 | 1247.928 | 1252.403 | 35.3259 | 35.38917 | 0.6451248 | 16.91884
31 | 0.000392097 | 8.70654 | 818.9415 | 0 | 13938.56 | 114.7969 | 114.7634 | 1192.311 | 1192.312 | 34.52975 | 34.52977 | 0.6408615 | 16.75895
32 | 0.0004102091 | 8.649025 | 776.3743 | 0 | 13601.94 | 112.1539 | 114.8072 | 1023.978 | 1031.018 | 31.99945 | 32.10927 | 0.7064617 | 16.14607
33 | 0.0003750119 | 8.776121 | 828.0519 | 0 | 14308.95 | 117.4473 | 114.5064 | 1358.798 | 1367.447 | 36.86182 | 36.97895 | 0.631275 | 17.13479
34 | 0.0004031702 | 8.689027 | 737.1218 | 0 | 13901.42 | 114.1408 | 114.9525 | 1121.047 | 1121.706 | 33.48188 | 33.49172 | 0.6961846 | 16.16918
35 | 0.0004242923 | 8.629717 | 706.4767 | 0 | 13849.98 | 113.1437 | 115.5272 | 1049.685 | 1055.366 | 32.39868 | 32.48625 | 0.7399679 | 15.75038
36 | 0.0003767712 | 8.772349 | 806.9778 | 0 | 14857.63 | 119.3679 | 116.6196 | 1423.314 | 1430.867 | 37.72673 | 37.8267 | 0.6565943 | 17.03576
37 | 0.0003975557 | 8.724551 | 794.5962 | 0 | 14595.83 | 117.4698 | 116.9111 | 1246.308 | 1246.62 | 35.30298 | 35.3074 | 0.6918305 | 16.63782
38 | 0.0004259483 | 8.656734 | 757.3114 | 0 | 14025.42 | 113.7981 | 116.1183 | 1138.368 | 1143.752 | 33.73961 | 33.8193 | 0.7110983 | 16.02341
39 | 0.0003836262 | 8.744627 | 807.4929 | 0 | 14298.22 | 117.2056 | 114.7232 | 1304.444 | 1310.606 | 36.11696 | 36.20217 | 0.6516449 | 16.81334
40 | 0.000420616 | 8.637247 | 719.9727 | 0 | 13639.6 | 113.2006 | 113.45 | 1148.195 | 1148.257 | 33.88493 | 33.88585 | 0.694121 | 15.75902
41 | 0.000451578 | 8.565774 | 675.8354 | 0 | 13059.79 | 109.7798 | 112.0392 | 1030.503 | 1035.608 | 32.10129 | 32.1807 | 0.7358526 | 15.10934
42 | 0.0003950906 | 8.699534 | 754.5705 | 0 | 13360.9 | 113.3864 | 110.6751 | 1270.813 | 1278.164 | 35.6484 | 35.75136 | 0.6370214 | 16.16272
43 | 0.0004327996 | 8.589488 | 661.5676 | 0 | 12731.95 | 109.0295 | 110.4275 | 973.7687 | 975.7232 | 31.20511 | 31.23641 | 0.710054 | 15.04416
44 | 0.0004400715 | 8.590661 | 686.7226 | 0 | 12710.48 | 108.6611 | 110.5869 | 966.2557 | 969.9648 | 31.08452 | 31.14413 | 0.7168773 | 15.29953
45 | 0.0003890994 | 8.755234 | 857.8857 | 0 | 13608.34 | 114.1076 | 111.9517 | 1351.471 | 1356.119 | 36.76227 | 36.82543 | 0.6159196 | 17.16811
46 | 0.0004277563 | 8.672827 | 809.5187 | 0 | 13567.36 | 113.1868 | 112.9655 | 1166.164 | 1166.213 | 34.14902 | 34.14974 | 0.6698667 | 16.53758
47 | 0.0004244961 | 8.669699 | 783.3153 | 0 | 13483.46 | 111.6603 | 113.9256 | 1087.536 | 1092.668 | 32.97768 | 33.0554 | 0.699494 | 16.41469
48 | 0.0003694255 | 8.802443 | 864.3719 | 0 | 14233.93 | 117.0699 | 114.3147 | 1360.345 | 1367.936 | 36.88276 | 36.98553 | 0.6239479 | 17.52851
49 | 0.0004058671 | 8.704158 | 786.8214 | 0 | 13786.91 | 114.1019 | 113.9916 | 1146.835 | 1146.847 | 33.86482 | 33.865 | 0.6803723 | 16.66387
50 | 0.000432129 | 8.627921 | 721.7758 | 0 | 13276.74 | 110.7695 | 112.9374 | 1075.757 | 1080.457 | 32.79864 | 32.87021 | 0.7111998 | 15.75382
51 | 0.0003911722 | 8.713997 | 734.7956 | 0 | 13475.42 | 114.0046 | 110.8678 | 1285.933 | 1295.772 | 35.8598 | 35.99674 | 0.6476448 | 16.10442
52 | 0.0004515455 | 8.551889 | 627.1294 | 0 | 12538.79 | 107.8654 | 109.7269 | 946.9353 | 950.4005 | 30.77215 | 30.82841 | 0.7411293 | 14.71489
53 | 0.0004587595 | 8.535188 | 623.3202 | 0 | 12413.74 | 107.254 | 109.1038 | 989.5689 | 992.9907 | 31.45733 | 31.51167 | 0.7182045 | 14.51286
54 | 0.0003945724 | 8.712174 | 744.1721 | 0 | 13300.81 | 112.2695 | 111.3319 | 1202.734 | 1203.614 | 34.68037 | 34.69304 | 0.6662835 | 16.19042
55 | 0.0003875717 | 8.739503 | 776.2053 | 0 | 13730.54 | 114.5985 | 112.861 | 1196.674 | 1199.693 | 34.59284 | 34.63644 | 0.665058 | 16.6724
56 | 0.0004139091 | 8.674609 | 722.1789 | 0 | 13342.04 | 111.5657 | 112.6517 | 1116.171 | 1117.35 | 33.40903 | 33.42668 | 0.6930799 | 15.98656
57 | 0.0004349282 | 8.62132 | 667.7602 | 0 | 13142.35 | 111.7118 | 110.6693 | 1143.281 | 1144.367 | 33.81225 | 33.82832 | 0.6813202 | 15.33733
58 | 0.0004592777 | 8.526345 | 584.7581 | 0 | 12584.66 | 108.8734 | 109.2808 | 967.9146 | 968.0807 | 31.11122 | 31.11389 | 0.709624 | 14.26191
59 | 0.0004998662 | 8.440992 | 603.8871 | 0 | 12453.11 | 107.3383 | 110.0754 | 841.8794 | 849.3712 | 29.01505 | 29.14386 | 0.754268 | 14.1973
60 | 0.0004154314 | 8.66791 | 732.421 | 0 | 13499.55 | 113.8958 | 111.2875 | 1267.546 | 1274.35 | 35.60246 | 35.69788 | 0.6486594 | 15.9675
61 | 0.0004062664 | 8.704921 | 739.2314 | 0 | 13457.67 | 112.6762 | 112.1941 | 1181.539 | 1181.771 | 34.37344 | 34.37682 | 0.6906255 | 16.13771
62 | 0.0004062041 | 8.716875 | 837.4711 | 0 | 13253.18 | 110.0543 | 113.284 | 1108.227 | 1118.658 | 33.2899 | 33.4462 | 0.7057564 | 17.01703
63 | 0.0003529746 | 8.864 | 954.3156 | 0 | 14273.22 | 117.2233 | 113.6969 | 1541.833 | 1554.268 | 39.26612 | 39.42414 | 0.6106559 | 18.35082
64 | 0.0003999375 | 8.715153 | 806.9529 | 0 | 13778.26 | 113.7325 | 113.8132 | 1201.15 | 1201.156 | 34.65749 | 34.65759 | 0.6943471 | 16.59351
65 | 0.000441508 | 8.613934 | 677.0059 | 0 | 13170.33 | 110.4262 | 112.2666 | 1058.71 | 1062.097 | 32.53764 | 32.58965 | 0.7291367 | 15.29165
66 | 0.0004161143 | 8.663082 | 720.0353 | 0 | 13290.77 | 112.812 | 110.8327 | 1201.438 | 1205.356 | 34.66167 | 34.71814 | 0.6544267 | 15.82497
67 | 0.0004712264 | 8.539343 | 664.2028 | 0 | 12747.94 | 109.1333 | 110.3631 | 1013.871 | 1015.384 | 31.84118 | 31.86493 | 0.6935273 | 14.98008
68 | 0.0004817645 | 8.514013 | 630.6179 | 0 | 12763.73 | 109.1718 | 110.5644 | 940.2927 | 942.2322 | 30.66411 | 30.69572 | 0.7365 | 14.65908
69 | 0.0003998364 | 8.701986 | 753.6157 | 0 | 13438.95 | 113.4386 | 111.3364 | 1249.261 | 1253.68 | 35.34472 | 35.40718 | 0.6465457 | 16.21328
70 | 0.0004444179 | 8.608101 | 730.9439 | 0 | 13105.98 | 111.3974 | 110.8203 | 1154.264 | 1154.597 | 33.97437 | 33.97927 | 0.6591081 | 15.66858
71 | 0.0004909943 | 8.481269 | 653.4346 | 0 | 12605.39 | 107.6341 | 110.8952 | 869.1898 | 879.8249 | 29.48188 | 29.6617 | 0.7653594 | 14.63236
72 | 0.0004138866 | 8.678029 | 730.6858 | 0 | 13461.37 | 113.6871 | 111.0104 | 1289.141 | 1296.306 | 35.90451 | 36.00415 | 0.6505301 | 15.8501
73 | 0.0004172489 | 8.662068 | 707.9408 | 0 | 13201.01 | 111.7492 | 110.9977 | 1169.096 | 1169.661 | 34.19196 | 34.20022 | 0.6816719 | 15.62785
74 | 0.0004515358 | 8.562994 | 688.3012 | 0 | 12662.76 | 107.4316 | 111.3026 | 927.4345 | 942.4191 | 30.45363 | 30.69867 | 0.7544783 | 15.25265
75 | 0.0003884522 | 8.735457 | 768.0104 | 0 | 13679.02 | 114.801 | 111.6101 | 1335.098 | 1345.28 | 36.53886 | 36.67793 | 0.646256 | 16.48668
76 | 0.0004175425 | 8.678342 | 685.5376 | 0 | 13470.51 | 112.732 | 112.2077 | 1162.334 | 1162.609 | 34.09283 | 34.09686 | 0.7063684 | 15.7064
77 | 0.0005291439 | 8.440346 | 526.5992 | 0 | 12881.99 | 109.1925 | 111.0764 | 969.2913 | 972.8404 | 31.13308 | 31.19003 | 0.7757805 | 13.26675

## trail8_05
layer | energy | entropy | contrast | idm | autocorrelation | mean_x | mean_y | variance_x | variance_y | standard_deviation_x | standard_deviation_y | correlation | dissimilarity
8 | 0.0003944339 | 8.584263 | 496.3225 | 0 | 15289.76 | 119.2756 | 119.7006 | 1237.403 | 1237.584 | 35.17659 | 35.17917 | 0.8181434 | 13.08586
9 | 0.0003652273 | 8.668624 | 578.81 | 0 | 14753.73 | 116.865 | 117.1417 | 1444.158 | 1444.234 | 38.00191 | 38.00292 | 0.7367435 | 14.37866
10 | 0.0003750249 | 8.632363 | 643.3789 | 0 | 13788.87 | 115.3256 | 112.0019 | 1086.997 | 1098.044 | 32.96941 | 33.13653 | 0.7983718 | 15.71838
11 | 0.0003084306 | 8.839352 | 706.4106 | 0 | 11913.46 | 103.5464 | 105.7126 | 1253.409 | 1258.101 | 35.40343 | 35.46964 | 0.7703029 | 16.75368
12 | 0.0003281169 | 8.833857 | 762.4468 | 0 | 10743.35 | 98.23036 | 98.30884 | 1660.013 | 1660.02 | 40.74321 | 40.74331 | 0.6544826 | 16.26537
13 | 0.0003870918 | 8.650815 | 666.9755 | 0 | 9178.373 | 93.15423 | 91.2643 | 859.5583 | 863.1309 | 29.31814 | 29.379 | 0.7856799 | 15.2626
14 | 0.0003625946 | 8.670811 | 570.5873 | 0 | 7456.226 | 82.54064 | 83.453 | 814.6633 | 815.4962 | 28.54225 | 28.55683 | 0.6968306 | 15.04385
15 | 0.0003975145 | 8.575699 | 590.629 | 0 | 6429 | 74.52815 | 79.30504 | 830.9079 | 853.727 | 28.82544 | 29.21857 | 0.6156823 | 15.21349
16 | 0.0004725918 | 8.423812 | 514.9028 | 0 | 6650.361 | 80.75197 | 77.00976 | 644.6162 | 658.6209 | 25.38923 | 25.66355 | 0.6625157 | 14.0651
17 | 0.0004252136 | 8.521671 | 524.9654 | 0 | 6235.069 | 75.80856 | 76.63854 | 659.3654 | 660.0549 | 25.67807 | 25.69149 | 0.6445582 | 13.95111
18 | 0.0003931933 | 8.593083 | 616.363 | 0 | 6193.216 | 73.21074 | 77.84184 | 821.4827 | 842.9313 | 28.6615 | 29.03325 | 0.5940947 | 15.5301
19 | 0.0004469328 | 8.516493 | 562.0692 | 0 | 7334.811 | 84.41324 | 80.81224 | 742.4353 | 755.4033 | 27.24759 | 27.48453 | 0.6852879 | 14.56961
20 | 0.0004364297 | 8.54257 | 577.5244 | 0 | 7713.207 | 84.82751 | 83.86092 | 847.4817 | 848.4166 | 29.11145 | 29.1275 | 0.7070149 | 13.9817
21 | 0.0003671813 | 8.68994 | 721.204 | 0 | 7759.118 | 82.34625 | 85.31657 | 1190.973 | 1199.796 | 34.51044 | 34.63804 | 0.6137239 | 15.99756
22 | 0.0004496812 | 8.533397 | 664.2427 | 0 | 8170.602 | 88.68259 | 85.08502 | 912.7291 | 925.6721 | 30.21134 | 30.4248 | 0.6800221 | 15.02717
23 | 0.0004201555 | 8.555083 | 606.2658 | 0 | 7604.451 | 84.33248 | 83.37781 | 834.8525 | 835.7641 | 28.89376 | 28.90953 | 0.685982 | 14.34314
24 | 0.0003738421 | 8.607076 | 640.423 | 0 | 6961.179 | 77.057 | 82.76645 | 936.737 | 969.336 | 30.60611 | 31.13411 | 0.6123008 | 15.60241
25 | 0.0004428918 | 8.489125 | 548.8193 | 0 | 7704.485 | 86.69548 | 83.07424 | 704.2808 | 717.3949 | 26.53821 | 26.78415 | 0.7067206 | 14.20153
26 | 0.0004555815 | 8.500884 | 573.4925 | 0 | 7724.488 | 85.50252 | 83.99905 | 810.3629 | 812.6238 | 28.46678 | 28.50647 | 0.6683707 | 13.91384
27 | 0.0004166962 | 8.559057 | 666.9588 | 0 | 7293.413 | 79.95959 | 83.82383 | 986.7417 | 1001.674 | 31.41241 | 31.64921 | 0.5943656 | 15.18203
28 | 0.0005196119 | 8.380253 | 561.0488 | 0 | 7571.07 | 85.80484 | 82.43453 | 734.5127 | 745.8725 | 27.1018 | 27.31058 | 0.6725596 | 13.88448
29 | 0.0004748009 | 8.440064 | 503.5364 | 0 | 7000.855 | 81.61206 | 80.08504 | 690.8486 | 693.1808 | 26.2839 | 26.32823 | 0.6719015 | 13.70132
30 | 0.0004057746 | 8.519825 | 529.0182 | 0 | 6197.326 | 72.79606 | 78.75553 | 709.5371 | 745.0529 | 26.63709 | 27.29561 | 0.6385045 | 14.58892
31 | 0.0004531886 | 8.441484 | 487.8429 | 0 | 6837.512 | 81.6886 | 77.89266 | 692.597 | 707.0071 | 26.31715 | 26.58953 | 0.6782059 | 13.7262
32 | 0.0004310657 | 8.5096 | 518.5944 | 0 | 6570.655 | 79.28796 | 76.72078 | 741.2779 | 747.869 | 27.22637 | 27.34715 | 0.6549211 | 14.05531
33 | 0.0004065959 | 8.511375 | 614.1015 | 0 | 5798.549 | 69.13057 | 77.2514 | 719.0755 | 785.0242 | 26.81556 | 28.01825 | 0.6097547 | 15.90221
34 | 0.0004490414 | 8.451135 | 551.201 | 0 | 6904.022 | 83.13118 | 77.43273 | 680.5064 | 712.9792 | 26.08643 | 26.7016 | 0.6703945 | 14.72572
35 | 0.0004587988 | 8.46893 | 531.4193 | 0 | 6949.667 | 80.13235 | 79.9887 | 802.8078 | 802.8287 | 28.3338 | 28.33417 | 0.6726321 | 13.62081
36 | 0.0004159365 | 8.5413 | 640.2057 | 0 | 6849.938 | 76.70915 | 81.55308 | 922.2388 | 945.7037 | 30.36832 | 30.75223 | 0.6361383 | 15.19905
37 | 0.000434128 | 8.528879 | 609.4719 | 0 | 7923.295 | 87.58515 | 83.50293 | 875.243 | 891.9084 | 29.58444 | 29.86477 | 0.690068 | 14.71882
38 | 0.000419467 | 8.580667 | 604.6052 | 0 | 7853.528 | 86.25282 | 83.6001 | 940.6595 | 947.697 | 30.67011 | 30.78463 | 0.6808109 | 14.64205
39 | 0.0003915292 | 8.591707 | 657.1938 | 0 | 6935.293 | 77.04597 | 82.32133 | 941.5914 | 969.421 | 30.68533 | 31.1355 | 0.6204456 | 15.6702
40 | 0.0004892739 | 8.408614 | 562.2572 | 0 | 7207.553 | 83.52613 | 80.52137 | 701.7703 | 710.7993 | 26.49086 | 26.66074 | 0.6823609 | 14.21025
41 | 0.0004653195 | 8.456127 | 530.8584 | 0 | 6906.152 | 81.03377 | 78.86846 | 779.3897 | 784.0788 | 27.91746 | 28.00132 | 0.6590021 | 13.91575
42 | 0.0004129308 | 8.509796 | 581.3261 | 0 | 6175.46 | 72.05739 | 78.63128 | 776.8175 | 820.034 | 27.87141 | 28.6362 | 0.6383721 | 15.08943
43 | 0.0004706374 | 8.442413 | 552.6379 | 0 | 6915.192 | 82.55537 | 77.81609 | 733.4922 | 755.9536 | 27.08297 | 27.49453 | 0.6594793 | 14.25543
44 | 0.0004802385 | 8.432383 | 551.8481 | 0 | 6614.709 | 78.94547 | 77.64884 | 765.2798 | 766.9613 | 27.66364 | 27.69402 | 0.6326647 | 13.65783
45 | 0.0004754522 | 8.391135 | 569.2365 | 0 | 5969.417 | 71.41642 | 77.37311 | 701.6178 | 737.1002 | 26.48804 | 27.14956 | 0.6170075 | 14.51794
46 | 0.000505979 | 8.355538 | 503.5605 | 0 | 6786.737 | 81.6092 | 77.89488 | 643.8104 | 657.6074 | 25.37334 | 25.64379 | 0.6605703 | 13.59527
47 | 0.0005025641 | 8.394576 | 555.3883 | 0 | 6898.878 | 80.7255 | 79.64608 | 705.0007 | 706.1662 | 26.55179 | 26.57373 | 0.6652984 | 13.58336
48 | 0.0004170053 | 8.524399 | 654.3588 | 0 | 6705.775 | 76.57667 | 80.09759 | 1004.168 | 1016.565 | 31.68858 | 31.88359 | 0.5663203 | 15.15244
49 | 0.0005220957 | 8.348077 | 526.0925 | 0 | 7077.45 | 82.79996 | 79.97925 | 628.4772 | 636.4344 | 25.06937 | 25.22758 | 0.7197246 | 13.60483
50 | 0.000465183 | 8.458294 | 491.714 | 0 | 6835.603 | 80.715 | 78.44199 | 738.4039 | 743.5714 | 27.17355 | 27.26847 | 0.6804091 | 13.53926
51 | 0.000405762 | 8.5223 | 569.0698 | 0 | 6086.19 | 71.75812 | 77.48009 | 836.2161 | 868.9577 | 28.91738 | 29.47806 | 0.6174986 | 15.01354
52 | 0.0005008719 | 8.369908 | 496.6504 | 0 | 6533.952 | 79.85362 | 76.2408 | 640.3683 | 653.4219 | 25.30542 | 25.56205 | 0.6892699 | 13.73911
53 | 0.0004840892 | 8.425433 | 473.7529 | 0 | 6291.321 | 77.09438 | 75.51539 | 696.4408 | 698.9347 | 26.39009 | 26.4373 | 0.672972 | 13.42714
54 | 0.0004566375 | 8.445771 | 551.833 | 0 | 5729.891 | 69.63574 | 75.56089 | 746.0614 | 781.1697 | 27.31409 | 27.94937 | 0.6132538 | 14.96033
55 | 0.0004995353 | 8.372502 | 502.6835 | 0 | 6458.589 | 79.76911 | 75.69907 | 630.161 | 646.7267 | 25.10294 | 25.43076 | 0.6581474 | 13.84623
56 | 0.0004991588 | 8.375459 | 506.757 | 0 | 6349.299 | 77.76179 | 76.1391 | 652.4861 | 655.1197 | 25.54372 | 25.59522 | 0.6555513 | 13.48005
57 | 0.0004457231 | 8.460374 | 616.458 | 0 | 5927.898 | 70.84294 | 76.88091 | 802.111 | 838.5691 | 28.32153 | 28.95802 | 0.5870235 | 15.36776
58 | 0.0004932059 | 8.411462 | 582.7173 | 0 | 6872.355 | 81.94915 | 78.06178 | 708.2157 | 723.3279 | 26.61225 | 26.89468 | 0.6640385 | 14.44567
59 | 0.000437284 | 8.514507 | 567.0869 | 0 | 7022.638 | 81.44998 | 79.33562 | 836.7401 | 841.2113 | 28.92638 | 29.00357 | 0.6683994 | 14.09022
60 | 0.0003930929 | 8.588923 | 676.5196 | 0 | 6608.113 | 74.57923 | 80.29319 | 966.4704 | 999.1206 | 31.08808 | 31.60884 | 0.6308613 | 15.89352
61 | 0.0004745545 | 8.476214 | 619.7541 | 0 | 7340.117 | 84.6971 | 79.45594 | 901.7169 | 929.1869 | 30.02854 | 30.48251 | 0.6669016 | 14.9282
62 | 0.0004509287 | 8.506407 | 545.5146 | 0 | 6913.334 | 79.15342 | 79.68263 | 812.4709 | 812.7515 | 28.50383 | 28.50875 | 0.7459839 | 13.81166
63 | 0.0004063415 | 8.575996 | 650.9606 | 0 | 6615.042 | 75.23111 | 79.00315 | 1074.855 | 1089.083 | 32.78495 | 33.00124 | 0.6206944 | 15.26146
64 | 0.0004647675 | 8.477704 | 642.5583 | 0 | 7105.431 | 82.46223 | 79.46424 | 810.4694 | 819.4577 | 28.46869 | 28.62612 | 0.6781346 | 14.79934
65 | 0.0004286346 | 8.558472 | 628.587 | 0 | 6914.695 | 80.73911 | 78.55581 | 869.9132 | 874.6804 | 29.49425 | 29.57496 | 0.6559504 | 14.78291
66 | 0.0004105645 | 8.534782 | 604.7292 | 0 | 6222.176 | 72.47936 | 77.44987 | 958.3486 | 983.0555 | 30.95716 | 31.35367 | 0.6270936 | 15.2382
67 | 0.0005150074 | 8.331738 | 496.4182 | 0 | 6487.67 | 78.99536 | 76.04965 | 657.8659 | 666.5437 | 25.64882 | 25.81744 | 0.7250425 | 13.48505
68 | 0.0005018026 | 8.393699 | 522.2214 | 0 | 6293.451 | 76.73767 | 75.63363 | 729.7485 | 730.9684 | 27.01379 | 27.03636 | 0.6702453 | 13.52372
69 | 0.0004485338 | 8.468049 | 583.9302 | 0 | 6008.586 | 71.21575 | 76.52481 | 888.6642 | 916.8507 | 29.81045 | 30.27952 | 0.6190936 | 14.85565
70 | 0.0004971351 | 8.394131 | 554.5229 | 0 | 6783.408 | 81.31518 | 77.43836 | 698.6685 | 713.6992 | 26.43223 | 26.71505 | 0.6889713 | 14.13983
71 | 0.0004840094 | 8.455306 | 582.2095 | 0 | 6712.372 | 79.88763 | 77.6418 | 790.2702 | 795.3148 | 28.11169 | 28.20128 | 0.6430039 | 14.19559
72 | 0.000421106 | 8.530794 | 588.3802 | 0 | 6134.886 | 71.74127 | 77.56633 | 878.3925 | 912.3244 | 29.63765 | 30.20467 | 0.6369416 | 15.09583
73 | 0.0004914035 | 8.408028 | 522.0237 | 0 | 6735.675 | 80.99711 | 76.88872 | 731.0719 | 747.9513 | 27.03827 | 27.34863 | 0.6868885 | 13.81079
74 | 0.000516581 | 8.370083 | 548.807 | 0 | 6489.183 | 78.01161 | 77.1481 | 713.3581 | 714.1042 | 26.70871 | 26.72268 | 0.6595595 | 13.41179
75 | 0.0004426091 | 8.475791 | 614.501 | 0 | 6191.301 | 72.47189 | 78.05951 | 845.5373 | 876.7594 | 29.07808 | 29.61008 | 0.6204291 | 15.00474
76 | 0.0004775627 | 8.439841 | 558.0146 | 0 | 7148.316 | 83.49321 | 78.93936 | 808.6665 | 829.4049 | 28.43699 | 28.79933 | 0.6806488 | 14.22422
77 | 0.0005868739 | 8.261556 | 417.8287 | 0 | 7256.744 | 80.94169 | 82.25794 | 806.5685 | 808.3022 | 28.39998 | 28.43048 | 0.7414605 | 11.48048

## trail8_06
layer | energy | entropy | contrast | idm | autocorrelation | mean_x | mean_y | variance_x | variance_y | standard_deviation_x | standard_deviation_y | correlation | dissimilarity
8 | 0.0004452385 | 8.479541 | 420.9472 | 0 | 13052.73 | 109.1605 | 111.7591 | 1023.271 | 1030.024 | 31.98839 | 32.09378 | 0.8309584 | 12.06038
9 | 0.0004102605 | 8.541973 | 463.2661 | 0 | 13841.29 | 114.3883 | 113.0997 | 1135.413 | 1137.074 | 33.69574 | 33.72037 | 0.7956366 | 12.56696
10 | 0.0004201343 | 8.552684 | 496.1886 | 0 | 14124.74 | 115.7865 | 113.8017 | 1215.549 | 1219.488 | 34.86459 | 34.92105 | 0.7786977 | 12.84756
11 | 0.0004293697 | 8.547523 | 525.0605 | 0 | 13574.81 | 111.3353 | 113.4783 | 1148.952 | 1153.545 | 33.89602 | 33.9637 | 0.81712 | 13.35466
12 | 0.0004152753 | 8.608727 | 565.8463 | 0 | 13604.5 | 113.2213 | 111.0015 | 1391.377 | 1396.305 | 37.30105 | 37.36705 | 0.7438374 | 13.99935
13 | 0.0004127809 | 8.661383 | 645.0188 | 0 | 12675.26 | 108.5241 | 108.7031 | 1169.025 | 1169.057 | 34.19082 | 34.19129 | 0.75137 | 15.00765
14 | 0.0003901766 | 8.689555 | 699.8087 | 0 | 11433.91 | 104.4322 | 102.1065 | 1090.792 | 1096.201 | 33.02702 | 33.10881 | 0.7048283 | 15.89682
15 | 0.0003318335 | 8.811977 | 724.5213 | 0 | 9513.64 | 93.21664 | 94.33524 | 1059.028 | 1060.279 | 32.54262 | 32.56185 | 0.6795056 | 16.42987
16 | 0.0003728622 | 8.681281 | 698.0126 | 0 | 8290.672 | 85.39464 | 89.58757 | 973.7984 | 991.3792 | 31.20567 | 31.48611 | 0.651754 | 15.99898
17 | 0.0003641657 | 8.688651 | 659.5378 | 0 | 8320.715 | 90.1305 | 85.50343 | 896.8878 | 918.2979 | 29.94804 | 30.30339 | 0.6768506 | 15.88529
18 | 0.0003327868 | 8.746866 | 678.3063 | 0 | 7478.997 | 80.97794 | 84.66778 | 997.6758 | 1011.291 | 31.58596 | 31.80075 | 0.6200196 | 16.08122
19 | 0.0003864276 | 8.642539 | 651.4885 | 0 | 7465.391 | 82.75414 | 83.6647 | 801.4056 | 802.2349 | 28.30905 | 28.3237 | 0.6757194 | 15.15946
20 | 0.0003917998 | 8.620824 | 613.1739 | 0 | 8036.86 | 87.15931 | 84.64847 | 983.4769 | 989.7816 | 31.36037 | 31.46074 | 0.6679094 | 14.65227
21 | 0.0003648862 | 8.686521 | 629.1768 | 0 | 7893.408 | 84.05115 | 85.56595 | 1026.438 | 1028.733 | 32.03801 | 32.0738 | 0.6826773 | 14.77388
22 | 0.0003685654 | 8.689143 | 646.6389 | 0 | 8015.921 | 85.52928 | 85.80532 | 991.1912 | 991.2678 | 31.48311 | 31.48432 | 0.6830626 | 14.9856
23 | 0.0003650826 | 8.712173 | 688.0593 | 0 | 8402.459 | 87.75254 | 87.65441 | 1008.218 | 1008.228 | 31.75239 | 31.75255 | 0.7047852 | 15.29606
24 | 0.0003514315 | 8.749297 | 752.5751 | 0 | 8862.258 | 89.6346 | 89.22183 | 1299.002 | 1299.172 | 36.04162 | 36.04399 | 0.6657851 | 15.59963
25 | 0.0003659446 | 8.754303 | 779.1192 | 0 | 9107.548 | 90.34056 | 91.4221 | 1234.58 | 1235.75 | 35.13654 | 35.15318 | 0.6869068 | 15.99529
26 | 0.0003630864 | 8.765121 | 807.9128 | 0 | 9463.603 | 94.25823 | 91.75165 | 1176.263 | 1182.546 | 34.29663 | 34.38811 | 0.6912631 | 16.63285
27 | 0.0003425663 | 8.804754 | 848.1512 | 0 | 9037.484 | 90.57077 | 90.45153 | 1353.809 | 1353.823 | 36.79409 | 36.79429 | 0.6243362 | 16.86101
28 | 0.0004015051 | 8.663354 | 775.012 | 0 | 8415.655 | 86.66245 | 89.23378 | 986.0664 | 992.6783 | 31.4016 | 31.50671 | 0.6897884 | 16.07565
29 | 0.0003708794 | 8.703466 | 770.4715 | 0 | 8674.358 | 90.44681 | 88.04007 | 1090.439 | 1096.232 | 33.02172 | 33.10932 | 0.650701 | 16.18488
30 | 0.0003482543 | 8.747291 | 810.9533 | 0 | 8216.041 | 86.98165 | 86.09484 | 1206.91 | 1207.697 | 34.74058 | 34.75189 | 0.6024863 | 16.34974
31 | 0.0004086219 | 8.575753 | 717.7863 | 0 | 7454.671 | 80.85565 | 85.25373 | 830.2026 | 849.5459 | 28.81317 | 29.14691 | 0.6685189 | 15.43663
32 | 0.0004023477 | 8.58305 | 684.9674 | 0 | 7867.51 | 87.80992 | 83.07442 | 913.2177 | 935.6427 | 30.21941 | 30.5882 | 0.6196396 | 15.42463
33 | 0.0004250145 | 8.561018 | 673.8103 | 0 | 7287.716 | 80.60559 | 83.42706 | 904.0525 | 912.0132 | 30.06742 | 30.19951 | 0.6200717 | 14.98712
34 | 0.0004280644 | 8.551654 | 612.9791 | 0 | 7331.239 | 81.76229 | 82.95641 | 820.7323 | 822.1584 | 28.64835 | 28.67323 | 0.6677843 | 14.48075
35 | 0.0004124651 | 8.594587 | 596.3612 | 0 | 7868.861 | 86.47032 | 83.95192 | 919.1058 | 925.4483 | 30.31669 | 30.42112 | 0.6608971 | 14.49106
36 | 0.000404103 | 8.621992 | 650.7778 | 0 | 7759.807 | 83.72408 | 85.25124 | 912.9193 | 915.2518 | 30.21448 | 30.25305 | 0.6807265 | 14.8173
37 | 0.0003961763 | 8.661526 | 714.9263 | 0 | 8155.429 | 85.48992 | 86.92461 | 1109.213 | 1111.272 | 33.30481 | 33.3357 | 0.652348 | 15.41992
38 | 0.0003934724 | 8.672846 | 726.9229 | 0 | 8820.055 | 91.44808 | 88.02516 | 1107.176 | 1118.893 | 33.27416 | 33.44976 | 0.6921236 | 15.63623
39 | 0.0003595886 | 8.726916 | 715.7329 | 0 | 8417.902 | 87.18089 | 87.3889 | 1206.729 | 1206.772 | 34.73795 | 34.73858 | 0.6623368 | 15.43557
40 | 0.000403053 | 8.628628 | 700.8992 | 0 | 7791.738 | 83.5529 | 85.45752 | 976.0767 | 979.7044 | 31.24218 | 31.30019 | 0.6662576 | 15.21385
41 | 0.0003977706 | 8.634141 | 695.2159 | 0 | 7862.401 | 85.66247 | 84.84541 | 879.6852 | 880.3529 | 29.65941 | 29.67067 | 0.6753849 | 15.12603
42 | 0.0003746232 | 8.685503 | 723.4266 | 0 | 7848.979 | 85.25242 | 83.91594 | 1158.194 | 1159.981 | 34.0322 | 34.05844 | 0.5995734 | 15.38131
43 | 0.0004090782 | 8.580369 | 664.3984 | 0 | 7365.205 | 80.74514 | 84.17691 | 812.9971 | 824.7744 | 28.51302 | 28.7188 | 0.6940623 | 14.92935
44 | 0.0003992996 | 8.621047 | 632.0231 | 0 | 7939.89 | 86.59325 | 84.42542 | 934.2377 | 938.9373 | 30.56523 | 30.64201 | 0.6718426 | 14.70636
45 | 0.0003712915 | 8.682615 | 690.9979 | 0 | 8070.013 | 85.92728 | 85.69347 | 1088.45 | 1088.505 | 32.99162 | 32.99246 | 0.6491835 | 15.23908
46 | 0.0003937542 | 8.638735 | 692.4779 | 0 | 7942.471951 | 84.50045 | 85.95045 | 1028.127 | 1030.23 | 32.06437 | 32.09715 | 0.6603651 | 15.08409
47 | 0.0004216395 | 8.586168 | 636.2392 | 0 | 8115.336 | 87.43339 | 85.44655 | 940.9784 | 944.9265 | 30.6753 | 30.73959 | 0.6834676 | 14.48866
48 | 0.0004073526 | 8.609613 | 630.4882 | 0 | 7886.07 | 84.38846 | 85.75434 | 967.0392 | 968.9049 | 31.09721 | 31.1272 | 0.670896 | 14.45026
49 | 0.000448791 | 8.573095 | 668.2137 | 0 | 8049.39 | 85.44857 | 86.55789 | 965.6208 | 966.8514 | 31.07439 | 31.09418 | 0.6759811 | 14.67513
50 | 0.0004333557 | 8.602587 | 704.6169 | 0 | 8522.113 | 89.86501 | 86.93982 | 1071.364 | 1079.921 | 32.73166 | 32.86211 | 0.6594083 | 15.09829
51 | 0.0003926753 | 8.657151 | 710.6538 | 0 | 8004.547 | 85.43898 | 85.57203 | 1085.439 | 1085.457 | 32.94596 | 32.94623 | 0.6387934 | 15.34114
52 | 0.0004160202 | 8.577245 | 620.8009 | 0 | 7372.97 | 81.46288 | 83.36276 | 839.2886 | 842.8983 | 28.97044 | 29.03267 | 0.6919739 | 14.6085
53 | 0.0004023523 | 8.610072 | 632.1181 | 0 | 7542.648 | 83.02576 | 83.38 | 901.2828 | 901.4084 | 30.02132 | 30.02341 | 0.6878346 | 14.59165
54 | 0.0003729355 | 8.685224 | 701.5788 | 0 | 7982.097 | 85.71805 | 84.43162 | 1158.709 | 1160.363 | 34.03977 | 34.06407 | 0.6423221 | 15.24163
55 | 0.0003963544 | 8.649931 | 718.5741 | 0 | 7991.767 | 84.53526 | 86.17525 | 1030.511 | 1033.201 | 32.10153 | 32.1434 | 0.6851115 | 15.4074
56 | 0.0004053321 | 8.644077 | 750.9037 | 0 | 8357.391 | 88.23292 | 86.36245 | 1101.815 | 1105.314 | 33.19355 | 33.24621 | 0.6681974 | 15.57017
57 | 0.0003887448 | 8.669046 | 754.8372 | 0 | 8210.687 | 86.35684 | 85.86157 | 1220.709 | 1220.954 | 34.93861 | 34.94213 | 0.6519879 | 15.67137
58 | 0.000391103 | 8.65556 | 739.2471 | 0 | 7781.689 | 82.99757 | 85.54761 | 1041.957 | 1048.461 | 32.2793 | 32.37988 | 0.651988 | 15.67898
59 | 0.000402221 | 8.627848 | 736.0535 | 0 | 7993.548 | 87.20582 | 84.83974 | 892.5199 | 898.1182 | 29.87503 | 29.96858 | 0.6646194 | 15.5588
60 | 0.0003889432 | 8.664549 | 728.0823 | 0 | 7870.713 | 84.37713 | 84.81682 | 1138.157 | 1138.35 | 33.73654 | 33.73941 | 0.6273865 | 15.30822
61 | 0.0004055038 | 8.634169 | 673.8385 | 0 | 7786.593 | 82.86818 | 85.42018 | 1011.671 | 1018.184 | 31.80673 | 31.90895 | 0.6975804 | 15.17254
62 | 0.0003947282 | 8.676511 | 698.5514 | 0 | 8446.593 | 88.98289 | 86.61866 | 1045.143 | 1050.732 | 32.3286 | 32.41494 | 0.7052266 | 15.45604
63 | 0.0003790632 | 8.704725 | 730.8481 | 0 | 8482.568 | 88.02092 | 86.90136 | 1299.248 | 1300.501 | 36.04505 | 36.06243 | 0.6411748 | 15.50217
64 | 0.0004336788 | 8.571991 | 634.8685 | 0 | 7856.084 | 83.59251 | 85.8556 | 938.1404 | 943.2621 | 30.62901 | 30.71251 | 0.7220307 | 14.62868
65 | 0.0004174283 | 8.590215 | 610.2989 | 0 | 7896.245 | 85.93842 | 84.46799 | 903.2612 | 905.4235 | 30.05423 | 30.09018 | 0.7046213 | 14.64628
66 | 0.0003966841 | 8.630675 | 645.7729 | 0 | 7735.944 | 84.00632 | 83.76217 | 1084.835 | 1084.895 | 32.9368 | 32.93771 | 0.644694 | 14.83861
67 | 0.0004394747 | 8.532114 | 595.8232 | 0 | 7347.151 | 81.29371 | 82.93368 | 883.6635 | 886.353 | 29.72644 | 29.77165 | 0.6838072 | 14.31401
68 | 0.0004188887 | 8.544967 | 582.0426 | 0 | 7387.45 | 83.41056 | 81.98701 | 792.4153 | 794.4419 | 28.14977 | 28.18575 | 0.6917885 | 14.40539
69 | 0.0004055187 | 8.58273 | 622.9327 | 0 | 7342.446 | 81.30763 | 82.77093 | 975.1041 | 977.2455 | 31.22662 | 31.26089 | 0.6275012 | 14.67343
70 | 0.0004280863 | 8.558381 | 603.4009 | 0 | 7602.026 | 83.58876 | 84.03607 | 841.8021 | 842.0023 | 29.01374 | 29.01719 | 0.6860334 | 14.37231
71 | 0.0003936406 | 8.638158 | 620.0236 | 0 | 7960.851 | 87.1548 | 84.31773 | 917.9407 | 925.9898 | 30.29747 | 30.43002 | 0.6639935 | 14.83704
72 | 0.0003834365 | 8.661712 | 680.1946 | 0 | 7596.726 | 82.31451 | 84.55056 | 978.537 | 983.5372 | 31.28153 | 31.36135 | 0.6493178 | 15.36737
73 | 0.0004275834 | 8.584363 | 682.1995 | 0 | 7729.502 | 84.16492 | 84.12925 | 1004.35 | 1004.351 | 31.69144 | 31.69146 | 0.6459742 | 15.12598
74 | 0.0004102385 | 8.602943 | 710.1344 | 0 | 7789.902 | 85.79429 | 83.57663 | 944.3701 | 949.2883 | 30.73055 | 30.81047 | 0.6543158 | 15.27757
75 | 0.0004120637 | 8.595236 | 741.5716 | 0 | 7451.277 | 80.88751 | 84.04483 | 1032.674 | 1042.643 | 32.13522 | 32.28995 | 0.6294154 | 15.31689
76 | 0.000425653 | 8.586193 | 692.6544 | 0 | 7792.236 | 85.39773 | 83.63185 | 1028.59 | 1031.708 | 32.07158 | 32.12016 | 0.6312526 | 14.82839
77 | 0.0005479106 | 8.378717 | 556.7274 | 0 | 7788.694 | 84.68775 | 85.08666 | 807.0947 | 807.2542 | 28.40921 | 28.41202 | 0.722203 | 12.85574

## trail9_05
layer | energy | entropy | contrast | idm | autocorrelation | mean_x | mean_y | variance_x | variance_y | standard_deviation_x | standard_deviation_y | correlation | dissimilarity
8 | 0.0005105003 | 8.50534 | 465.4623 | 0 | 10103.75 | 94.40677 | 98.97728 | 935.4807 | 956.3705 | 30.58558 | 30.9252 | 0.8031057 | 12.86297
9 | 0.0004351387 | 8.622019 | 509.1634 | 0 | 11089.84 | 104.1487 | 98.18689 | 1200.744 | 1236.287 | 34.65169 | 35.16082 | 0.7089811 | 13.68327
10 | 0.0005866518 | 8.408144 | 457.8951 | 0 | 9758.187 | 96.11059 | 94.52786 | 809.5142 | 812.0193 | 28.45188 | 28.49587 | 0.8301675 | 13.33011
11 | 0.0004967022 | 8.476936 | 536.7994 | 0 | 7972.192 | 83.38161 | 88.29237 | 742.7779 | 766.8938 | 27.25389 | 27.69278 | 0.8085464 | 14.45244
12 | 0.0004136336 | 8.641459 | 658.2461 | 0 | 7771.614 | 85.48013 | 81.82753 | 1321.121 | 1334.463 | 36.34721 | 36.53028 | 0.5851811 | 15.15172
13 | 0.0006099531 | 8.299912 | 550.3271 | 0 | 6226.745 | 76.35922 | 75.93307 | 537.5421 | 537.7239 | 23.18486 | 23.18878 | 0.797122 | 13.91405
14 | 0.0006003647 | 8.277628 | 476.948 | 0 | 4985.737 | 66.07176 | 69.56156 | 557.6158 | 569.7953 | 23.61384 | 23.87033 | 0.691339 | 13.08421
15 | 0.0005690875 | 8.331331 | 553.7509 | 0 | 4869.449 | 66.17423 | 66.26732 | 897.2189 | 897.2282 | 29.95359 | 29.95374 | 0.5397356 | 13.44915
16 | 0.0008404639 | 7.985583 | 458.3014 | 0 | 4579.968 | 66.58616 | 64.61969 | 418.3699 | 422.2373 | 20.45405 | 20.54837 | 0.6595225 | 12.20497
17 | 0.0007995434 | 8.029701 | 426.2982 | 0 | 4050.871 | 61.03258 | 62.23307 | 439.4112 | 440.8525 | 20.96212 | 20.99647 | 0.5739882 | 11.84192
18 | 0.0007425598 | 8.055347 | 442.7279 | 0 | 3924.065 | 59.08104 | 61.35181 | 583.7534 | 588.9105 | 24.16097 | 24.26745 | 0.5105341 | 12.15513
19 | 0.0009528799 | 7.766317 | 327.138 | 0 | 4084.525 | 63.96281 | 60.53288 | 321.5042 | 333.269 | 17.93047 | 18.2556 | 0.649726 | 10.87185
20 | 0.0009599947 | 7.851053 | 297.8366 | 0 | 3745.817 | 58.47626 | 60.2576 | 338.6954 | 341.8696 | 18.40363 | 18.48966 | 0.6529463 | 10.26882
21 | 0.0007768013 | 8.02642 | 357.3329 | 0 | 3804.017 | 58.38369 | 60.23985 | 518.712 | 522.1581 | 22.77523 | 22.85075 | 0.5514595 | 11.31468
22 | 0.0009573887 | 7.809081 | 351.0483 | 0 | 4137.334 | 63.82563 | 61.23049 | 351.7141 | 358.4492 | 18.75398 | 18.9327 | 0.6456931 | 10.8895
23 | 0.0008846828 | 7.939341 | 400.9106 | 0 | 4101.647 | 61.4361 | 61.84311 | 472.0526 | 472.2186 | 21.72673 | 21.73055 | 0.6401828 | 10.94691
24 | 0.0007435739 | 8.077749 | 489.9735 | 0 | 4158.428 | 60.25601 | 62.23821 | 769.5567 | 773.4869 | 27.74087 | 27.81162 | 0.5290946 | 12.47609
25 | 0.0009570442 | 7.803655 | 372.9063 | 0 | 4298.354 | 65.108 | 62.3081 | 343.1358 | 350.9758 | 18.52381 | 18.73424 | 0.696198 | 11.07908
26 | 0.0008878595 | 7.893845 | 350.5617 | 0 | 4122.228 | 61.54295 | 62.54021 | 390.2346 | 391.2299 | 19.75431 | 19.77949 | 0.6995176 | 10.35814
27 | 0.0007493094 | 8.064392 | 488.6577 | 0 | 4253.708 | 60.89927 | 62.97526 | 779.1211 | 783.4322 | 27.91273 | 27.98985 | 0.5357477 | 12.35691
28 | 0.0008671034 | 7.918667 | 458.1097 | 0 | 4528.213 | 66.5557 | 63.50703 | 437.0663 | 446.3612 | 20.90606 | 21.1272 | 0.6825254 | 12.1473
29 | 0.0008359851 | 8.010474 | 486.5026 | 0 | 4364.001 | 62.99858 | 63.1847 | 614.8382 | 614.8729 | 24.7959 | 24.7966 | 0.6236572 | 11.97932
30 | 0.0007578681 | 8.087869 | 595.4528 | 0 | 4273.472 | 60.0378 | 63.2779 | 844.9782 | 855.4767 | 29.0685 | 29.24852 | 0.5579926 | 13.33479
31 | 0.0008913013 | 7.908644 | 495.2927 | 0 | 4548.503 | 66.8777 | 62.4167 | 583.6359 | 603.5367 | 24.15854 | 24.56697 | 0.6305308 | 12.46378
32 | 0.000859054 | 7.95209 | 386.4759 | 0 | 4010.491 | 60.30988 | 60.99765 | 465.1663 | 465.6397 | 21.56766 | 21.57863 | 0.7127956 | 11.08014
33 | 0.0008278431 | 7.960243 | 446.2035 | 0 | 3708.776 | 55.86415 | 59.87762 | 644.2776 | 660.3858 | 25.38261 | 25.69796 | 0.557684 | 12.18224
34 | 0.000937824 | 7.794423 | 379.1586 | 0 | 4038.09 | 63.50368 | 59.52055 | 402.3831 | 418.2487 | 20.05942 | 20.45107 | 0.6296806 | 11.36913
35 | 0.000944732 | 7.820316 | 311.2461 | 0 | 3753.252 | 59.11902 | 59.56358 | 362.3193 | 362.5172 | 19.03464 | 19.03984 | 0.6399199 | 10.33703
36 | 0.0007429732 | 8.003253 | 378.3237 | 0 | 3671.67 | 56.04696 | 60.54084 | 446.0933 | 466.2888 | 21.12089 | 21.59369 | 0.6107423 | 11.80649
37 | 0.0009197308 | 7.849724 | 398.9666 | 0 | 4396.284 | 66.49757 | 61.26206 | 541.4638 | 568.8751 | 23.26933 | 23.85107 | 0.5811035 | 11.6461
38 | 0.0008760514 | 7.902696 | 374.8567 | 0 | 4054.35 | 61.22279 | 61.80203 | 383.8838 | 384.2196 | 19.5929 | 19.60146 | 0.7047583 | 10.92596
39 | 0.0007776929 | 8.011273 | 414.5377 | 0 | 3890.432 | 57.61562 | 61.24403 | 635.226 | 648.3921 | 25.20367 | 25.46352 | 0.5637881 | 12.15452
40 | 0.000947507 | 7.842493 | 386.2198 | 0 | 4227.505 | 64.87977 | 60.9062 | 426.4118 | 442.2015 | 20.64968 | 21.02853 | 0.635443 | 11.5545
41 | 0.0009105846 | 7.892293 | 356.689 | 0 | 3924.204 | 60.26061 | 60.90745 | 398.2414 | 398.6601 | 19.95596 | 19.96644 | 0.6371929 | 10.6631
42 | 0.0008269084 | 7.968723 | 391.8949 | 0 | 3768.565 | 57.58997 | 60.1802 | 547.5187 | 554.2286 | 23.3991 | 23.54204 | 0.5496718 | 11.36073
43 | 0.001011228 | 7.779452 | 346.6312 | 0 | 3947.937 | 62.71078 | 59.2978 | 370.7503 | 382.399 | 19.25483 | 19.55498 | 0.6090572 | 11.05989
44 | 0.0009589189 | 7.84708 | 353.2422 | 0 | 3594.514 | 57.50257 | 58.95885 | 337.3476 | 339.4688 | 18.36699 | 18.42464 | 0.6035237 | 10.78569
45 | 0.0008247645 | 7.966387 | 408.8631 | 0 | 3649.529 | 56.6702 | 59.27406 | 536.9224 | 543.7033 | 23.17156 | 23.31742 | 0.5375922 | 11.67518
46 | 0.0009380496 | 7.802863 | 352.5154 | 0 | 4118.787 | 63.75965 | 60.29922 | 430.4584 | 442.4333 | 20.74743 | 21.03404 | 0.6281688 | 10.99429
47 | 0.000893843 | 7.877129 | 351.7688 | 0 | 3925.407 | 60.37185 | 60.74675 | 385.8292 | 385.9702 | 19.64249 | 19.64608 | 0.6686159 | 10.62946
48 | 0.0007334561 | 8.051117 | 430.607 | 0 | 3906.849 | 58.06153 | 61.16083 | 615.7144 | 625.3205 | 24.81358 | 25.00639 | 0.573349 | 12.12945
49 | 0.0009170363 | 7.878258 | 431.8352 | 0 | 4280.357 | 65.04881 | 60.9452 | 524.6904 | 541.53 | 22.90609 | 23.27077 | 0.5927287 | 11.80164
50 | 0.0009087433 | 7.893503 | 421.5752 | 0 | 3845.151 | 59.76008 | 60.22673 | 401.3178 | 401.5358 | 20.03288 | 20.03832 | 0.6128227 | 11.30099
51 | 0.0007956355 | 7.970668 | 402.8521 | 0 | 3617.551 | 55.83124 | 59.01751 | 569.931 | 580.0839 | 23.87321 | 24.08492 | 0.5609448 | 11.78203
52 | 0.001002218 | 7.765845 | 334.8113 | 0 | 3886.799 | 61.62656 | 58.73682 | 409.8674 | 418.2184 | 20.24512 | 20.45033 | 0.6450329 | 10.80814
53 | 0.000954056 | 7.839054 | 330.0693 | 0 | 3672.115 | 58.70434 | 58.6961 | 359.074 | 359.0743 | 18.94919 | 18.9492 | 0.6305254 | 10.39485
54 | 0.0008386166 | 7.948945 | 400.929 | 0 | 3580.637 | 55.70763 | 59.48001 | 488.7838 | 503.0153 | 22.10843 | 22.42798 | 0.5387743 | 11.88705
55 | 0.0009689431 | 7.793348 | 375.4505 | 0 | 4047.357 | 64.04577 | 59.39937 | 411.5707 | 433.16 | 20.28716 | 20.81246 | 0.5757178 | 11.69217
56 | 0.0008726098 | 7.896446 | 334.7311 | 0 | 3701.625 | 58.44928 | 59.52448 | 347.7491 | 348.9052 | 18.64798 | 18.67896 | 0.6386691 | 10.58331
57 | 0.000865709 | 7.907117 | 385.4688 | 0 | 3589.553 | 55.99637 | 59.20336 | 503.7863 | 514.0713 | 22.44517 | 22.67313 | 0.5391667 | 11.24576
58 | 0.001013263 | 7.723886 | 344.5912 | 0 | 4006.305 | 63.19514 | 59.49919 | 382.0521 | 395.7124 | 19.54611 | 19.89248 | 0.6333224 | 10.78382
59 | 0.0008897917 | 7.897801 | 365.2159 | 0 | 3774.451 | 59.25413 | 59.30483 | 414.9687 | 414.9717 | 20.37076 | 20.37083 | 0.6275152 | 10.71707
60 | 0.0008220516 | 7.978747 | 456.487 | 0 | 3652.31 | 55.51746 | 59.81111 | 587.4334 | 605.8692 | 24.23701 | 24.61439 | 0.5560938 | 12.20418
61 | 0.0008971131 | 7.886201 | 416.7773 | 0 | 4149.75 | 64.71064 | 59.4876 | 495.4579 | 522.7385 | 22.25885 | 22.86345 | 0.5900291 | 11.95951
62 | 0.000873526 | 7.931863 | 398.4772 | 0 | 3682.79 | 58.11202 | 59.34807 | 361.8489 | 363.377 | 19.02229 | 19.06241 | 0.6452043 | 11.17732
63 | 0.0008369936 | 7.986197 | 512.3832 | 0 | 3605.98 | 55.19052 | 59.37855 | 605.92 | 623.4607 | 24.61543 | 24.96918 | 0.5350442 | 12.63519
64 | 0.0009302032 | 7.905458 | 508.463 | 0 | 4283.601 | 64.90498 | 60.26839 | 620.2981 | 641.7964 | 24.90575 | 25.33368 | 0.5894043 | 12.33741
65 | 0.0008882266 | 7.953306 | 425.5592 | 0 | 4013.243 | 60.68643 | 60.12291 | 558.106 | 558.4244 | 23.62424 | 23.63098 | 0.6531019 | 11.24251
66 | 0.0008896101 | 7.907381 | 427.1814 | 0 | 3583.007 | 54.68062 | 59.31149 | 561.4317 | 582.877 | 23.69454 | 24.14283 | 0.5940395 | 11.88683
67 | 0.0009496881 | 7.798656 | 374.6025 | 0 | 3943.613 | 62.58322 | 58.59895 | 417.6607 | 433.5355 | 20.43672 | 20.82149 | 0.6493294 | 11.406
68 | 0.0008121786 | 8.002971 | 489.0683 | 0 | 3821.564 | 58.48908 | 60.20406 | 472.5969 | 475.5384 | 21.73927 | 21.80682 | 0.6334358 | 11.76264
69 | 0.0007649735 | 8.125026 | 654.3133 | 0 | 4052.334 | 59.51382 | 60.34059 | 944.7192 | 945.4038 | 30.73628 | 30.74741 | 0.4880519 | 13.41293
70 | 0.0008853642 | 7.898968 | 481.6783 | 0 | 4158.83 | 63.04457 | 60.92135 | 465.2816 | 469.79 | 21.57034 | 21.6746 | 0.6803309 | 11.78248
71 | 0.0009057274 | 7.924186 | 374.8848 | 0 | 3931.795 | 60.19694 | 59.66766 | 527.4416 | 527.7224 | 22.96607 | 22.97218 | 0.6444302 | 10.83522
72 | 0.0008387111 | 7.966191 | 388.2084 | 0 | 3613.44 | 55.71031 | 58.72985 | 564.6313 | 573.7493 | 23.76196 | 23.95305 | 0.6001443 | 11.49554
73 | 0.001055864 | 7.737334 | 332.3621 | 0 | 3773.672 | 60.27979 | 58.05661 | 387.915 | 392.8577 | 19.6955 | 19.82058 | 0.7019778 | 10.48456
74 | 0.001137626 | 7.739638 | 346.1033 | 0 | 3718.933 | 58.17404 | 58.09509 | 500.1259 | 500.1324 | 22.36347 | 22.36362 | 0.6784511 | 10.13068
75 | 0.0009127262 | 7.94335 | 478.719 | 0 | 3656.433 | 55.8528 | 58.62521 | 678.1509 | 685.8377 | 26.04132 | 26.18849 | 0.5602129 | 12.03053
76 | 0.001010064 | 7.825447 | 467.5673 | 0 | 3909.401 | 61.89045 | 58.75163 | 476.021 | 485.8734 | 21.81787 | 22.0425 | 0.5681627 | 11.8386
77 | 0.00126271 | 7.678232 | 320.4987 | 0 | 3791.859 | 58.46578 | 60.17247 | 416.624 | 419.5378 | 20.4113 | 20.48255 | 0.6550077 | 9.328527

## trail9_06
layer | energy | entropy | contrast | idm | autocorrelation | mean_x | mean_y | variance_x | variance_y | standard_deviation_x | standard_deviation_y | correlation | dissimilarity
8 | 0.0003868861 | 8.674007 | 474.7799 | 0 | 10016.86 | 93.927 | 98.33949 | 982.9975 | 1002.468 | 31.35267 | 31.66166 | 0.7858949 | 13.36907
9 | 0.0003665773 | 8.736411 | 468.8044 | 0 | 11240.73 | 102.913 | 101.6561 | 976.815 | 978.3948 | 31.25396 | 31.27922 | 0.7968645 | 13.57216
10 | 0.0004433468 | 8.624394 | 523.6554 | 0 | 11914.08 | 108.0053 | 102.7882 | 1091.681 | 1118.9 | 33.04047 | 33.44985 | 0.735095 | 14.0678
11 | 0.0004208733 | 8.649764 | 611.2377 | 0 | 10814.52 | 97.5834 | 103.1808 | 951.3115 | 982.6433 | 30.84322 | 31.34703 | 0.7713746 | 15.28749
12 | 0.0004201136 | 8.689048 | 600.0007 | 0 | 11223.82 | 103.835 | 99.5453 | 1273.378 | 1291.781 | 35.68433 | 35.94126 | 0.6920211 | 15.13452
13 | 0.0004835096 | 8.614528 | 600.7769 | 0 | 10094.63 | 97.08382 | 96.17716 | 1004.792 | 1005.615 | 31.69838 | 31.71134 | 0.7534724 | 14.95713
14 | 0.000429164 | 8.657832 | 714.2636 | 0 | 8511.45 | 87.59142 | 89.44613 | 916.1567 | 919.597 | 30.26803 | 30.32481 | 0.7372993 | 15.99954
15 | 0.0003776886 | 8.738291 | 831.8502 | 0 | 7836.888 | 83.49744 | 83.78623 | 1437.882 | 1437.965 | 37.91939 | 37.92049 | 0.5848402 | 16.89021
16 | 0.0005097967 | 8.496518 | 766.5244 | 0 | 6937.919 | 80.14258 | 79.5422 | 852.4091 | 852.7697 | 29.19601 | 29.20219 | 0.6605875 | 15.93901
17 | 0.0005005089 | 8.433917 | 681.6773 | 0 | 6150.034 | 74.95963 | 75.66082 | 793.3658 | 793.8578 | 28.16671 | 28.17544 | 0.6029843 | 14.82068
18 | 0.000525361 | 8.407218 | 698.2638 | 0 | 5747.737 | 71.793 | 73.39105 | 858.1723 | 860.7264 | 29.29455 | 29.33811 | 0.5570743 | 14.80114
19 | 0.0005579632 | 8.347885 | 632.1943 | 0 | 5669.404 | 73.24425 | 71.58853 | 737.3476 | 740.0893 | 27.15409 | 27.20453 | 0.5766257 | 14.49833
20 | 0.0005909714 | 8.254025 | 578.3064 | 0 | 5289.295 | 69.68146 | 70.45279 | 633.0168 | 633.6119 | 25.15978 | 25.1716 | 0.6000908 | 13.61639
21 | 0.0005894567 | 8.273162 | 533.0033 | 0 | 5199.821 | 68.35634 | 69.81643 | 735.3472 | 737.4795 | 27.11727 | 27.15655 | 0.5804233 | 13.09724
22 | 0.0006644123 | 8.164003 | 465.9243 | 0 | 5379.777 | 71.31748 | 70.24755 | 582.5972 | 583.7424 | 24.13698 | 24.1607 | 0.6342998 | 12.46976
23 | 0.0006652335 | 8.139803 | 461.6018 | 0 | 5326.864 | 71.13797 | 70.16401 | 538.3917 | 539.3405 | 23.2032 | 23.22364 | 0.6226865 | 12.24008
24 | 0.0006283276 | 8.222851 | 500.1913 | 0 | 5167.013 | 67.89431 | 70.16989 | 658.5411 | 663.7197 | 25.66203 | 25.76273 | 0.6093903 | 13.02441
25 | 0.0005867942 | 8.304466 | 582.3457 | 0 | 5491.152 | 71.32011 | 70.89978 | 731.5612 | 731.7381 | 27.04735 | 27.05062 | 0.5939715 | 13.86219
26 | 0.0005969835 | 8.298971 | 609.0628 | 0 | 5655.466 | 73.40271 | 71.02022 | 755.8029 | 761.4792 | 27.49182 | 27.59486 | 0.5831452 | 13.88511
27 | 0.0006026883 | 8.264262 | 600.1787 | 0 | 5278.332 | 68.40489 | 71.25053 | 693.3668 | 701.4647 | 26.33183 | 26.48515 | 0.5799406 | 13.80478
28 | 0.0006332001 | 8.210034 | 595.006 | 0 | 5459.302 | 71.87967 | 70.67618 | 662.4409 | 663.8898 | 25.73788 | 25.76601 | 0.5716969 | 13.69886
29 | 0.0006190251 | 8.231885 | 552.8565 | 0 | 5489.404 | 71.61078 | 70.69283 | 711.2342 | 712.077 | 26.66893 | 26.68473 | 0.6000696 | 13.16418
30 | 0.0006209103 | 8.259928 | 561.2886 | 0 | 5213.943 | 68.51269 | 69.94005 | 706.4976 | 708.5351 | 26.58 | 26.6183 | 0.5966897 | 13.26113
31 | 0.000656766 | 8.196063 | 563.5671 | 0 | 5192.643 | 69.69151 | 69.02425 | 667.9 | 668.3455 | 25.84374 | 25.85236 | 0.5721165 | 13.48209
32 | 0.0006013808 | 8.238837 | 504.7969 | 0 | 5010.617 | 68.75833 | 67.67931 | 606.889 | 608.0534 | 24.63507 | 24.65869 | 0.5878574 | 13.09896
33 | 0.0006473701 | 8.161465 | 436.5702 | 0 | 4615.799 | 64.46179 | 66.4773 | 549.1362 | 553.1986 | 23.43362 | 23.52013 | 0.599748 | 12.28816
34 | 0.0007080787 | 8.051944 | 404.2124 | 0 | 4706.059 | 66.20615 | 66.51385 | 468.5929 | 468.6881 | 21.64695 | 21.64915 | 0.6453527 | 11.67008
35 | 0.0007053399 | 8.106498 | 488.8025 | 0 | 5022.347 | 68.82211 | 67.79292 | 596.4696 | 597.5291 | 24.42267 | 24.44436 | 0.5974883 | 12.2294
36 | 0.0006515776 | 8.197052 | 578.6065 | 0 | 5158.26 | 68.33669 | 69.30253 | 745.5399 | 746.4731 | 27.30455 | 27.32163 | 0.566161 | 13.19756
37 | 0.0006753615 | 8.137292 | 537.5703 | 0 | 5366.224 | 70.48391 | 70.04887 | 699.905 | 700.0948 | 26.45567 | 26.45926 | 0.6127322 | 12.81163
38 | 0.0006298129 | 8.178952 | 485.2736 | 0 | 5375.081 | 71.34395 | 69.63514 | 633.9565 | 636.877 | 25.17845 | 25.23638 | 0.6405938 | 12.69345
39 | 0.0006278089 | 8.221385 | 543.2523 | 0 | 5020.106 | 67.08717 | 69.13677 | 641.989 | 646.1901 | 25.33747 | 25.42023 | 0.5929664 | 13.25497
40 | 0.0007400344 | 8.09081 | 544.7581 | 0 | 5130.389 | 68.91678 | 68.51638 | 700.2153 | 700.3759 | 26.46156 | 26.46459 | 0.5832767 | 12.92457
41 | 0.000641072 | 8.171355 | 523.94 | 0 | 5105.9 | 69.44735 | 67.67962 | 642.602 | 645.7271 | 25.34956 | 25.41113 | 0.6298651 | 13.25875
42 | 0.0006204979 | 8.208169 | 536.8142 | 0 | 4724.649 | 64.64343 | 66.91706 | 714.0994 | 719.269 | 26.72262 | 26.81917 | 0.5566022 | 13.38674
43 | 0.0007533001 | 8.025447 | 473.1661 | 0 | 4725.587 | 66.65694 | 66.51702 | 477.4512 | 477.4708 | 21.85059 | 21.85104 | 0.6110942 | 12.36686
44 | 0.0006908903 | 8.10303 | 468.9287 | 0 | 4874.583 | 68.10829 | 66.80058 | 545.6056 | 547.3157 | 23.35814 | 23.39472 | 0.5945778 | 12.14331
45 | 0.0006787313 | 8.140629 | 503.5685 | 0 | 4836.004 | 65.57699 | 67.41948 | 692.3129 | 695.7078 | 26.31181 | 26.37625 | 0.5977486 | 12.46773
46 | 0.0007532368 | 8.04 | 474.2634 | 0 | 5063.978 | 68.45211 | 67.7643 | 674.6844 | 675.1576 | 25.97465 | 25.98376 | 0.6302606 | 12.38066
47 | 0.0006498283 | 8.183597 | 463.5188 | 0 | 5129.028 | 69.19669 | 68.42718 | 577.8533 | 578.4456 | 24.03852 | 24.05083 | 0.6816569 | 12.38733
48 | 0.0005566553 | 8.317185 | 536.7343 | 0 | 5158.594 | 67.64945 | 69.28829 | 766.2767 | 768.9627 | 27.68169 | 27.73016 | 0.613959 | 13.42502
49 | 0.0006179982 | 8.251502 | 590.0175 | 0 | 5433.817 | 70.87757 | 69.92431 | 788.8925 | 789.8016 | 28.08719 | 28.10337 | 0.6052575 | 13.71513
50 | 0.0005800088 | 8.30324 | 628.3687 | 0 | 5400.787 | 71.23313 | 69.73117 | 702.381 | 704.637 | 26.50241 | 26.54494 | 0.6163802 | 13.94541
51 | 0.0006372269 | 8.252247 | 606.2028 | 0 | 5053.384 | 67.10905 | 67.94993 | 869.6643 | 870.3715 | 29.49006 | 29.50205 | 0.56704 | 13.76269
52 | 0.0007871209 | 8.037569 | 501.6879 | 0 | 4706.226 | 65.3112 | 66.38622 | 585.9941 | 587.1502 | 24.20726 | 24.23113 | 0.6315838 | 12.53357
53 | 0.0007229183 | 8.065379 | 439.1872 | 0 | 4637.524 | 66.73934 | 64.97006 | 507.0138 | 510.1443 | 22.51691 | 22.58631 | 0.5927686 | 11.97109
54 | 0.0006901288 | 8.100453 | 445.8941 | 0 | 4467.066 | 62.8503 | 66.15424 | 494.9811 | 505.8973 | 22.24813 | 22.49212 | 0.6180111 | 12.31518
55 | 0.0006566999 | 8.165054 | 508.1984 | 0 | 5046.239 | 68.73586 | 67.75307 | 663.1387 | 664.1051 | 25.75144 | 25.7702 | 0.5864472 | 13.02037
56 | 0.0005999268 | 8.224232 | 544.6101 | 0 | 5225.524 | 71.50516 | 67.55585 | 676.4383 | 692.0357 | 26.00837 | 26.30652 | 0.5772357 | 13.5408
57 | 0.0007031279 | 8.079194 | 492.9519 | 0 | 4535.291 | 62.44685 | 67.19168 | 544.0028 | 566.5162 | 23.32384 | 23.80157 | 0.611348 | 12.83291
58 | 0.0007255225 | 8.060038 | 446.4666 | 0 | 4830.399 | 67.53997 | 66.37834 | 557.0909 | 558.4406 | 23.60272 | 23.63129 | 0.6225128 | 12.20425
59 | 0.000643244 | 8.170874 | 475.2686 | 0 | 5019.484 | 69.08614 | 67.19862 | 624.1693 | 627.7324 | 24.98334 | 25.05455 | 0.6022832 | 12.67042
60 | 0.0006358045 | 8.206384 | 561.4823 | 0 | 4785.437 | 64.9605 | 67.73519 | 615.281 | 622.9801 | 24.80483 | 24.95954 | 0.6223839 | 13.26302
61 | 0.0006814239 | 8.186144 | 662.4839 | 0 | 5177.884 | 69.07563 | 68.05483 | 880.195 | 881.2374 | 29.66806 | 29.68562 | 0.5415586 | 13.86969
62 | 0.0006365873 | 8.206496 | 647.1038 | 0 | 5210.847 | 70.07648 | 68.3471 | 698.4256 | 701.4165 | 26.4277 | 26.48422 | 0.6019703 | 13.83639
63 | 0.0006337788 | 8.206142 | 600.8888 | 0 | 4922.948 | 65.81995 | 67.79901 | 778.6195 | 782.5364 | 27.90374 | 27.97383 | 0.5898545 | 13.5746
64 | 0.0006715183 | 8.158869 | 607.7629 | 0 | 5008.433 | 67.33731 | 67.86451 | 738.5476 | 738.8257 | 27.1762 | 27.18132 | 0.5937885 | 13.5146
65 | 0.0006039386 | 8.231428 | 559.7527 | 0 | 5186.119 | 70.46274 | 67.41923 | 707.8189 | 717.0819 | 26.60484 | 26.77836 | 0.6113986 | 13.3573
66 | 0.0006516915 | 8.187636 | 470.6841 | 0 | 4707.944 | 64.35458 | 66.53361 | 680.7037 | 685.4521 | 26.09027 | 26.18111 | 0.6239541 | 12.59466
67 | 0.0007292711 | 8.054588 | 445.3777 | 0 | 4505.932 | 64.80312 | 64.88151 | 500.7936 | 500.8004 | 22.37836 | 22.37851 | 0.6018667 | 12.24254
68 | 0.0006641827 | 8.102015 | 492.2633 | 0 | 4554.278 | 65.44966 | 65.47187 | 459.7347 | 459.7353 | 21.44136 | 21.44137 | 0.585488 | 12.46464
69 | 0.0006485256 | 8.150462 | 513.6487 | 0 | 4741.004 | 66.07969 | 65.73721 | 753.75 | 753.8675 | 27.4545 | 27.45664 | 0.5268091 | 12.60373
70 | 0.0007583096 | 8.033832 | 473.8957 | 0 | 4689.408 | 65.56342 | 66.92974 | 454.4288 | 456.296 | 21.31727 | 21.36102 | 0.6616058 | 12.19078
71 | 0.0006752036 | 8.163557 | 506.0466 | 0 | 4957.204 | 69.05385 | 66.43448 | 646.3965 | 653.2577 | 25.42429 | 25.55887 | 0.5688587 | 12.67431
72 | 0.0006931042 | 8.153692 | 536.4754 | 0 | 4721.577 | 64.72668 | 66.98985 | 661.6212 | 666.7433 | 25.72198 | 25.82135 | 0.5804944 | 12.83743
73 | 0.0007476261 | 8.067697 | 531.5255 | 0 | 4809.275 | 66.96234 | 66.52976 | 615.6096 | 615.7972 | 24.81144 | 24.81522 | 0.5754296 | 12.62006
74 | 0.0006304123 | 8.179296 | 509.1727 | 0 | 4872.78 | 67.95272 | 66.56533 | 586.2118 | 588.137 | 24.21177 | 24.2515 | 0.5952092 | 12.63375
75 | 0.0006774936 | 8.151704 | 488.2612 | 0 | 4634.761 | 64.77759 | 65.89298 | 652.2131 | 653.4573 | 25.53845 | 25.56279 | 0.5612099 | 12.53497
76 | 0.0007444766 | 8.059898 | 498.147 | 0 | 4587.714 | 64.84263 | 66.29981 | 460.0603 | 462.1841 | 21.44896 | 21.49842 | 0.6260125 | 12.54191
77 | 0.0007735426 | 8.066641 | 444.4334 | 0 | 5079.414 | 69.25413 | 67.12104 | 713.4458 | 717.9963 | 26.7103 | 26.79535 | 0.6022279 | 11.49256