## train
oxygen concentration | laser power | scanning velocity | layer height | energy density | trail | pmb_50Hz | pmb_200Hz | pmb_400Hz | pmb_800Hz | iron_50Hz | iron_200Hz | iron_400Hz | iron_800Hz
0 | 150 | 400 | 0.05 | 115.385 | trail1_01 | 820.91 | 451.26 | 341.28 | 197.35 | 14.512 | 230.27 | 636.76 | 2626.3
0 | 150 | 400 | 0.05 | 115.385 | trail1_02 | 836.36 | 469.78 | 354.08 | 210.88 | 14.191 | 245.94 | 679.54 | 2743.8
0 | 150 | 400 | 0.05 | 115.385 | trail1_03 | 709.65 | 395.78 | 296.14 | 177.34 | 10.094 | 161.57 | 455.85 | 1911.5
0 | 150 | 400 | 0.05 | 115.385 | trail1_04 | 699.22 | 392.85 | 294.3 | 180.7 | 9.6007 | 155.79 | 442.25 | 1834
0 | 200 | 700 | 0.06 | 73.26 | trail2_01 | 979.41 | 481.23 | 365.07 | 224.26 | 13.533 | 244.51 | 709.37 | 2782.6
0 | 200 | 700 | 0.06 | 73.26 | trail2_02 | 860.99 | 468.44 | 356.33 | 224.17 | 13.183 | 231.36 | 644.68 | 2516.4
0 | 200 | 700 | 0.06 | 73.26 | trail2_03 | 954.51 | 488.47 | 371.87 | 248.38 | 14.571 | 264.49 | 730.52 | 2994.9
0 | 200 | 700 | 0.06 | 73.26 | trail2_04 | 947.34 | 493.52 | 375.13 | 222.58 | 14.981 | 267.24 | 737.33 | 2954.2
0 | 250 | 1000 | 0.07 | 54.945 | trail3_01 | 956.95 | 501.47 | 400.2 | 237.42 | 14.923 | 262 | 720.76 | 2832.9
0 | 250 | 1000 | 0.07 | 54.945 | trail3_02 | 1000.7 | 494.89 | 418.57 | 241.34 | 13.402 | 242.18 | 651 | 2703.9
0 | 250 | 1000 | 0.07 | 54.945 | trail3_03 | 1000.2 | 500.48 | 434.17 | 246.4 | 13.904 | 252.14 | 651.13 | 2738.1
0 | 250 | 1000 | 0.07 | 54.945 | trail3_04 | 996.75 | 505.02 | 394.83 | 240.77 | 14.502 | 265.84 | 726.94 | 2870.5
3000 | 150 | 700 | 0.07 | 47.096 | trail4_01 | 515.38 | 290.1 | 201.87 | 119.58 | 5.7044 | 84.608 | 259.47 | 1128.9
3000 | 150 | 700 | 0.07 | 47.096 | trail4_02 | 518.94 | 288.15 | 196.17 | 121.34 | 5.9184 | 81.737 | 250.65 | 1059.8
3000 | 150 | 700 | 0.07 | 47.096 | trail4_03 | 542.07 | 307.89 | 227.06 | 142.1 | 5.7671 | 85.172 | 246.73 | 1048.3
3000 | 150 | 700 | 0.07 | 47.096 | trail4_04 | 536.21 | 303.71 | 228.55 | 142.32 | 5.6271 | 83.446 | 242.97 | 1031.6
3000 | 200 | 1000 | 0.05 | 61.538 | trail5_01 | 676.26 | 371.83 | 258.41 | 149.81 | 10.213 | 153.26 | 462.83 | 1971.1
3000 | 200 | 1000 | 0.05 | 61.538 | trail5_02 | 659.62 | 364.79 | 253.88 | 153.52 | 9.2095 | 144.22 | 435.66 | 1802.7
3000 | 200 | 1000 | 0.05 | 61.538 | trail5_03 | 675.58 | 376.54 | 284.27 | 166.23 | 9.4454 | 148.74 | 419.98 | 1795
3000 | 200 | 1000 | 0.05 | 61.538 | trail5_04 | 672.14 | 374.29 | 261.14 | 150.15 | 9.7057 | 163.34 | 466.85 | 1991
3000 | 250 | 400 | 0.06 | 160.256 | trail6_01 | 821.43 | 442.34 | 301.56 | 176.04 | 15.678 | 241.03 | 684.82 | 2758.5
3000 | 250 | 400 | 0.06 | 160.256 | trail6_02 | 817.29 | 444.61 | 308.83 | 185.11 | 15.023 | 235.96 | 668.55 | 2670.3
3000 | 250 | 400 | 0.06 | 160.256 | trail6_03 | 812.29 | 441.57 | 311.88 | 169.93 | 15.04 | 250.54 | 681.32 | 2874.8
3000 | 250 | 400 | 0.06 | 160.256 | trail6_04 | 817.73 | 445.11 | 312.56 | 176.47 | 15.159 | 242.88 | 686.28 | 2842.7
6000 | 150 | 1000 | 0.06 | 38.462 | trail7_01 | 508.65 | 287.48 | 199.57 | 124.57 | 5.473 | 75.916 | 233.99 | 1001.5
6000 | 150 | 1000 | 0.06 | 38.462 | trail7_02 | 502.16 | 288.6 | 216.67 | 130.16 | 5.1123 | 73.714 | 213.4 | 945.44
6000 | 150 | 1000 | 0.06 | 38.462 | trail7_03 | 513.67 | 294.66 | 221.36 | 139.06 | 5.0666 | 73.556 | 213.25 | 916.88
6000 | 150 | 1000 | 0.06 | 38.462 | trail7_04 | 518.24 | 295 | 221.96 | 138.9 | 5.2175 | 75.912 | 219.85 | 937.96
6000 | 200 | 400 | 0.07 | 109.89 | trail8_01 | 681.16 | 377.31 | 265.04 | 159.65 | 10.056 | 155.29 | 445.91 | 1858
6000 | 200 | 400 | 0.07 | 109.89 | trail8_02 | 668.84 | 374.52 | 285.65 | 161.64 | 8.9238 | 149.33 | 420.93 | 1833.4
6000 | 200 | 400 | 0.07 | 109.89 | trail8_03 | 701.92 | 396.34 | 310.99 | 178.25 | 9.7161 | 160.26 | 450.31 | 1938.3
6000 | 200 | 400 | 0.07 | 109.89 | trail8_04 | 681.5 | 375.79 | 268.67 | 156.33 | 10.059 | 155.46 | 445.43 | 1892.7
6000 | 250 | 700 | 0.05 | 109.89 | trail9_01 | 811.44 | 446.28 | 320.98 | 194.14 | 13.887 | 217.71 | 645.99 | 2584.5
6000 | 250 | 700 | 0.05 | 109.89 | trail9_02 | 828.28 | 450.89 | 353.24 | 201.26 | 14.467 | 221.37 | 610.35 | 2549
6000 | 250 | 700 | 0.05 | 109.89 | trail9_03 | 854.29 | 464.21 | 331.88 | 201.5 | 15.576 | 239.59 | 709.4 | 2796.4
6000 | 250 | 700 | 0.05 | 109.89 | trail9_04 | 830.93 | 460.72 | 359.99 | 199.93 | 14.004 | 234.73 | 646.17 | 2740.5

## trail1_01
layer | energy | entropy | contrast | idm | autocorrelation | mean_x | mean_y | variance_x | variance_y | standard_deviation_x | standard_deviation_y | correlation | dissimilarity
8 | 0.0002513255 | 9.210948 | 1315.084 | 0 | 16825.38 | 130.152 | 121.6802 | 1637.124 | 1708.895 | 40.46123 | 41.33863 | 0.5909901 | 22.9558
9 | 0.0002420089 | 9.264704 | 1367.866 | 0 | 15814.27 | 119.9793 | 123.6964 | 1621.745 | 1635.562 | 40.27083 | 40.44201 | 0.5976156 | 23.21296
10 | 0.0002320396 | 9.294838 | 1402.401 | 0 | 16075.86 | 121.0065 | 124.1121 | 1709.862 | 1719.507 | 41.35038 | 41.46684 | 0.6167457 | 23.16363
11 | 0.0002297436 | 9.316999 | 1415.085 | 0 | 17598.5 | 131.3801 | 124.8511 | 1973.608 | 2016.236 | 44.4252 | 44.90242 | 0.5993468 | 23.51888
12 | 0.0002255167 | 9.313839 | 1458.15 | 0 | 16266.47 | 122.1891 | 124.9696 | 1617.249 | 1624.98 | 40.21487 | 40.31089 | 0.6147496 | 23.95847
13 | 0.0002125129 | 9.35331 | 1448.212 | 0 | 16261.64 | 121.3808 | 124.7554 | 1824.891 | 1836.279 | 42.71864 | 42.85172 | 0.6111511 | 23.61624
14 | 0.0002171262 | 9.388064 | 1379.218 | 0 | 17895.61 | 130.6478 | 126.8789 | 2051.361 | 2065.566 | 45.29188 | 45.44843 | 0.640868 | 23.32873
15 | 0.0002162169 | 9.378481 | 1461.386 | 0 | 17305.41 | 128.7309 | 125.319 | 1915.672 | 1927.313 | 43.76831 | 43.9011 | 0.610476 | 24.05132
16 | 0.0002316529 | 9.26276 | 1490.819 | 0 | 15636.65 | 116.6045 | 125.2368 | 1554.866 | 1629.384 | 39.43168 | 40.36553 | 0.6493105 | 23.57656
17 | 0.0002196966 | 9.38125 | 1552.567 | 0 | 17730.14 | 130.3799 | 125.6356 | 2198.408 | 2220.917 | 46.88709 | 47.12651 | 0.6108746 | 24.40787
18 | 0.0002128313 | 9.397595 | 1767.703 | 0 | 17610.35 | 130.1033 | 125.6568 | 2193.877 | 2213.649 | 46.83874 | 47.04933 | 0.5726735 | 26.19737
19 | 0.0002221792 | 9.306146 | 1751.552 | 0 | 15862.03 | 116.4888 | 126.6534 | 1714.09 | 1817.408 | 41.40152 | 42.63102 | 0.627962 | 25.49248
20 | 0.0002175921 | 9.395691 | 1706.205 | 0 | 18031.7 | 133.1913 | 124.6391 | 2400.163 | 2473.302 | 48.99138 | 49.73224 | 0.5872801 | 25.56154
21 | 0.0002153868 | 9.37066 | 1638.5 | 0 | 16820.86 | 124.1781 | 125.2491 | 2030.463 | 2031.611 | 45.06057 | 45.0733 | 0.6241641 | 24.99881
22 | 0.0002211646 | 9.313709 | 1505.629 | 0 | 15914.44 | 118.6146 | 123.9397 | 1867.243 | 1895.6 | 43.21155 | 43.53843 | 0.6449597 | 23.77533
23 | 0.0002171527 | 9.392668 | 1498.954 | 0 | 17516.96 | 128.9616 | 125.0224 | 2163.742 | 2179.26 | 46.51597 | 46.68247 | 0.641909 | 24.13539
24 | 0.0002260575 | 9.359984 | 1481.057 | 0 | 17453.34 | 127.5008 | 125.6436 | 2222.536 | 2225.985 | 47.14367 | 47.18024 | 0.6445812 | 23.79539
25 | 0.0002209849 | 9.336582 | 1533.385 | 0 | 16626.88 | 120.5362 | 126.9641 | 1931.512 | 1972.83 | 43.94888 | 44.41647 | 0.6778122 | 24.09914
26 | 0.0002101793 | 9.430158 | 1573.85 | 0 | 18359.18 | 132.6882 | 126.7658 | 2405.502 | 2440.577 | 49.04584 | 49.40212 | 0.6351219 | 24.82674
27 | 0.0002069909 | 9.428322 | 1558.287 | 0 | 17424.25 | 127.1513 | 125.9853 | 2208.223 | 2209.582 | 46.99164 | 47.0061 | 0.6361034 | 24.65275
28 | 0.0002102869 | 9.37727 | 1559.277 | 0 | 15805.72 | 118.183 | 124.1151 | 1748.415 | 1783.606 | 41.81396 | 42.23266 | 0.6441095 | 24.42928
29 | 0.0001986963 | 9.444911 | 1629.992 | 0 | 16726.15 | 127.028 | 121.6543 | 2138.843 | 2167.719 | 46.24753 | 46.55868 | 0.5910569 | 25.18228
30 | 0.000205314 | 9.428515 | 1684.377 | 0 | 15676.39 | 119.5492 | 120.92 | 2103.935 | 2105.814 | 45.86863 | 45.88911 | 0.5798594 | 25.6172
31 | 0.0002087502 | 9.377198 | 1584.053 | 0 | 15322.93 | 116.4809 | 122.0568 | 1729.959 | 1761.049 | 41.59269 | 41.96478 | 0.6334676 | 24.65055
32 | 0.0001971947 | 9.457911 | 1644.482 | 0 | 17707.14 | 130.2141 | 125.8509 | 2160.023 | 2179.061 | 46.47591 | 46.68027 | 0.6082489 | 25.36741
33 | 0.0001962244 | 9.495573 | 1845.34 | 0 | 17780.56 | 130.659 | 126.0002 | 2314.992 | 2336.698 | 48.11427 | 48.3393 | 0.566477 | 26.72641
34 | 0.0002078549 | 9.391787 | 1643.51 | 0 | 15813.06 | 117.1528 | 124.8806 | 1837.906 | 1897.625 | 42.87073 | 43.56167 | 0.6334462 | 24.8121
35 | 0.0002056035 | 9.419202 | 1418.93 | 0 | 16882.7 | 126.7868 | 122.6325 | 2089.919 | 2107.178 | 45.71555 | 45.90392 | 0.6359414 | 23.52412
36 | 0.0002082504 | 9.397741 | 1485.086 | 0 | 16310.41 | 124.0249 | 121.8296 | 1958.641 | 1963.46 | 44.25646 | 44.31087 | 0.6121882 | 24.04214
37 | 0.000216462 | 9.3374 | 1524.479 | 0 | 15167.48 | 114.7676 | 122.8826 | 1635.128 | 1700.982 | 40.43657 | 41.24282 | 0.6383272 | 24.12994
38 | 0.0002053029 | 9.415933 | 1600.903 | 0 | 16926.3 | 129.7451 | 120.6886 | 2157.533 | 2239.554 | 46.44913 | 47.32381 | 0.5766566 | 25.29988
39 | 0.000214872 | 9.349372 | 1506.337 | 0 | 15272.8 | 117.6139 | 120.6836 | 1761.254 | 1770.677 | 41.96721 | 42.07933 | 0.6108655 | 24.31246
40 | 0.0002237799 | 9.311752 | 1425.887 | 0 | 14817.17 | 114.8067 | 120.0153 | 1626.471 | 1653.602 | 40.32943 | 40.6644 | 0.6333253 | 23.39257
41 | 0.0001977506 | 9.465922 | 1554.093 | 0 | 17070.11 | 127.5839 | 123.7965 | 2073.665 | 2088.01 | 45.53743 | 45.69467 | 0.613072 | 24.91949
42 | 0.0001893168 | 9.513618 | 1799.189 | 0 | 17437.89 | 128.8507 | 125.2315 | 2241.977 | 2255.076 | 47.34942 | 47.48754 | 0.5789377 | 26.67143
43 | 0.0001993897 | 9.440154 | 1777.492 | 0 | 16259.53 | 119.3236 | 125.6573 | 2065.127 | 2105.243 | 45.44361 | 45.88287 | 0.6070107 | 26.19407
44 | 0.0002013717 | 9.452907 | 1690.035 | 0 | 17300.38 | 128.7757 | 124.0787 | 2242.195 | 2264.257 | 47.35173 | 47.58412 | 0.5867609 | 25.85954
45 | 0.0002120927 | 9.387987 | 1703.832 | 0 | 16256.68 | 123.951 | 122.6331 | 1873.688 | 1875.425 | 43.28603 | 43.30609 | 0.5634502 | 25.88782
46 | 0.0002239449 | 9.296671 | 1549.545 | 0 | 15019.44 | 115.2719 | 121.8702 | 1606.116 | 1649.654 | 40.07627 | 40.61583 | 0.5966897 | 24.29856
47 | 0.000214733 | 9.378652 | 1483.333 | 0 | 16626.29 | 126.389 | 122.0987 | 1975.399 | 1993.805 | 44.44538 | 44.65197 | 0.601833 | 24.0019
48 | 0.0002148681 | 9.391313 | 1553.763 | 0 | 16386.88 | 124.4302 | 122.2132 | 1999.553 | 2004.468 | 44.71627 | 44.7712 | 0.5893594 | 24.60636
49 | 0.0002171273 | 9.329623 | 1550.448 | 0 | 15287.51 | 115.9028 | 122.5986 | 1682.354 | 1727.189 | 41.01644 | 41.55939 | 0.6324019 | 24.27813
50 | 0.0002042356 | 9.424955 | 1460.531 | 0 | 17214.4 | 127.5752 | 124.0799 | 2171.996 | 2184.213 | 46.60463 | 46.73552 | 0.6358348 | 23.78046
51 | 0.0002083936 | 9.431438 | 1547.648 | 0 | 17276.19 | 128.5352 | 123.8456 | 2206.59 | 2228.583 | 46.97428 | 47.2078 | 0.6122439 | 24.51676
52 | 0.0002187263 | 9.335947 | 1568.507 | 0 | 15551.79 | 115.6056 | 124.9301 | 1604.708 | 1691.654 | 40.05875 | 41.12966 | 0.6732122 | 24.47818
53 | 0.0002036598 | 9.440614 | 1601.531 | 0 | 17592.84 | 130.7829 | 123.6903 | 2325.114 | 2375.419 | 48.21936 | 48.7382 | 0.6026413 | 25.15453
54 | 0.0002000354 | 9.452928 | 1673.412 | 0 | 16639.44 | 124.4343 | 123.4695 | 2156.023 | 2156.953 | 46.4329 | 46.44293 | 0.5915262 | 25.55809
55 | 0.0002343642 | 9.271848 | 1455.018 | 0 | 15168.77 | 115.469 | 122.0986 | 1578.563 | 1622.515 | 39.73101 | 40.28034 | 0.6687043 | 22.69683
56 | 0.0002458655 | 9.291535 | 1235.753 | 0 | 17102.22 | 126.3996 | 123.81 | 2112.794 | 2119.5 | 45.96501 | 46.0379 | 0.6864909 | 21.07109
57 | 0.0002425036 | 9.305738 | 1322.081 | 0 | 17671.04 | 129.5859 | 124.6252 | 2258.246 | 2282.855 | 47.52087 | 47.7791 | 0.67007 | 21.86671
58 | 0.0002513364 | 9.208269 | 1325.665 | 0 | 16202.36 | 117.8607 | 125.8363 | 1804.327 | 1867.938 | 42.47729 | 43.21957 | 0.7469112 | 21.25264
59 | 0.0002776519 | 9.25355 | 1263.568 | 0 | 18191.52 | 129.9053 | 126.5254 | 2456.478 | 2467.902 | 49.56282 | 49.67793 | 0.7128738 | 20.99849
60 | 0.0002752563 | 9.281443 | 1409.042 | 0 | 18510.67 | 131.6891 | 127.0797 | 2548.789 | 2570.036 | 50.48546 | 50.69545 | 0.6937882 | 22.33112
61 | 0.000266664 | 9.218669 | 1400.067 | 0 | 16926.99 | 119.9044 | 127.8313 | 2058.612 | 2121.447 | 45.37184 | 46.05909 | 0.765379 | 21.69257
62 | 0.0002849221 | 9.305621 | 1376.58 | 0 | 18805.19 | 131.9396 | 127.8568 | 2723.142 | 2739.811 | 52.18364 | 52.34312 | 0.7087167 | 21.97174
63 | 0.00026507 | 9.328701 | 1391.993 | 0 | 18698.08 | 131.4428 | 127.732 | 2674.457 | 2688.227 | 51.7151 | 51.84807 | 0.7118257 | 22.33158
64 | 0.0002786652 | 9.183431 | 1336.937 | 0 | 16827.25 | 119.9795 | 126.5692 | 2057.503 | 2100.927 | 45.35965 | 45.83582 | 0.7895566 | 21.2626
65 | 0.0003154752 | 9.182149 | 1272.818 | 0 | 17926.63 | 128.0574 | 124.589 | 2775.991 | 2788.021 | 52.68763 | 52.80167 | 0.7088816 | 20.72796
66 | 0.0003260507 | 9.098927 | 1172.685 | 0 | 17455.21 | 125.5943 | 124.1979 | 2425.984 | 2427.934 | 49.25422 | 49.27401 | 0.7650229 | 19.94964
67 | 0.0003120209 | 9.073268 | 1170.742 | 0 | 16299.6 | 119.0202 | 122.5501 | 2118.959 | 2131.419 | 46.03211 | 46.16725 | 0.8063667 | 19.98452
68 | 0.0002782715 | 9.205288 | 1369.498 | 0 | 16519.01 | 123.0337 | 118.6935 | 2831.04 | 2849.877 | 53.20748 | 53.38421 | 0.6744434 | 21.62458
69 | 0.0002733072 | 9.139091 | 1243.606 | 0 | 14743.23 | 114.0211 | 115.7309 | 2058.938 | 2061.861 | 45.37547 | 45.40768 | 0.7510587 | 20.2845
70 | 0.0002899116 | 9.068904 | 1012.558 | 0 | 13810.45 | 110.0985 | 112.4237 | 1854.531 | 1859.938 | 43.06423 | 43.12696 | 0.7714585 | 18.37452
71 | 0.0002632172 | 9.174736 | 1138.33 | 0 | 14234.13 | 113.1578 | 112.6064 | 2128.613 | 2128.917 | 46.13685 | 46.14014 | 0.7008081 | 19.90481
72 | 0.0002526142 | 9.213743 | 1225.075 | 0 | 14255.98 | 114.6058 | 112.6775 | 1978.921 | 1982.64 | 44.48503 | 44.52681 | 0.6777616 | 20.71633
73 | 0.0002649288 | 9.158879 | 1223.594 | 0 | 13454.54 | 110.1642 | 111.7847 | 1670.529 | 1673.155 | 40.87205 | 40.90416 | 0.6818108 | 20.31479
74 | 0.0002568141 | 9.166497 | 1197.832 | 0 | 13573.69 | 110.5797 | 111.6805 | 1826.779 | 1827.991 | 42.74077 | 42.75495 | 0.6698708 | 20.35636
75 | 0.0002478153 | 9.221711 | 1244.396 | 0 | 14125.34 | 114.2733 | 112.4908 | 1945.319 | 1948.496 | 44.10573 | 44.14173 | 0.6526561 | 21.14598
76 | 0.0002528593 | 9.213265 | 1251.069 | 0 | 14042.94 | 112.5966 | 114.2139 | 1735.882 | 1738.498 | 41.66386 | 41.69524 | 0.6809055 | 21.12649
77 | 0.0002790921 | 9.087241 | 982.3383 | 0 | 14656.25 | 115.9753 | 114.4056 | 1929.356 | 1931.82 | 43.92428 | 43.95233 | 0.7189968 | 18.21042

## trail1_02
layer | energy | entropy | contrast | idm | autocorrelation | mean_x | mean_y | variance_x | variance_y | standard_deviation_x | standard_deviation_y | correlation | dissimilarity
8 | 0.0002354863 | 9.270521 | 1221.404 | 0 | 18013.11 | 131.4044 | 128.422 | 1758.53 | 1767.424 | 41.93464 | 42.04056 | 0.6454746 | 22.02352
9 | 0.0002447848 | 9.235842 | 1207.499 | 0 | 18477.77 | 132.3599 | 130.6784 | 1788.151 | 1790.979 | 42.28637 | 42.3198 | 0.6600618 | 21.65539
10 | 0.0002311444 | 9.271317 | 1364.738 | 0 | 18235.33 | 128.4075 | 133.0488 | 1764.199 | 1785.741 | 42.00217 | 42.25783 | 0.6484246 | 22.8329
11 | 0.0002342698 | 9.301472 | 1483.71 | 0 | 19633.41 | 138.4351 | 132.9232 | 2029.419 | 2059.801 | 45.04884 | 45.3848 | 0.6026857 | 23.98829
12 | 0.0002548091 | 9.217349 | 1366.443 | 0 | 18548.3 | 131.9741 | 131.6435 | 1812.2 | 1812.309 | 42.56976 | 42.57105 | 0.648262 | 22.75717
13 | 0.0002345634 | 9.25843 | 1415.227 | 0 | 17429.01 | 124.5594 | 130.707 | 1767.338 | 1805.132 | 42.03959 | 42.48672 | 0.6428739 | 23.03433
14 | 0.0002337484 | 9.306962 | 1506.236 | 0 | 18859.44 | 135.5934 | 129.9524 | 2072.51 | 2104.331 | 45.52463 | 45.8728 | 0.593189 | 24.04162
15 | 0.00026359 | 9.200299 | 1456.421 | 0 | 18215.34 | 129.7667 | 131.6917 | 1726.472 | 1730.179 | 41.55063 | 41.5952 | 0.6516117 | 23.27241
16 | 0.0002316423 | 9.305081 | 1548.399 | 0 | 18278.91 | 129.8658 | 131.1152 | 2095.821 | 2097.382 | 45.78006 | 45.79711 | 0.5969494 | 24.112
17 | 0.0002259569 | 9.329524 | 1561.779 | 0 | 18776.17 | 133.7691 | 131.3756 | 2018.74 | 2024.468 | 44.93026 | 44.99397 | 0.5946882 | 24.5094
18 | 0.0002607218 | 9.200618 | 1487.514 | 0 | 17844.32 | 130.4562 | 128.9123 | 1705.174 | 1707.558 | 41.29356 | 41.32242 | 0.6018342 | 23.65184
19 | 0.0002304843 | 9.261645 | 1575.778 | 0 | 16797.95 | 122.6368 | 128.7758 | 1697.507 | 1735.195 | 41.20068 | 41.65554 | 0.5857641 | 24.2625
20 | 0.0002222167 | 9.347304 | 1557.538 | 0 | 18433.73 | 133.1559 | 129.0175 | 2095.715 | 2112.842 | 45.77887 | 45.96555 | 0.5960918 | 24.38733
21 | 0.0002466771 | 9.283362 | 1513.241 | 0 | 18098.55 | 131.3973 | 128.5478 | 1984.513 | 1992.633 | 44.54771 | 44.63876 | 0.6073445 | 23.8998
22 | 0.0002390548 | 9.266702 | 1601.46 | 0 | 16731.18 | 121.1283 | 129.4635 | 1637.52 | 1706.997 | 40.46618 | 41.31572 | 0.6277377 | 24.52819
23 | 0.0002280207 | 9.365398 | 1564.206 | 0 | 18755.82 | 135.6464 | 128.3836 | 2267.701 | 2320.451 | 47.62021 | 48.17089 | 0.5846316 | 24.64907
24 | 0.0002671032 | 9.205766 | 1378.406 | 0 | 17674.83 | 128.4118 | 128.5757 | 1762.116 | 1762.143 | 41.97741 | 41.97773 | 0.6606993 | 22.59341
25 | 0.0002447928 | 9.235506 | 1385.338 | 0 | 16637.82 | 121.7203 | 127.6856 | 1700.347 | 1735.932 | 41.23514 | 41.66439 | 0.6378878 | 22.75697
26 | 0.0002256077 | 9.348704 | 1506.042 | 0 | 18289.39 | 132.9642 | 128.3846 | 1992.72 | 2013.692 | 44.63972 | 44.87401 | 0.6084761 | 24.40361
27 | 0.0002388521 | 9.32217 | 1574.676 | 0 | 17975.8 | 130.4616 | 128.4998 | 2026.89 | 2030.739 | 45.02082 | 45.06355 | 0.5971727 | 24.5697
28 | 0.0002353279 | 9.290481 | 1635.986 | 0 | 16783.83 | 122.1773 | 128.2694 | 1802.931 | 1840.045 | 42.46082 | 42.89563 | 0.6106602 | 24.72242
29 | 0.0002164736 | 9.367413 | 1594.883 | 0 | 17949.64 | 132.0181 | 126.2106 | 2188.05 | 2221.778 | 46.77648 | 47.13562 | 0.5839816 | 24.70563
30 | 0.0002321486 | 9.302475 | 1502.049 | 0 | 16741.32 | 124.3749 | 125.5699 | 1804.512 | 1805.94 | 42.47946 | 42.49626 | 0.6224261 | 23.72515
31 | 0.0002200629 | 9.311098 | 1494.068 | 0 | 16186.67 | 120.3238 | 125.5247 | 1768.499 | 1795.549 | 42.05336 | 42.37376 | 0.6078106 | 23.81657
32 | 0.0002246053 | 9.336326 | 1483.261 | 0 | 18014.13 | 131.9668 | 127.4782 | 1938.223 | 1958.371 | 44.02505 | 44.25328 | 0.611462 | 24.07117
33 | 0.0002425568 | 9.274018 | 1495.798 | 0 | 17675.01 | 130.0606 | 126.8494 | 1944.338 | 1954.65 | 44.09448 | 44.21125 | 0.6037179 | 23.65756
34 | 0.0002224361 | 9.298827 | 1666.942 | 0 | 16161.99 | 118.6337 | 127.5371 | 1686.084 | 1765.355 | 41.0618 | 42.01598 | 0.5980721 | 25.05529
35 | 0.0002183281 | 9.377694 | 1643.551 | 0 | 18208.79 | 134.0574 | 126.7977 | 2121.099 | 2173.803 | 46.05525 | 46.62392 | 0.5638083 | 25.44446
36 | 0.0002378347 | 9.291496 | 1482.769 | 0 | 17370.15 | 127.7046 | 127.7083 | 1743.954 | 1743.954 | 41.76052 | 41.76052 | 0.608537 | 23.9055
37 | 0.0002246696 | 9.294075 | 1496.395 | 0 | 16391.96 | 121.3743 | 126.8384 | 1634.751 | 1664.608 | 40.43191 | 40.79947 | 0.6044297 | 23.81085
38 | 0.0002173274 | 9.361142 | 1541.332 | 0 | 17745.38 | 131.1355 | 126.1891 | 2076.615 | 2101.082 | 45.56977 | 45.83744 | 0.5733154 | 24.40316
39 | 0.0002388952 | 9.265365 | 1479.787 | 0 | 16804.45 | 126.2273 | 125.0605 | 1725.13 | 1726.491 | 41.53453 | 41.55092 | 0.5901203 | 23.75218
40 | 0.000236137 | 9.205943 | 1432.184 | 0 | 15752.02 | 117.8176 | 125.6598 | 1476.773 | 1538.273 | 38.42863 | 39.22066 | 0.6283939 | 23.22685
41 | 0.0002351594 | 9.288668 | 1442.39 | 0 | 18022.09 | 132.9275 | 126.3552 | 2048.229 | 2091.424 | 45.25723 | 45.73196 | 0.5923774 | 23.67479
42 | 0.0002548361 | 9.221603 | 1460.184 | 0 | 17441.85 | 128.4451 | 127.4662 | 1747.204 | 1748.162 | 41.79942 | 41.81089 | 0.6119397 | 23.37945
43 | 0.0002412417 | 9.221507 | 1461.227 | 0 | 16540.28 | 120.9427 | 127.8878 | 1690.194 | 1738.429 | 41.11187 | 41.69437 | 0.6261006 | 23.3975
44 | 0.0002184208 | 9.347658 | 1473.519 | 0 | 18368.66 | 134.0367 | 127.4417 | 2103.993 | 2147.488 | 45.86917 | 46.34087 | 0.6053913 | 24.11497
45 | 0.0002318537 | 9.304606 | 1521.733 | 0 | 17303.18 | 127.3106 | 127.2117 | 1819.298 | 1819.308 | 42.65312 | 42.65323 | 0.6089218 | 24.23279
46 | 0.0002233384 | 9.296073 | 1539.778 | 0 | 16428.09 | 120.599 | 127.4373 | 1707.302 | 1754.064 | 41.31937 | 41.88142 | 0.6121322 | 24.4851
47 | 0.0002150838 | 9.369109 | 1574.799 | 0 | 18480.2 | 134.3142 | 128.2867 | 2097.719 | 2134.05 | 45.80074 | 46.19566 | 0.5905601 | 25.10329
48 | 0.0002387938 | 9.310703 | 1543.944 | 0 | 17888.81 | 129.9163 | 128.8206 | 1920.114 | 1921.315 | 43.81895 | 43.83264 | 0.600271 | 24.51679
49 | 0.00023533 | 9.277611 | 1566.209 | 0 | 16747.11 | 122.3373 | 128.4313 | 1680.5 | 1717.637 | 40.99371 | 41.4442 | 0.6093137 | 24.44748
50 | 0.0002285075 | 9.356563 | 1564.734 | 0 | 18301.26 | 132.7498 | 128.4055 | 2123.014 | 2141.888 | 46.07599 | 46.28036 | 0.5887616 | 24.75673
51 | 0.000245144 | 9.286048 | 1496.151 | 0 | 17890.55 | 130.1984 | 128.2509 | 1929.46 | 1933.253 | 43.92544 | 43.9686 | 0.6174578 | 24.07521
52 | 0.0002261936 | 9.307057 | 1584.095 | 0 | 16705.66 | 121.912 | 128.2491 | 1720.003 | 1760.162 | 41.47275 | 41.95411 | 0.6152988 | 24.56906
53 | 0.0002207619 | 9.361195 | 1589.98 | 0 | 18045.2 | 132.6009 | 126.6195 | 2186.435 | 2222.213 | 46.75914 | 47.14017 | 0.5695262 | 24.88846
54 | 0.0002543929 | 9.237983 | 1438.728 | 0 | 17077.55 | 125.4156 | 127.7399 | 1659.789 | 1665.191 | 40.74035 | 40.8066 | 0.6358057 | 23.40747
55 | 0.0002337794 | 9.287406 | 1346.479 | 0 | 17291.55 | 125.1624 | 129.0453 | 1785.556 | 1800.634 | 42.2557 | 42.43373 | 0.6357614 | 22.56236
56 | 0.0002415964 | 9.26311 | 1215.885 | 0 | 19325.98 | 136.5636 | 131.7757 | 1942.318 | 1965.243 | 44.07158 | 44.3309 | 0.6808798 | 21.4529
57 | 0.0002752749 | 9.166023 | 1161.33 | 0 | 19009.83 | 133.7183 | 132.1839 | 1921.006 | 1923.361 | 43.8291 | 43.85595 | 0.694247 | 20.489
58 | 0.0002629704 | 9.184426 | 1121.062 | 0 | 18035.81 | 126.3295 | 132.1385 | 1792.957 | 1826.702 | 42.34315 | 42.73977 | 0.7420119 | 19.88678
59 | 0.0002841365 | 9.162174 | 1051.838 | 0 | 19629.19 | 136.5207 | 132.4597 | 2149.122 | 2165.614 | 46.35852 | 46.53606 | 0.7164983 | 19.44862
60 | 0.0002994747 | 9.111539 | 1129.48 | 0 | 19163.89 | 134.3676 | 132.1585 | 1947.834 | 1952.714 | 44.13408 | 44.18934 | 0.7209873 | 20.06687
61 | 0.0002695889 | 9.147221 | 1134.067 | 0 | 17885.74 | 125.6483 | 131.5628 | 1795.87 | 1830.853 | 42.37757 | 42.78832 | 0.7473412 | 19.87253
62 | 0.0002695967 | 9.200973 | 1133.526 | 0 | 19407.16 | 134.8004 | 132.0585 | 2228.179 | 2235.696 | 47.20341 | 47.28297 | 0.7194025 | 20.08218
63 | 0.0003239696 | 9.089092 | 1147.906 | 0 | 19633.58 | 135.6531 | 132.5982 | 2248.992 | 2258.324 | 47.42338 | 47.52168 | 0.7304803 | 19.80509
64 | 0.0003164363 | 9.07742 | 1172.858 | 0 | 18570.16 | 127.257 | 133.2727 | 2037.683 | 2073.872 | 45.1406 | 45.53969 | 0.7833407 | 19.58887
65 | 0.0003274058 | 9.123938 | 1149.61 | 0 | 19926.04 | 137.0811 | 131.558 | 2593.66 | 2624.164 | 50.92784 | 51.22646 | 0.7252029 | 19.80388
66 | 0.0003600164 | 8.988564 | 1008.693 | 0 | 18801.54 | 130.3343 | 130.7079 | 2242.78 | 2242.921 | 47.35788 | 47.35936 | 0.7873178 | 18.39406
67 | 0.0003562367 | 8.951067 | 1044.978 | 0 | 17603.29 | 124.4488 | 128.2079 | 2000.056 | 2014.187 | 44.72185 | 44.87956 | 0.8210836 | 18.44437
68 | 0.0003386624 | 9.040722 | 1198.458 | 0 | 18005.7 | 129.8921 | 124.2878 | 2708.193 | 2739.602 | 52.04022 | 52.34113 | 0.683486 | 19.88785
69 | 0.0003498823 | 8.928802 | 1071.992 | 0 | 15741.61 | 118.5281 | 121.0266 | 1775.019 | 1781.263 | 42.1309 | 42.20493 | 0.7854184 | 18.67793
70 | 0.000316308 | 8.975092 | 1021.669 | 0 | 14542.83 | 114.5822 | 116.1871 | 1645.406 | 1647.983 | 40.56351 | 40.59525 | 0.7468816 | 18.42427
71 | 0.0002720464 | 9.102342 | 1146.443 | 0 | 14529.09 | 115.3374 | 114.442 | 2080.021 | 2080.824 | 45.60718 | 45.61598 | 0.6391329 | 19.81917
72 | 0.00031108 | 8.990922 | 1061.532 | 0 | 13982.64 | 113.3137 | 114.046 | 1454.018 | 1454.555 | 38.13149 | 38.13852 | 0.7286674 | 18.94954
73 | 0.0002821142 | 9.066815 | 1033.502 | 0 | 14022.28 | 113.4577 | 113.7379 | 1638.747 | 1638.825 | 40.48135 | 40.48232 | 0.682131 | 18.91149
74 | 0.0002516356 | 9.155023 | 1089.452 | 0 | 14432.47 | 114.5848 | 115.621 | 1781.826 | 1782.9 | 42.21161 | 42.22433 | 0.6643372 | 19.64554
75 | 0.0002819382 | 9.088348 | 1128.096 | 0 | 14920.78 | 118.6596 | 116.6696 | 1604.036 | 1607.997 | 40.05029 | 40.09971 | 0.6705073 | 20.05929
76 | 0.0002632942 | 9.136243 | 1140.424 | 0 | 14920.88 | 116.6983 | 118.4046 | 1630.405 | 1633.317 | 40.37815 | 40.41419 | 0.6761013 | 20.22153
77 | 0.0002778481 | 9.058713 | 948.3343 | 0 | 15546.67 | 119.8806 | 118.3884 | 1896.884 | 1899.112 | 43.553 | 43.57858 | 0.71353 | 17.88442

## trail1_03
layer | energy | entropy | contrast | idm | autocorrelation | mean_x | mean_y | variance_x | variance_y | standard_deviation_x | standard_deviation_y | correlation | dissimilarity
8 | 0.0003023054 | 9.06159 | 909.6328 | 0 | 20791.12 | 140.618 | 138.0894 | 1908.381 | 1914.776 | 43.68479 | 43.75792 | 0.7184192 | 18.45504
9 | 0.0004333632 | 8.717056 | 805.3355 | 0 | 19775.84 | 136.4674 | 136.3846 | 1457.497 | 1457.506 | 38.17692 | 38.17704 | 0.7985112 | 16.7385
10 | 0.0003700867 | 8.873428 | 951.3792 | 0 | 19062.04 | 131.9339 | 135.3023 | 1636.707 | 1648.053 | 40.45605 | 40.59604 | 0.7374157 | 18.29045
11 | 0.0002946556 | 9.058181 | 1082.782 | 0 | 19691.99 | 137.4182 | 133.2642 | 2072.762 | 2090.017 | 45.5274 | 45.71651 | 0.6625823 | 20.10693
12 | 0.0004516554 | 8.67915 | 928.977 | 0 | 18174.11 | 130.4146 | 130.4651 | 1523.507 | 1523.511 | 39.03195 | 39.03199 | 0.7611299 | 17.8621
13 | 0.0003924745 | 8.81442 | 914.3389 | 0 | 16663.59 | 123.298 | 125.5791 | 1504.848 | 1510.051 | 38.79221 | 38.85922 | 0.7827573 | 18.13574
14 | 0.0002768441 | 9.084041 | 1014.8 | 0 | 16402.44 | 123.1878 | 121.4279 | 2214.145 | 2217.242 | 47.05461 | 47.08751 | 0.6517238 | 19.45841
15 | 0.0003935331 | 8.783996 | 893.1556 | 0 | 14990.93 | 117.8185 | 118.2294 | 1319.04 | 1319.209 | 36.3185 | 36.32083 | 0.8045883 | 17.52202
16 | 0.0003350132 | 8.906162 | 934.6675 | 0 | 13601.43 | 113.5808 | 110.7467 | 1518.233 | 1526.266 | 38.96442 | 39.06735 | 0.6718687 | 18.32273
17 | 0.000290715 | 8.922998 | 977.8752 | 0 | 11613.14 | 100.867 | 106.5542 | 1369.161 | 1401.506 | 37.00212 | 37.43663 | 0.6246977 | 19.06837
18 | 0.0004217082 | 8.64685 | 707.7373 | 0 | 11511.83 | 105.0341 | 102.9536 | 965.7472 | 970.0755 | 31.07635 | 31.14592 | 0.7213611 | 15.93354
19 | 0.0003773404 | 8.756953 | 732.1213 | 0 | 11325.86 | 103.0956 | 102.7438 | 1049.933 | 1050.057 | 32.40258 | 32.4045 | 0.6985189 | 16.25173
20 | 0.0002745957 | 8.96482 | 906.8211 | 0 | 11280.53 | 100.048 | 103.9309 | 1426.302 | 1441.378 | 37.76636 | 37.96544 | 0.6154656 | 18.57239
21 | 0.0003167045 | 8.895444 | 878.9982 | 0 | 12429.23 | 108.6412 | 106.4262 | 1180.633 | 1185.54 | 34.36024 | 34.43156 | 0.7328167 | 18.06726
22 | 0.0002972658 | 9.037601 | 933.8858 | 0 | 13229.45 | 110.4701 | 109.559 | 1625.472 | 1626.302 | 40.31709 | 40.32738 | 0.6928382 | 18.38485
23 | 0.0002728609 | 9.088673 | 1006.549 | 0 | 13329.73 | 109.6055 | 110.4397 | 1873.223 | 1873.919 | 43.2807 | 43.28873 | 0.6538063 | 19.15925
24 | 0.0003576315 | 8.854465 | 883.9408 | 0 | 13230.81 | 111.3085 | 110.2075 | 1244.302 | 1245.514 | 35.27457 | 35.29175 | 0.7742016 | 17.71404
25 | 0.0003160381 | 8.972542 | 946.263 | 0 | 13528.92 | 109.8675 | 112.7805 | 1570.756 | 1579.242 | 39.63272 | 39.73963 | 0.7225609 | 18.26613
26 | 0.0002414008 | 9.200275 | 1100.933 | 0 | 14746.43 | 117.0455 | 114.2163 | 2099.896 | 2107.901 | 45.82457 | 45.91182 | 0.654945 | 20.17068
27 | 0.0003244652 | 8.97208 | 953.2563 | 0 | 14388.69 | 115.7319 | 114.1385 | 1554.874 | 1557.413 | 39.43177 | 39.46395 | 0.7578027 | 18.47511
28 | 0.0003379342 | 8.940834 | 949.992 | 0 | 13517.75 | 109.6868 | 112.5726 | 1572.855 | 1581.183 | 39.65919 | 39.76404 | 0.7419336 | 18.13102
29 | 0.0002549335 | 9.12825 | 1042.978 | 0 | 13983.25 | 112.4143 | 112.8255 | 1978.011 | 1978.18 | 44.4748 | 44.47671 | 0.6572351 | 19.66591
30 | 0.000329846 | 8.915492 | 937.4243 | 0 | 14322.71 | 116.3716 | 114.0454 | 1423.006 | 1428.418 | 37.72264 | 37.7943 | 0.7372373 | 18.32318
31 | 0.0003174308 | 8.986415 | 989.8253 | 0 | 14148.23 | 113.1197 | 115.5594 | 1440.714 | 1446.666 | 37.95667 | 38.035 | 0.7454498 | 18.70433
32 | 0.0002344993 | 9.216377 | 1110.444 | 0 | 15078.32 | 117.2299 | 116.501 | 2213.637 | 2214.168 | 47.04924 | 47.05488 | 0.6418251 | 20.52364
33 | 0.0003260375 | 8.961078 | 988.0536 | 0 | 15080.04 | 119.2682 | 116.7689 | 1533.929 | 1540.175 | 39.16535 | 39.24501 | 0.7503012 | 18.73177
34 | 0.0003225357 | 8.982528 | 1044.237 | 0 | 14307.83 | 113.6721 | 116.1291 | 1508.096 | 1514.133 | 38.83415 | 38.9118 | 0.7327089 | 18.89094
35 | 0.0002659919 | 9.127171 | 1160.315 | 0 | 14713.31 | 115.4386 | 115.6983 | 2181.116 | 2181.184 | 46.70237 | 46.70309 | 0.6222759 | 20.66482
36 | 0.0003455245 | 8.884042 | 956.3572 | 0 | 14808.09 | 117.9873 | 116.1938 | 1383.136 | 1386.353 | 37.19041 | 37.23364 | 0.7934534 | 18.4781
37 | 0.0003165544 | 8.969579 | 911.7881 | 0 | 14507.82 | 115.1382 | 115.1133 | 1731.28 | 1731.281 | 41.60857 | 41.60858 | 0.7242647 | 17.91387
38 | 0.0002732243 | 9.066158 | 1014.381 | 0 | 14149.57 | 112.0529 | 114.5282 | 1948.796 | 1954.923 | 44.14513 | 44.21448 | 0.6744168 | 19.29671
39 | 0.0003508512 | 8.864603 | 919.7322 | 0 | 14336.75 | 116.4955 | 114.009 | 1379.121 | 1385.304 | 37.1364 | 37.21956 | 0.7634486 | 18.24503
40 | 0.0003119937 | 8.993536 | 985.9027 | 0 | 14123.58 | 113.3972 | 114.5838 | 1603.394 | 1604.802 | 40.04234 | 40.05992 | 0.7045169 | 18.76922
41 | 0.0002589334 | 9.126376 | 1088.214 | 0 | 14287.16 | 113.8527 | 114.3817 | 1939.777 | 1940.057 | 44.04284 | 44.04602 | 0.6518402 | 20.05262
42 | 0.000344711 | 8.913507 | 921.1312 | 0 | 14356.27 | 115.8257 | 114.2955 | 1493.382 | 1495.724 | 38.6442 | 38.67449 | 0.7480028 | 18.21543
43 | 0.0003263364 | 8.965489 | 911.4012 | 0 | 13825.2 | 113.2476 | 112.4399 | 1543.805 | 1544.458 | 39.2912 | 39.29951 | 0.7069847 | 18.08766
44 | 0.0002858497 | 9.017975 | 962.7976 | 0 | 13206.07 | 108.1819 | 112.1528 | 1589.927 | 1605.695 | 39.87379 | 40.07103 | 0.6716703 | 18.94682
45 | 0.0003660457 | 8.819374 | 852.6712 | 0 | 13811.39 | 114.9815 | 111.3953 | 1356.393 | 1369.253 | 36.82915 | 37.00334 | 0.7359863 | 17.59265
46 | 0.0003425308 | 8.915642 | 934.6486 | 0 | 13526.16 | 111.0244 | 112.1626 | 1499.815 | 1501.111 | 38.72735 | 38.74407 | 0.7153814 | 18.14745
47 | 0.0002656704 | 9.11713 | 1118.395 | 0 | 13698.65 | 110.5084 | 112.9966 | 1873.972 | 1880.163 | 43.28932 | 43.36077 | 0.6454719 | 20.27363
48 | 0.0003236863 | 8.967786 | 1013.117 | 0 | 14402.18 | 117.3655 | 113.0452 | 1591.796 | 1610.462 | 39.89721 | 40.13045 | 0.7086266 | 19.17505
49 | 0.000330215 | 8.967733 | 964.3273 | 0 | 13663.73 | 111.2702 | 112.8979 | 1520.229 | 1522.879 | 38.99001 | 39.02398 | 0.7239866 | 18.39521
50 | 0.0002764185 | 9.065746 | 1009.349 | 0 | 13571.32 | 110.1417 | 112.3017 | 1786.243 | 1790.908 | 42.26389 | 42.31906 | 0.6721708 | 18.96447
51 | 0.0003288778 | 8.937287 | 925.8442 | 0 | 14196.73 | 115.4436 | 113.0428 | 1552.756 | 1558.52 | 39.40489 | 39.47796 | 0.7371174 | 18.03813
52 | 0.0003211735 | 8.991171 | 1002.078 | 0 | 14283 | 113.5082 | 115.1152 | 1632.419 | 1635.002 | 40.40314 | 40.43509 | 0.74462 | 18.73016
53 | 0.0002495329 | 9.174886 | 1161.688 | 0 | 14885.63 | 116.5988 | 115.7073 | 2195.339 | 2196.134 | 46.85439 | 46.86288 | 0.6350121 | 20.54812
54 | 0.000306327 | 9.017502 | 1017.007 | 0 | 14968.95 | 116.8911 | 118.3796 | 1443.525 | 1445.741 | 37.99367 | 38.02282 | 0.7832111 | 19.05395
55 | 0.000278512 | 9.095168 | 943.2226 | 0 | 16078.15 | 121.528 | 120.8392 | 1859.126 | 1859.6 | 43.11749 | 43.123 | 0.7490847 | 18.41472
56 | 0.0002637351 | 9.139398 | 1034.118 | 0 | 16668.21 | 124.1044 | 121.7975 | 2277.52 | 2282.842 | 47.7233 | 47.77902 | 0.6809234 | 19.3125
57 | 0.0003863283 | 8.800948 | 835.8417 | 0 | 15561.9 | 119.7047 | 120.3453 | 1426.647 | 1427.058 | 37.77083 | 37.77626 | 0.8101932 | 16.76667
58 | 0.0003531155 | 8.846534 | 753.741 | 0 | 14417.33 | 117.0642 | 114.1145 | 1446.954 | 1455.655 | 38.03874 | 38.15294 | 0.7294348 | 16.29988
59 | 0.0003003164 | 8.883278 | 889.5721 | 0 | 12983.57 | 105.6118 | 114.3347 | 1255.941 | 1332.029 | 35.43917 | 36.49689 | 0.702387 | 18.48096
60 | 0.0003954417 | 8.722699 | 834.0457 | 0 | 14656.67 | 120.2617 | 113.9994 | 1308.481 | 1347.698 | 36.17265 | 36.71074 | 0.7130876 | 17.15997
61 | 0.0003427908 | 8.861738 | 791.325 | 0 | 14230.89 | 116.0225 | 113.7593 | 1468.094 | 1473.217 | 38.31556 | 38.38235 | 0.7019199 | 16.58549
62 | 0.0003127449 | 8.851803 | 813.6838 | 0 | 12618.54 | 104.9347 | 111.7175 | 1251.132 | 1297.138 | 35.37128 | 36.01573 | 0.702956 | 17.47657
63 | 0.0004432911 | 8.590668 | 673.3196 | 0 | 13250.95 | 114.0752 | 108.7448 | 1142.017 | 1170.431 | 33.79363 | 34.21145 | 0.7316509 | 15.54443
64 | 0.0004227914 | 8.659377 | 675.1896 | 0 | 12251.95 | 107.1407 | 106.6401 | 1150.787 | 1151.038 | 33.92319 | 33.92689 | 0.7180933 | 15.50165
65 | 0.0003215161 | 8.788041 | 799.9086 | 0 | 11152.12 | 98.78002 | 105.4012 | 1115.756 | 1159.596 | 33.40288 | 34.05279 | 0.651099 | 17.51115
66 | 0.0004280481 | 8.603203 | 694.5312 | 0 | 12301.45 | 110.1571 | 105.0011 | 1039.669 | 1066.254 | 32.24371 | 32.65337 | 0.6979613 | 15.93802
67 | 0.0004356918 | 8.622273 | 629.6822 | 0 | 11970.59 | 105.9485 | 105.4833 | 1081.584 | 1081.801 | 32.88738 | 32.89068 | 0.7347913 | 14.95048
68 | 0.0003505747 | 8.758522 | 708.4804 | 0 | 11464.47 | 100.4024 | 105.6835 | 1239.946 | 1267.837 | 35.2128 | 35.60663 | 0.6808077 | 16.51864
69 | 0.0004389156 | 8.609996 | 720.6143 | 0 | 12577.39 | 110.6832 | 106.3784 | 1073.451 | 1091.983 | 32.76347 | 33.04507 | 0.7417834 | 16.10348
70 | 0.0004221239 | 8.69671 | 775.3212 | 0 | 12390.35 | 107.9373 | 106.3492 | 1344.155 | 1346.677 | 36.66265 | 36.69704 | 0.6773577 | 16.16382
71 | 0.0003259708 | 8.814668 | 826.9164 | 0 | 11590.87 | 100.5991 | 106.6852 | 1268.4 | 1305.442 | 35.61455 | 36.13085 | 0.6671212 | 17.70354
72 | 0.000431091 | 8.619176 | 739.9554 | 0 | 12654.92 | 111.3848 | 106.8681 | 1053.97 | 1074.371 | 32.46475 | 32.77745 | 0.706181 | 16.37837
73 | 0.000410882 | 8.69014 | 773.2555 | 0 | 12403.75 | 108.4405 | 107.3486 | 1136.111 | 1137.303 | 33.7061 | 33.72378 | 0.6710928 | 16.11327
74 | 0.0003456884 | 8.776263 | 836.6703 | 0 | 11698.22 | 102.2865 | 106.6781 | 1246.396 | 1265.683 | 35.30428 | 35.57638 | 0.6261952 | 17.29729
75 | 0.0004559334 | 8.578231 | 690.1553 | 0 | 12442.5 | 109.2391 | 106.8642 | 1028.536 | 1034.176 | 32.07064 | 32.15846 | 0.7454122 | 15.54018
76 | 0.0004076426 | 8.694945 | 662.4597 | 0 | 12477.75 | 109.0348 | 106.206 | 1277.676 | 1285.678 | 35.74449 | 35.85625 | 0.7003436 | 15.30503
77 | 0.0004273798 | 8.619353 | 617.378 | 0 | 11429.71 | 100.5314 | 104.8685 | 1148.545 | 1167.355 | 33.89 | 34.1664 | 0.7661798 | 14.31051

## trail1_04
layer | energy | entropy | contrast | idm | autocorrelation | mean_x | mean_y | variance_x | variance_y | standard_deviation_x | standard_deviation_y | correlation | dissimilarity
8 | 0.0003274982 | 9.036556 | 978.059 | 0 | 18690.88 | 134.0769 | 130.0964 | 1885.416 | 1901.262 | 43.42127 | 43.60335 | 0.659149 | 18.53964
9 | 0.000478159 | 8.634002 | 833.055 | 0 | 16997.33 | 126.4259 | 127.1377 | 1204.822 | 1205.329 | 34.71028 | 34.71759 | 0.7666349 | 16.56998
10 | 0.0004263827 | 8.718837 | 845.9987 | 0 | 15970.77 | 120.7017 | 124.5557 | 1261.107 | 1275.96 | 35.51191 | 35.72043 | 0.7384342 | 16.75425
11 | 0.0003445753 | 8.914264 | 944.0064 | 0 | 16633.78 | 126.5888 | 121.8581 | 1837.915 | 1860.295 | 42.8708 | 43.13102 | 0.6532591 | 18.24106
12 | 0.0004965549 | 8.588358 | 829.1435 | 0 | 15235.55 | 118.3994 | 119.6122 | 1353.795 | 1355.267 | 36.79385 | 36.81384 | 0.7925698 | 16.58295
13 | 0.0004252015 | 8.732241 | 811.1951 | 0 | 14175.4 | 113.9505 | 113.6174 | 1577.759 | 1577.871 | 39.72092 | 39.72233 | 0.7787117 | 16.86723
14 | 0.0002942117 | 8.989643 | 939.0451 | 0 | 13237.87 | 108.4135 | 109.4534 | 2098.356 | 2099.438 | 45.80778 | 45.81959 | 0.6535124 | 18.43814
15 | 0.0004389929 | 8.648392 | 805.9113 | 0 | 12007.29 | 105.7888 | 105.4214 | 1054.378 | 1054.513 | 32.47111 | 32.47319 | 0.8107466 | 16.24123
16 | 0.0004370327 | 8.643237 | 729.8395 | 0 | 11134.49 | 102.0837 | 100.982 | 1211.042 | 1212.256 | 34.79993 | 34.81738 | 0.6816255 | 15.47964
17 | 0.0003831271 | 8.688801 | 784.6014 | 0 | 10286.29 | 95.02948 | 99.74556 | 1186.8 | 1209.042 | 34.44991 | 34.77123 | 0.6741421 | 16.28532
18 | 0.0004451103 | 8.612717 | 674.7327 | 0 | 10989.12 | 101.9038 | 99.35261 | 1159.102 | 1165.612 | 34.04554 | 34.14101 | 0.7439431 | 15.12238
19 | 0.0004112075 | 8.700872 | 698.3818 | 0 | 10966.01 | 101.1438 | 99.08501 | 1342.406 | 1346.645 | 36.63876 | 36.69657 | 0.7022532 | 15.36952
20 | 0.0003502844 | 8.748804 | 720.194 | 0 | 10235.98 | 94.26543 | 99.74713 | 1179.666 | 1209.717 | 34.34622 | 34.78093 | 0.6975467 | 16.13426
21 | 0.0004546897 | 8.580388 | 664.9273 | 0 | 11177.61 | 103.6864 | 100.5131 | 972.9121 | 982.9825 | 31.19134 | 31.35236 | 0.7728549 | 15.39037
22 | 0.00040022 | 8.74229 | 746.0777 | 0 | 11493.64 | 103.5785 | 102.091 | 1371.544 | 1373.758 | 37.03429 | 37.06416 | 0.6696662 | 15.84269
23 | 0.0003494586 | 8.808755 | 767.7909 | 0 | 10935.31 | 98.95859 | 101.7043 | 1277.638 | 1285.178 | 35.74399 | 35.84931 | 0.6795756 | 16.44262
24 | 0.0004909221 | 8.554238 | 708.7691 | 0 | 11132.42 | 102.5913 | 101.3606 | 1009.985 | 1011.5 | 31.78017 | 31.804 | 0.7259205 | 15.33415
25 | 0.0004445191 | 8.665878 | 838.7899 | 0 | 11232.42 | 102.5335 | 101.914 | 1200.228 | 1200.612 | 34.64422 | 34.64977 | 0.6521293 | 16.3946
26 | 0.0003538938 | 8.813352 | 876.0451 | 0 | 11168.5 | 100.6068 | 102.3605 | 1403.573 | 1406.65 | 37.46422 | 37.50525 | 0.6194193 | 17.33123
27 | 0.0004591001 | 8.616952 | 747.7493 | 0 | 11311.72 | 103.8569 | 101.8811 | 1025.901 | 1029.805 | 32.02956 | 32.09045 | 0.7108957 | 15.86918
28 | 0.0004390433 | 8.686008 | 828.282 | 0 | 11040.57 | 101.0956 | 101.5851 | 1110.144 | 1110.384 | 33.31868 | 33.32229 | 0.6942373 | 16.40838
29 | 0.0003446881 | 8.82692 | 899.0955 | 0 | 11132.95 | 99.81107 | 101.6615 | 1635.397 | 1638.822 | 40.44001 | 40.48234 | 0.6022917 | 17.81641
30 | 0.0005047285 | 8.523846 | 706.2373 | 0 | 11509.14 | 103.9452 | 103.326 | 951.795 | 952.1785 | 30.85106 | 30.85727 | 0.8076928 | 15.34927
31 | 0.0004733967 | 8.640344 | 778.7948 | 0 | 11957.27 | 106.2463 | 104.1843 | 1267.227 | 1271.479 | 35.59805 | 35.65773 | 0.6996453 | 15.88333
32 | 0.0003019019 | 8.93604 | 940.7383 | 0 | 11799.12 | 102.4618 | 105.3492 | 1618.911 | 1627.249 | 40.23564 | 40.33912 | 0.6191088 | 18.22001
33 | 0.000408774 | 8.728145 | 826.0233 | 0 | 12035.46 | 107.0897 | 104.981 | 1093.55 | 1097.997 | 33.06874 | 33.13591 | 0.7237796 | 16.67203
34 | 0.0003944884 | 8.775854 | 785.5625 | 0 | 11880.63 | 105.455 | 104.6541 | 1214.613 | 1215.255 | 34.8512 | 34.86041 | 0.6949785 | 16.36869
35 | 0.0003226344 | 8.869527 | 803.0181 | 0 | 11591.24 | 101.4167 | 104.7785 | 1454.568 | 1465.871 | 38.13874 | 38.28663 | 0.660839 | 17.192
36 | 0.000422923 | 8.647531 | 715.0404 | 0 | 12059.08 | 107.376 | 104.4456 | 1121.164 | 1129.752 | 33.48366 | 33.61166 | 0.750047 | 15.69142
37 | 0.0003986685 | 8.754309 | 802.3502 | 0 | 11977.2 | 104.3506 | 106.0096 | 1241.645 | 1244.398 | 35.23691 | 35.27595 | 0.7361596 | 16.29571
38 | 0.0002938639 | 9.011888 | 1010.214 | 0 | 12508.2 | 106.3147 | 107.0884 | 1797.441 | 1798.04 | 42.39617 | 42.40323 | 0.6247584 | 18.85295
39 | 0.0003891117 | 8.802254 | 927.081 | 0 | 12850.4 | 110.642 | 107.6874 | 1312.381 | 1321.112 | 36.22672 | 36.34703 | 0.7105906 | 17.66196
40 | 0.0003747493 | 8.850099 | 930.5718 | 0 | 12383.17 | 106.1617 | 108.0474 | 1304.118 | 1307.675 | 36.1125 | 36.16172 | 0.6989062 | 17.72759
41 | 0.0002779703 | 9.063066 | 1070.684 | 0 | 12687.07 | 107.2274 | 108.3748 | 1727.145 | 1728.462 | 41.55887 | 41.57472 | 0.6171562 | 19.52518
42 | 0.0003998355 | 8.798362 | 919.1793 | 0 | 13225.6 | 111.5551 | 109.3693 | 1392.953 | 1397.731 | 37.32219 | 37.38615 | 0.7345253 | 17.55626
43 | 0.0003698417 | 8.896214 | 958.3047 | 0 | 13097.95 | 109.2929 | 109.4611 | 1587.318 | 1587.347 | 39.84104 | 39.8414 | 0.7148136 | 17.81282
44 | 0.0002939897 | 9.044217 | 1088.095 | 0 | 12820.36 | 107.4286 | 108.0543 | 1941.332 | 1941.725 | 44.0605 | 44.06495 | 0.624377 | 19.49488
45 | 0.0004232773 | 8.709019 | 869.5811 | 0 | 12281.76 | 107.5401 | 106.073 | 1172.592 | 1174.744 | 34.24303 | 34.27445 | 0.7452555 | 16.89533
46 | 0.000446389 | 8.65812 | 800.2542 | 0 | 11625.99 | 103.1967 | 104.3227 | 1212.815 | 1214.084 | 34.82537 | 34.84358 | 0.7089244 | 16.02516
47 | 0.0003359966 | 8.85855 | 829.1525 | 0 | 11736.43 | 102.1395 | 104.8508 | 1526.569 | 1533.921 | 39.07129 | 39.16525 | 0.6711527 | 17.07514
48 | 0.0004274118 | 8.717749 | 778.0657 | 0 | 12446.96 | 109.0639 | 105.2964 | 1292.232 | 1306.425 | 35.94751 | 36.14439 | 0.741117 | 16.3537
49 | 0.0004190271 | 8.758691 | 850.5782 | 0 | 11982.75 | 104.7352 | 105.2698 | 1345.116 | 1345.403 | 36.67574 | 36.67964 | 0.711621 | 16.69233
50 | 0.0003530517 | 8.836459 | 838.4321 | 0 | 11684.44 | 101.9325 | 104.177 | 1603.587 | 1608.626 | 40.04477 | 40.10764 | 0.6633636 | 17.05081
51 | 0.0004771501 | 8.571394 | 717.6984 | 0 | 11855.31 | 105.8742 | 103.6161 | 1123.375 | 1128.474 | 33.51668 | 33.59267 | 0.7860759 | 15.62341
52 | 0.0004242953 | 8.70545 | 791.4577 | 0 | 11478.44 | 102.9917 | 102.4594 | 1348.825 | 1349.109 | 36.7263 | 36.73016 | 0.6864377 | 16.14563
53 | 0.0003551007 | 8.798495 | 865.9705 | 0 | 11020.06 | 98.433 | 102.4717 | 1390.214 | 1406.526 | 37.28549 | 37.5036 | 0.6675568 | 17.22102
54 | 0.0004626289 | 8.621766 | 722.303 | 0 | 11956.05 | 105.9505 | 103.9492 | 1214.776 | 1218.782 | 34.85356 | 34.91098 | 0.774663 | 15.51823
55 | 0.0004289838 | 8.696391 | 725.9382 | 0 | 12298.64 | 107.4067 | 104.4208 | 1521.094 | 1530.01 | 39.00113 | 39.11527 | 0.7100089 | 15.17336
56 | 0.0003691024 | 8.735675 | 779.8858 | 0 | 11355.67 | 99.97209 | 104.4598 | 1314.247 | 1334.388 | 36.25247 | 36.5292 | 0.6891383 | 16.35968
57 | 0.0005022793 | 8.479425 | 628.8661 | 0 | 11684.68 | 105.7737 | 103.4326 | 962.494 | 967.9751 | 31.02394 | 31.11215 | 0.7710559 | 14.54034
58 | 0.0004597048 | 8.606783 | 654.4843 | 0 | 11424.51 | 104.536 | 101.5362 | 1152.7 | 1161.699 | 33.95134 | 34.08362 | 0.7002629 | 14.83542
59 | 0.0003606586 | 8.687031 | 757.5736 | 0 | 10371.75 | 94.31084 | 101.7453 | 1144.756 | 1200.028 | 33.83419 | 34.64137 | 0.6621378 | 16.69005
60 | 0.0004826209 | 8.513299 | 669.6057 | 0 | 11544.92 | 106.2394 | 102.0596 | 958.5247 | 975.9963 | 30.95997 | 31.24087 | 0.7259796 | 15.12201
61 | 0.0004696155 | 8.569777 | 650.1117 | 0 | 11589.85 | 105.6706 | 102.5199 | 1095.301 | 1105.228 | 33.09523 | 33.24488 | 0.6875912 | 14.70941
62 | 0.0003814994 | 8.637534 | 668.5732 | 0 | 10496.04 | 95.54596 | 102.1954 | 1056.282 | 1100.497 | 32.50038 | 33.17363 | 0.678649 | 15.81084
63 | 0.0005603755 | 8.375996 | 568.3518 | 0 | 11316.18 | 105.2685 | 101.1589 | 882.9197 | 899.8089 | 29.71385 | 29.9967 | 0.7487159 | 14.04162
64 | 0.0005062181 | 8.500025 | 677.0653 | 0 | 10935.95 | 102.7048 | 99.73672 | 1017.144 | 1025.954 | 31.89259 | 32.03041 | 0.6779151 | 14.9724
65 | 0.0003649992 | 8.626706 | 757.6073 | 0 | 9809.261 | 91.22669 | 99.67991 | 1096.533 | 1167.99 | 33.11387 | 34.17581 | 0.632502 | 17.15034
66 | 0.0005310851 | 8.394102 | 605.7382 | 0 | 11027.31 | 104.7745 | 98.87654 | 863.69 | 898.4765 | 29.38853 | 29.97454 | 0.7578316 | 14.95998
67 | 0.0005017882 | 8.481216 | 589.5407 | 0 | 10653.85 | 100.7908 | 98.54083 | 1058.108 | 1063.171 | 32.52847 | 32.60621 | 0.6805857 | 14.01849
68 | 0.0004037562 | 8.541703 | 633.7879 | 0 | 9463.943 | 90.09405 | 98.09165 | 869.7498 | 933.7123 | 29.49146 | 30.55664 | 0.6951904 | 15.52117
69 | 0.000541345 | 8.384281 | 568.5137 | 0 | 10668.84 | 103.0457 | 97.47297 | 859.1774 | 890.2333 | 29.31156 | 29.83663 | 0.7142815 | 14.24319
70 | 0.0005040599 | 8.487726 | 645.3562 | 0 | 10296.39 | 99.3401 | 97.24536 | 958.8928 | 963.2822 | 30.96588 | 31.03668 | 0.6617974 | 14.5033
71 | 0.0003807966 | 8.626785 | 749.9018 | 0 | 9297.596 | 89.31505 | 97.20413 | 947.0894 | 1009.328 | 30.77475 | 31.76986 | 0.6298512 | 16.66598
72 | 0.0005218325 | 8.431121 | 612.4417 | 0 | 10640.08 | 102.8062 | 97.08827 | 920.2716 | 952.9671 | 30.33586 | 30.87006 | 0.7035093 | 14.80041
73 | 0.000507295 | 8.490552 | 593.4281 | 0 | 10436.6 | 99.20571 | 98.32443 | 962.4758 | 963.2529 | 31.02374 | 31.03626 | 0.7085768 | 13.98457
74 | 0.0003943703 | 8.6113 | 693.2828 | 0 | 9834.362 | 92.89099 | 98.41427 | 1057.195 | 1087.703 | 32.51447 | 32.98028 | 0.6458523 | 15.75083
75 | 0.0005503235 | 8.384772 | 593.3936 | 0 | 10786.74 | 103.0308 | 98.33647 | 905.9474 | 927.985 | 30.09883 | 30.46273 | 0.7144406 | 14.17183
76 | 0.0005386724 | 8.437383 | 555.2118 | 0 | 10370.46 | 99.12008 | 98.10445 | 909.5658 | 910.5982 | 30.15887 | 30.17598 | 0.710213 | 13.39426
77 | 0.0004930826 | 8.448222 | 525.5613 | 0 | 9506.768 | 92.22195 | 95.77562 | 934.2148 | 946.8451 | 30.56472 | 30.77064 | 0.7168326 | 12.92223

## trail2_01
layer | energy | entropy | contrast | idm | autocorrelation | mean_x | mean_y | variance_x | variance_y | standard_deviation_x | standard_deviation_y | correlation | dissimilarity
8 | 0.000196258 | 9.463531 | 1668.311 | 0 | 13191.84 | 111.9532 | 105.0476 | 2297.764 | 2345.452 | 47.93494 | 48.42982 | 0.6166131 | 24.92927
9 | 0.0002105747 | 9.413311 | 1536.189 | 0 | 14214.3 | 115.0859 | 110.6651 | 2231.072 | 2250.616 | 47.23419 | 47.44062 | 0.6597255 | 24.14752
10 | 0.0001984493 | 9.433786 | 1873.214 | 0 | 13426.42 | 104.9098 | 114.5661 | 2145.848 | 2239.092 | 46.32328 | 47.31902 | 0.6420385 | 26.36012
11 | 0.0001899261 | 9.563807 | 1947.677 | 0 | 16195.41 | 123.519 | 116.8975 | 2812.205 | 2856.05 | 53.03019 | 53.44199 | 0.6197449 | 27.20082
12 | 0.0002054626 | 9.495169 | 1755.05 | 0 | 16316.34 | 122.1999 | 119.3342 | 2642.502 | 2650.714 | 51.40522 | 51.48503 | 0.6550829 | 25.93849
13 | 0.0001965053 | 9.471533 | 1839.884 | 0 | 14962.6 | 112.3091 | 119.9423 | 2184.215 | 2242.48 | 46.73555 | 47.35479 | 0.6741548 | 26.40544
14 | 0.00018976 | 9.550017 | 1802.506 | 0 | 16702.93 | 125.274 | 119.142 | 2828.141 | 2865.743 | 53.18023 | 53.53259 | 0.6243877 | 26.59989
15 | 0.0002041235 | 9.482893 | 1648.958 | 0 | 15749.35 | 119.7882 | 118.1963 | 2382.744 | 2385.278 | 48.81332 | 48.83927 | 0.6673003 | 25.39374
16 | 0.0002119487 | 9.407294 | 1768.276 | 0 | 14257.8 | 109.4461 | 117.8371 | 2004.022 | 2074.433 | 44.76626 | 45.5459 | 0.6675178 | 25.59849
17 | 0.000191604 | 9.556698 | 1909.574 | 0 | 16392.19 | 124.1757 | 118.472 | 2755.082 | 2787.614 | 52.48883 | 52.79783 | 0.6065277 | 27.39378
18 | 0.0001965914 | 9.542034 | 1850.998 | 0 | 16103.86 | 121.8044 | 118.9346 | 2564.461 | 2572.697 | 50.64047 | 50.72172 | 0.6295848 | 26.91979
19 | 0.0002089138 | 9.437423 | 1815.177 | 0 | 14532.6 | 110.7452 | 118.3792 | 2121.948 | 2180.227 | 46.06458 | 46.69287 | 0.6614427 | 25.99276
20 | 0.0001988438 | 9.519372 | 1737.085 | 0 | 16154.3 | 122.5541 | 117.8867 | 2671.316 | 2693.101 | 51.68475 | 51.89508 | 0.6363527 | 26.07156
21 | 0.0002081857 | 9.478823 | 1675.344 | 0 | 15842.85 | 120.2723 | 117.8541 | 2509.048 | 2514.896 | 50.09035 | 50.1487 | 0.6641392 | 25.54321
22 | 0.0002079369 | 9.42732 | 1744.246 | 0 | 14689.44 | 110.6211 | 118.7086 | 2240.907 | 2306.314 | 47.33818 | 48.02407 | 0.6852275 | 25.61184
23 | 0.000195233 | 9.554931 | 1852.813 | 0 | 16651.56 | 125.1032 | 118.7598 | 2813.221 | 2853.46 | 53.03977 | 53.41776 | 0.6333183 | 26.90073
24 | 0.0002088813 | 9.511607 | 1856.985 | 0 | 15969.15 | 120.5228 | 118.7432 | 2603.396 | 2606.564 | 51.02347 | 51.0545 | 0.6364364 | 26.72369
25 | 0.0002067124 | 9.445707 | 1737.648 | 0 | 14353.64 | 110.6976 | 116.62 | 2163.283 | 2198.359 | 46.51108 | 46.88663 | 0.6622059 | 25.69695
26 | 0.0001976039 | 9.499972 | 1675.395 | 0 | 15439.59 | 118.3791 | 116.716 | 2482.193 | 2484.959 | 49.82158 | 49.84933 | 0.6534431 | 25.57233
27 | 0.0002069346 | 9.501799 | 1769 | 0 | 15696.47 | 120.8917 | 116.2209 | 2622.703 | 2644.519 | 51.21231 | 51.42487 | 0.6251357 | 26.126
28 | 0.0002094176 | 9.448835 | 1821.554 | 0 | 14283.27 | 109.4815 | 117.5435 | 2069.248 | 2134.243 | 45.48894 | 46.19783 | 0.6730739 | 26.20149
29 | 0.0002011999 | 9.53231 | 1822.502 | 0 | 15994.74 | 122.1822 | 116.7198 | 2763.724 | 2793.563 | 52.57111 | 52.85415 | 0.6239387 | 26.64195
30 | 0.0002010487 | 9.514273 | 1774.126 | 0 | 15397.8 | 118.4227 | 115.8217 | 2575.925 | 2582.69 | 50.75355 | 50.82015 | 0.6520745 | 26.08603
31 | 0.0002035091 | 9.44355 | 1751.833 | 0 | 13745.92 | 106.8976 | 114.5882 | 2197.466 | 2256.612 | 46.8771 | 47.50377 | 0.6721378 | 25.51515
32 | 0.0002043326 | 9.504545 | 1776.039 | 0 | 15156.56 | 118.25 | 114.1483 | 2621.706 | 2638.53 | 51.20258 | 51.3666 | 0.6306006 | 25.95869
33 | 0.0002107989 | 9.481555 | 1797.352 | 0 | 14974.44 | 117.2148 | 114.3915 | 2472.427 | 2480.399 | 49.72348 | 49.80358 | 0.6323986 | 26.05233
34 | 0.0001998305 | 9.468796 | 1861.733 | 0 | 13952.94 | 107.6649 | 115.808 | 2189.988 | 2256.298 | 46.79728 | 47.50047 | 0.6678261 | 26.44891
35 | 0.0001973616 | 9.53639 | 1901.331 | 0 | 16002.6 | 122.4725 | 115.7184 | 2951.807 | 2997.426 | 54.33052 | 54.74874 | 0.6153231 | 27.17103
36 | 0.0002112401 | 9.463636 | 1734.117 | 0 | 15172.46 | 116.9433 | 115.9308 | 2446.136 | 2447.161 | 49.45838 | 49.46875 | 0.6601467 | 25.76457
37 | 0.0002132778 | 9.395625 | 1639.961 | 0 | 13816 | 108.4091 | 114.5361 | 2049.394 | 2086.935 | 45.27019 | 45.68294 | 0.676605 | 24.71969
38 | 0.0002014564 | 9.47048 | 1710.587 | 0 | 14907.71 | 118.0894 | 113.2211 | 2516.671 | 2540.372 | 50.16639 | 50.40206 | 0.6080838 | 25.59208
39 | 0.000226005 | 9.386813 | 1682.294 | 0 | 14186.64 | 113.119 | 113.4393 | 2126.175 | 2126.278 | 46.11044 | 46.11156 | 0.6370588 | 25.1565
40 | 0.000209379 | 9.432715 | 1714.487 | 0 | 13903.96 | 109.0393 | 114.6049 | 2118.295 | 2149.271 | 46.02491 | 46.36021 | 0.6596684 | 25.37932
41 | 0.0001918137 | 9.548894 | 1810.499 | 0 | 15889.81 | 121.5569 | 116.2071 | 2824.255 | 2852.876 | 53.14368 | 53.41228 | 0.6214701 | 26.57523
42 | 0.0002030773 | 9.504079 | 1834.908 | 0 | 15215.9 | 118.0478 | 115.7425 | 2430.519 | 2435.834 | 49.30026 | 49.35413 | 0.6381694 | 26.53844
43 | 0.0002004377 | 9.45578 | 1856.772 | 0 | 13853.94 | 107.5578 | 115.6258 | 2156.712 | 2221.804 | 46.44038 | 47.13599 | 0.6475542 | 26.33724
44 | 0.0001955692 | 9.532005 | 1836.315 | 0 | 15951.8 | 121.1049 | 117.1767 | 2733.699 | 2749.13 | 52.28476 | 52.43212 | 0.6424275 | 26.61423
45 | 0.0001985103 | 9.537194 | 1841.149 | 0 | 16324.9 | 122.7054 | 118.2341 | 2815.146 | 2835.139 | 53.05793 | 53.246 | 0.6431432 | 26.789
46 | 0.0002017068 | 9.487744 | 1892.573 | 0 | 14578.52 | 110.9622 | 117.6891 | 2282.726 | 2327.979 | 47.77786 | 48.24911 | 0.6591511 | 26.77061
47 | 0.0001934593 | 9.533032 | 1802.433 | 0 | 15380 | 119.3214 | 115.1751 | 2646.819 | 2664.012 | 51.44722 | 51.61404 | 0.6165482 | 26.41976
48 | 0.0002055845 | 9.489725 | 1745.926 | 0 | 14616.68 | 115.0866 | 114.3613 | 2287.848 | 2288.374 | 47.83142 | 47.83692 | 0.6360053 | 25.94695
49 | 0.0002058475 | 9.47075 | 1865.136 | 0 | 13883.98 | 108.6495 | 115.3109 | 2113.98 | 2158.354 | 45.978 | 46.45805 | 0.6345969 | 26.54571
50 | 0.0001891713 | 9.585703 | 1910.334 | 0 | 15981.99 | 122.101 | 116.8574 | 2770.951 | 2798.447 | 52.6398 | 52.90032 | 0.6153755 | 27.37927
51 | 0.0001998296 | 9.546963 | 1891.955 | 0 | 15636.56 | 119.8224 | 116.6791 | 2628.994 | 2638.875 | 51.27367 | 51.36994 | 0.6286458 | 27.14584
52 | 0.0002099348 | 9.441035 | 1807.677 | 0 | 13933.55 | 108.076 | 115.445 | 2184.063 | 2238.367 | 46.73393 | 47.31135 | 0.6588454 | 26.0719
53 | 0.0002024899 | 9.489744 | 1755.562 | 0 | 15079.86 | 118.3215 | 113.878 | 2562.067 | 2581.812 | 50.61685 | 50.81152 | 0.6243036 | 25.895
54 | 0.0002136924 | 9.433368 | 1732.031 | 0 | 14540.64 | 115.2086 | 113.3579 | 2356.045 | 2359.47 | 48.53908 | 48.57436 | 0.6280806 | 25.62503
55 | 0.0002260038 | 9.352412 | 1690.739 | 0 | 13662.72 | 106.327 | 114.9365 | 2026.681 | 2100.805 | 45.01864 | 45.83451 | 0.6987885 | 24.79239
56 | 0.0002197149 | 9.434719 | 1662.059 | 0 | 16269.46 | 123.3733 | 116.3231 | 2884.632 | 2934.338 | 53.70875 | 54.16951 | 0.6593544 | 24.75314
57 | 0.000244669 | 9.343958 | 1518.36 | 0 | 15719.53 | 119.2566 | 116.4089 | 2624.842 | 2632.952 | 51.23319 | 51.31227 | 0.6987798 | 23.49404
58 | 0.0002497411 | 9.263427 | 1670.8 | 0 | 14157.42 | 106.395 | 118.0003 | 2030.73 | 2165.413 | 45.0636 | 46.53397 | 0.7643323 | 24.33843
59 | 0.0002401317 | 9.430781 | 1760.605 | 0 | 17411.63 | 128.2404 | 118.8908 | 3245.182 | 3332.597 | 56.96646 | 57.72862 | 0.6583496 | 25.69127
60 | 0.0002355335 | 9.421582 | 1619.704 | 0 | 16581.62 | 122.0328 | 119.8406 | 2741.927 | 2746.733 | 52.36338 | 52.40926 | 0.7131699 | 24.76541
61 | 0.0002245933 | 9.383609 | 1833.049 | 0 | 14880.93 | 109.3348 | 120.9117 | 2182.823 | 2316.847 | 46.72066 | 48.13361 | 0.7386478 | 26.10229
62 | 0.000226148 | 9.490811 | 1915.086 | 0 | 18061.79 | 131.275 | 120.9755 | 3358.6 | 3464.68 | 57.9534 | 58.8615 | 0.6392876 | 27.22456
63 | 0.0002326597 | 9.410973 | 1678.574 | 0 | 16667.05 | 122.1433 | 121.1849 | 2667.796 | 2668.715 | 51.65069 | 51.65958 | 0.6990123 | 25.19435
64 | 0.0002313703 | 9.351783 | 1761.582 | 0 | 14756.67 | 110.0799 | 120.4539 | 1975.53 | 2083.15 | 44.44691 | 45.64151 | 0.7380096 | 25.53334
65 | 0.0002148515 | 9.477647 | 1882.917 | 0 | 17320.34 | 129.0774 | 118.767 | 3196.366 | 3302.672 | 56.53637 | 57.46884 | 0.6125515 | 27.08393
66 | 0.0002623984 | 9.305665 | 1553.32 | 0 | 15462.03 | 117.1151 | 117.983 | 2330.402 | 2331.156 | 48.27421 | 48.28201 | 0.7055379 | 24.03839
67 | 0.0003011722 | 9.147404 | 1431.592 | 0 | 13846.16 | 107.5648 | 115.8633 | 1791.634 | 1860.498 | 42.32767 | 43.13347 | 0.7576972 | 22.645
68 | 0.0002526362 | 9.342817 | 1635.185 | 0 | 16071.4 | 122.9713 | 116.2999 | 2765.837 | 2810.345 | 52.59118 | 53.01265 | 0.6348169 | 24.74481
69 | 0.0002815929 | 9.258505 | 1586.159 | 0 | 15397.07 | 118.3194 | 116.4374 | 2416.59 | 2420.132 | 49.15879 | 49.19481 | 0.6699972 | 23.95648
70 | 0.0002897366 | 9.160348 | 1563.01 | 0 | 13912.57 | 107.8585 | 115.8684 | 1932.87 | 1997.029 | 43.96437 | 44.68809 | 0.7203179 | 23.52352
71 | 0.0002460075 | 9.340379 | 1672.66 | 0 | 15671.84 | 121.3167 | 114.9617 | 2750.412 | 2790.799 | 52.44433 | 52.82798 | 0.6226547 | 25.03614
72 | 0.0002749963 | 9.262145 | 1526.841 | 0 | 14823.59 | 115.5948 | 115.1431 | 2230.67 | 2230.874 | 47.22994 | 47.2321 | 0.6785396 | 23.84724
73 | 0.000280503 | 9.196951 | 1532.506 | 0 | 13918.89 | 108.5796 | 115.5255 | 1902.205 | 1950.452 | 43.61423 | 44.16387 | 0.7139518 | 23.74186
74 | 0.0002293102 | 9.373051 | 1689.772 | 0 | 15851.44 | 122.3984 | 115.5038 | 2772.214 | 2819.75 | 52.65179 | 53.10129 | 0.6130358 | 25.35707
75 | 0.0002714321 | 9.273555 | 1525.592 | 0 | 14792.57 | 115.2232 | 115.5909 | 2154.478 | 2154.614 | 46.41632 | 46.41779 | 0.684058 | 23.77526
76 | 0.0002856003 | 9.227218 | 1534.336 | 0 | 13955.4 | 109.0488 | 115.2457 | 1952.301 | 1990.702 | 44.1848 | 44.61724 | 0.7040715 | 23.6771
77 | 0.0002609966 | 9.264062 | 1396.992 | 0 | 15943.54 | 121.6698 | 115.4736 | 2760.365 | 2798.759 | 52.5391 | 52.90323 | 0.6813992 | 22.48681

## trail2_02
layer | energy | entropy | contrast | idm | autocorrelation | mean_x | mean_y | variance_x | variance_y | standard_deviation_x | standard_deviation_y | correlation | dissimilarity
8 | 0.0002282992 | 9.373085 | 1755.627 | 0 | 16334.25 | 127.2929 | 114.667 | 2834.316 | 2993.729 | 53.23824 | 54.71493 | 0.5966428 | 25.42738
9 | 0.0003200146 | 9.063441 | 1328.889 | 0 | 14468.68 | 111.4434 | 117.4113 | 1809.475 | 1845.091 | 42.53788 | 42.95448 | 0.7574297 | 21.10512
10 | 0.000285956 | 9.168829 | 1456.791 | 0 | 14954.68 | 113.6489 | 118.9439 | 1954.147 | 1982.184 | 44.20569 | 44.52169 | 0.7300657 | 22.59329
11 | 0.000244842 | 9.360336 | 1775.406 | 0 | 17729.05 | 131.7149 | 120.3632 | 3038.393 | 3167.255 | 55.12159 | 56.27834 | 0.6045624 | 25.88228
12 | 0.0003296795 | 9.10542 | 1462.155 | 0 | 15369.85 | 115.9275 | 120.6445 | 1870.985 | 1893.235 | 43.25483 | 43.51128 | 0.7352777 | 22.55151
13 | 0.0003025147 | 9.153147 | 1493.537 | 0 | 15104.85 | 114.2546 | 120.114 | 1919.714 | 1954.047 | 43.81448 | 44.20454 | 0.7131809 | 22.95677
14 | 0.0002506228 | 9.34691 | 1785.455 | 0 | 17359.55 | 130.0052 | 119.7416 | 2979.54 | 3084.882 | 54.58514 | 55.54169 | 0.5912529 | 26.07069
15 | 0.0003126641 | 9.157771 | 1523.739 | 0 | 14986.65 | 115.1124 | 119.0749 | 1787.728 | 1803.43 | 42.28148 | 42.46675 | 0.7126873 | 23.48553
16 | 0.0002865485 | 9.200084 | 1505.97 | 0 | 14725.16 | 112.2078 | 119.01 | 1882.233 | 1928.504 | 43.38465 | 43.91467 | 0.7197763 | 23.16667
17 | 0.0002417732 | 9.385735 | 1831.013 | 0 | 17285.23 | 129.8639 | 118.7201 | 3102.324 | 3226.508 | 55.69849 | 56.80234 | 0.5903627 | 26.20031
18 | 0.0003081809 | 9.192407 | 1579.109 | 0 | 14832.57 | 114.0102 | 118.4731 | 1856.62 | 1876.538 | 43.08848 | 43.31899 | 0.7101078 | 23.59602
19 | 0.0002768206 | 9.210048 | 1392.149 | 0 | 14420.72 | 111.7855 | 116.7892 | 1886.782 | 1911.819 | 43.43705 | 43.72429 | 0.718914 | 22.26762
20 | 0.0002348176 | 9.359655 | 1581.325 | 0 | 16198.36 | 124.6006 | 116.053 | 2798.841 | 2871.902 | 52.90404 | 53.5901 | 0.6130564 | 24.42917
21 | 0.0003163575 | 9.135396 | 1427.149 | 0 | 14157.44 | 111.6947 | 115.2855 | 1773.351 | 1786.245 | 42.11113 | 42.26395 | 0.7195644 | 22.52311
22 | 0.0003036338 | 9.152146 | 1388.367 | 0 | 13816.17 | 109.885 | 113.8418 | 1882.282 | 1897.939 | 43.38523 | 43.5653 | 0.691329 | 22.31177
23 | 0.0002455571 | 9.318735 | 1635.41 | 0 | 15192.87 | 119.9414 | 113.3848 | 2602.21 | 2645.2 | 51.01183 | 51.43147 | 0.6073167 | 24.6468
24 | 0.0003064604 | 9.148339 | 1514.668 | 0 | 13684.1 | 110.2135 | 112.1024 | 1994.067 | 1997.636 | 44.65495 | 44.69488 | 0.6658421 | 22.93745
25 | 0.000293341 | 9.159233 | 1544.4 | 0 | 13243.36 | 106.2802 | 112.6517 | 1821.714 | 1862.31 | 42.6815 | 43.15445 | 0.6899018 | 23.37076
26 | 0.0002468479 | 9.331472 | 1793.69 | 0 | 15038.48 | 121.5026 | 110.7978 | 2728.014 | 2842.608 | 52.23036 | 53.31609 | 0.5660447 | 25.97045
27 | 0.0003135958 | 9.08567 | 1467.882 | 0 | 12695.99 | 104.6558 | 110.5723 | 1588.894 | 1623.899 | 39.86089 | 40.29759 | 0.6997335 | 22.67531
28 | 0.0002837717 | 9.147295 | 1380.531 | 0 | 12760.61 | 105.6745 | 109.4779 | 1774.204 | 1788.67 | 42.12126 | 42.29264 | 0.6689062 | 22.12056
29 | 0.0002541303 | 9.285138 | 1608.294 | 0 | 14363.97 | 118.0137 | 109.7069 | 2461.566 | 2530.569 | 49.61414 | 50.30473 | 0.5677714 | 24.44465
30 | 0.0003721059 | 8.965795 | 1306.817 | 0 | 12616.69 | 105.4462 | 110.1491 | 1400.59 | 1422.708 | 37.4244 | 37.71874 | 0.7097667 | 21.07603
31 | 0.0003135845 | 9.111842 | 1357.763 | 0 | 13219.92 | 107.1518 | 112.2468 | 1698.196 | 1724.155 | 41.20914 | 41.52291 | 0.6969062 | 21.81855
32 | 0.0002587732 | 9.316104 | 1733.991 | 0 | 15758.86 | 124.1364 | 113.8258 | 2744.645 | 2850.954 | 52.38932 | 53.39429 | 0.5823315 | 25.28435
33 | 0.0003103232 | 9.155347 | 1550.169 | 0 | 13895.53 | 110.3389 | 114.6922 | 1806.017 | 1824.968 | 42.49722 | 42.7196 | 0.6833155 | 23.25655
34 | 0.0002597717 | 9.264369 | 1575.326 | 0 | 14102.36 | 109.5856 | 116.1532 | 1935.236 | 1978.371 | 43.99129 | 44.47884 | 0.702038 | 23.75071
35 | 0.0002336174 | 9.397209 | 1903.732 | 0 | 16876.88 | 128.4603 | 116.9346 | 3071.148 | 3203.991 | 55.4179 | 56.60377 | 0.5914975 | 26.7045
36 | 0.00029364 | 9.177026 | 1627.461 | 0 | 14572.26 | 112.895 | 116.5693 | 2011.473 | 2024.974 | 44.8494 | 44.99967 | 0.6997227 | 23.73362
37 | 0.0002859463 | 9.176898 | 1553.315 | 0 | 14026.79 | 108.4424 | 116.18 | 1972.265 | 2032.137 | 44.41016 | 45.07919 | 0.7132778 | 23.27694
38 | 0.0002323717 | 9.381951 | 1898.932 | 0 | 16281.6 | 127.2543 | 114.3273 | 2952.146 | 3119.253 | 54.33362 | 55.85024 | 0.5710836 | 26.60211
39 | 0.0003185904 | 9.103594 | 1569.716 | 0 | 13419.41 | 107.2701 | 114.7102 | 1565.453 | 1620.808 | 39.56576 | 40.25923 | 0.6996448 | 23.12291
40 | 0.000293725 | 9.170771 | 1472.401 | 0 | 13911.75 | 109.6502 | 115.2373 | 1776.991 | 1808.208 | 42.15434 | 42.52299 | 0.7118312 | 22.70714
41 | 0.0002374456 | 9.383307 | 1885.729 | 0 | 16864.82 | 128.8027 | 117.0276 | 3027.849 | 3166.502 | 55.02585 | 56.27164 | 0.5785321 | 26.45753
42 | 0.0002966964 | 9.202899 | 1678.225 | 0 | 14372.07 | 112.6476 | 116.3115 | 1890.457 | 1903.882 | 43.47936 | 43.63346 | 0.6693598 | 24.23675
43 | 0.000281325 | 9.208538 | 1555.61 | 0 | 13705.43 | 107.6235 | 115.5937 | 1770.045 | 1833.568 | 42.07186 | 42.82014 | 0.7020963 | 23.56603
44 | 0.0002449626 | 9.383585 | 1786.68 | 0 | 16272.53 | 126.5374 | 114.9076 | 2902.277 | 3037.53 | 53.87275 | 55.11376 | 0.5834822 | 26.05707
45 | 0.0003246923 | 9.122392 | 1458.804 | 0 | 13969.78 | 110.6952 | 114.7576 | 1755.58 | 1772.084 | 41.89958 | 42.09606 | 0.7181511 | 22.63308
46 | 0.0002850268 | 9.182796 | 1507.449 | 0 | 13569.42 | 107.0325 | 114.5905 | 1793.673 | 1850.796 | 42.35174 | 43.02086 | 0.715983 | 22.9946
47 | 0.0002316215 | 9.389572 | 2065.551 | 0 | 15893.95 | 126.1766 | 112.7295 | 3033.04 | 3213.867 | 55.073 | 56.69095 | 0.5349345 | 27.73686
48 | 0.0003207391 | 9.090234 | 1659.301 | 0 | 12803.15 | 105.0514 | 112.2777 | 1472.747 | 1524.967 | 38.37634 | 39.05078 | 0.6727763 | 23.72691
49 | 0.000299261 | 9.127685 | 1405.315 | 0 | 12869.79 | 105.6379 | 110.905 | 1657.175 | 1684.918 | 40.70837 | 41.04771 | 0.6906381 | 22.05529
50 | 0.0002506377 | 9.324606 | 1781.084 | 0 | 15241.76 | 121.9563 | 111.9458 | 2778.796 | 2879.007 | 52.71425 | 53.65635 | 0.5618913 | 25.50389
51 | 0.0003364467 | 9.074726 | 1509.462 | 0 | 13321.16 | 108.3497 | 112.4521 | 1644.689 | 1661.519 | 40.55474 | 40.7617 | 0.6878261 | 22.71082
52 | 0.0002901597 | 9.170945 | 1452.819 | 0 | 13375.97 | 107.0977 | 113.1473 | 1802.91 | 1839.507 | 42.46066 | 42.88945 | 0.6908768 | 22.57691
53 | 0.0002351856 | 9.370847 | 1776.045 | 0 | 15678.58 | 123.9392 | 113.4076 | 2771.449 | 2882.364 | 52.64451 | 53.6876 | 0.5742214 | 25.76754
54 | 0.0003269411 | 9.098091 | 1467.938 | 0 | 13563.58 | 109.2694 | 113.3324 | 1671.671 | 1688.179 | 40.88602 | 41.0874 | 0.7023276 | 22.52556
55 | 0.0003131462 | 9.071751 | 1279.633 | 0 | 13273.1 | 106.8453 | 111.8931 | 1801.554 | 1827.035 | 42.4447 | 42.74381 | 0.7263978 | 20.90962
56 | 0.0002796304 | 9.211731 | 1419.442 | 0 | 15200.74 | 119.5333 | 112.791 | 2705.608 | 2751.068 | 52.01543 | 52.45059 | 0.6298849 | 22.5667
57 | 0.0003788198 | 8.956974 | 1231.571 | 0 | 13825.11 | 112.1305 | 112.0492 | 1717.862 | 1717.868 | 41.44706 | 41.44714 | 0.7340506 | 20.50022
58 | 0.0003772246 | 8.918218 | 1262.147 | 0 | 12703.61 | 104.4761 | 110.5194 | 1573.529 | 1610.051 | 39.66769 | 40.1254 | 0.7269006 | 20.40465
59 | 0.0003041913 | 9.146048 | 1390.285 | 0 | 14376.35 | 115.0686 | 111.0875 | 2539.051 | 2554.901 | 50.38898 | 50.54601 | 0.6257198 | 22.25693
60 | 0.0003678997 | 9.01229 | 1212.666 | 0 | 14236.72 | 113.6135 | 112.9438 | 1900.641 | 1901.09 | 43.59628 | 43.60143 | 0.7390321 | 20.48265
61 | 0.0003380915 | 9.057686 | 1229.06 | 0 | 13894.06 | 110.2804 | 113.2857 | 1904.057 | 1913.088 | 43.63545 | 43.73882 | 0.7339995 | 20.58722
62 | 0.0002874378 | 9.157627 | 1303.066 | 0 | 14535.79 | 116.0348 | 111.4089 | 2529.227 | 2550.626 | 50.29136 | 50.50367 | 0.6332905 | 21.874
63 | 0.0004384172 | 8.810437 | 1066.564 | 0 | 12802.05 | 107.8757 | 108.4082 | 1443.764 | 1444.048 | 37.99683 | 38.00057 | 0.7669842 | 19.11302
64 | 0.0004106376 | 8.811318 | 997.2279 | 0 | 11482.77 | 101.4276 | 103.4286 | 1423.077 | 1427.081 | 37.72364 | 37.77667 | 0.6962897 | 18.25
65 | 0.0003583823 | 8.870945 | 1068.374 | 0 | 11296.13 | 100.8922 | 101.2829 | 1775.635 | 1775.788 | 42.13824 | 42.14005 | 0.6067971 | 19.30938
66 | 0.0005239114 | 8.548212 | 878.1979 | 0 | 10931.65 | 101.4706 | 99.48718 | 1146.939 | 1150.873 | 33.86643 | 33.92446 | 0.7282129 | 16.95803
67 | 0.000451176 | 8.657371 | 876.7058 | 0 | 10280.25 | 96.2228 | 97.9177 | 1255.642 | 1258.516 | 35.435 | 35.47551 | 0.6828168 | 16.91401
68 | 0.0003778455 | 8.788632 | 984.8994 | 0 | 10359.7 | 96.08838 | 97.6489 | 1584.12 | 1586.555 | 39.80097 | 39.83155 | 0.6161365 | 18.49302
69 | 0.0005281771 | 8.594898 | 917.8754 | 0 | 10860.65 | 100.4697 | 99.37869 | 1214.46 | 1215.65 | 34.84907 | 34.86614 | 0.7210563 | 17.266
70 | 0.0004105776 | 8.810959 | 1029.342 | 0 | 11142.19 | 101.7559 | 99.80707 | 1536.31 | 1540.109 | 39.19576 | 39.24418 | 0.6411624 | 18.47455
71 | 0.0003625114 | 8.856402 | 1101.191 | 0 | 10630.67 | 97.27909 | 99.39717 | 1620.644 | 1625.131 | 40.25719 | 40.31288 | 0.5924086 | 19.65474
72 | 0.0005313309 | 8.571891 | 928.4658 | 0 | 10467.49 | 99.02307 | 98.34029 | 1039.39 | 1039.857 | 32.2395 | 32.24673 | 0.7017412 | 17.44814
73 | 0.0004083683 | 8.783879 | 994.3587 | 0 | 10640.44 | 98.85281 | 98.75767 | 1373.596 | 1373.605 | 37.062 | 37.06212 | 0.6391815 | 17.96422
74 | 0.0003747764 | 8.855531 | 1106.307 | 0 | 10815.08 | 98.4219 | 99.45381 | 1718.112 | 1719.177 | 41.45009 | 41.46293 | 0.597364 | 19.2955
75 | 0.0005082094 | 8.626417 | 961.0067 | 0 | 11018.71 | 101.0657 | 100.3227 | 1225.536 | 1226.089 | 35.00759 | 35.01548 | 0.7175207 | 17.64639
76 | 0.0003912786 | 8.842038 | 1028.477 | 0 | 11197.87 | 101.6445 | 100.3396 | 1523.698 | 1525.401 | 39.03453 | 39.05634 | 0.655218 | 18.52358
77 | 0.0004094496 | 8.787586 | 962.5782 | 0 | 11067.29 | 98.47379 | 100.1631 | 1740.103 | 1742.958 | 41.71449 | 41.74869 | 0.6912808 | 17.66908

## trail2_03
layer | energy | entropy | contrast | idm | autocorrelation | mean_x | mean_y | variance_x | variance_y | standard_deviation_x | standard_deviation_y | correlation | dissimilarity
8 | 0.000215755 | 9.265704 | 1212.319 | 0 | 10689.93 | 98.96309 | 95.95906 | 1773.173 | 1782.197 | 42.10902 | 42.21604 | 0.671405 | 21.13715
9 | 0.0002040937 | 9.348485 | 1441.61 | 0 | 12628.39 | 109.8247 | 102.9291 | 2058.784 | 2106.334 | 45.37379 | 45.89478 | 0.6359218 | 23.13982
10 | 0.00019742 | 9.38732 | 1635.373 | 0 | 11912.89 | 99.99718 | 106.216 | 2048.416 | 2087.089 | 45.25941 | 45.68465 | 0.6246716 | 24.26251
11 | 0.0001851025 | 9.480292 | 1715.47 | 0 | 13230.25 | 108.9637 | 108.5064 | 2220.194 | 2220.403 | 47.11891 | 47.12113 | 0.633707 | 25.29422
12 | 0.0001827222 | 9.513532 | 1826.369 | 0 | 14449.72 | 116.5658 | 110.9734 | 2523.054 | 2554.329 | 50.22999 | 50.54034 | 0.5964002 | 26.25472
13 | 0.0001845739 | 9.496469 | 1906.919 | 0 | 13632.06 | 107.1986 | 114.271 | 2124.946 | 2174.966 | 46.0971 | 46.63649 | 0.6430298 | 26.61298
14 | 0.0001752383 | 9.569253 | 1817.752 | 0 | 15389.05 | 119.0935 | 114.7039 | 2762.587 | 2781.855 | 52.56028 | 52.74326 | 0.623544 | 26.49554
15 | 0.0001848011 | 9.533346 | 1775.691 | 0 | 15202.5 | 117.7726 | 115.3242 | 2510.738 | 2516.733 | 50.10724 | 50.16702 | 0.6446592 | 26.20114
16 | 0.0001836722 | 9.490848 | 1874.476 | 0 | 13853.82 | 109.1287 | 114.3133 | 2165.989 | 2192.869 | 46.54014 | 46.82803 | 0.6327401 | 26.45359
17 | 0.0001877902 | 9.507829 | 1777.655 | 0 | 14924.79 | 115.9792 | 114.4787 | 2606.063 | 2608.315 | 51.04958 | 51.07163 | 0.6319718 | 25.87315
18 | 0.0001945179 | 9.500006 | 1708.279 | 0 | 15203.92 | 118.1848 | 114.3064 | 2590.154 | 2605.195 | 50.89352 | 51.04109 | 0.6523805 | 25.62136
19 | 0.0002011724 | 9.44514 | 1733.935 | 0 | 13882.28 | 108.7095 | 113.9424 | 2236.028 | 2263.412 | 47.28663 | 47.5753 | 0.6648433 | 25.47987
20 | 0.0001984052 | 9.469668 | 1665.499 | 0 | 14555.08 | 115.039 | 112.6509 | 2506.473 | 2512.176 | 50.06465 | 50.12157 | 0.6359741 | 25.19245
21 | 0.0001996245 | 9.458153 | 1669.912 | 0 | 14263.36 | 114.1954 | 112.2518 | 2269.066 | 2272.844 | 47.63468 | 47.67432 | 0.6361866 | 25.21155
22 | 0.0001924252 | 9.456812 | 1752.981 | 0 | 13377.04 | 107.4414 | 112.4448 | 2056.628 | 2081.661 | 45.35004 | 45.62521 | 0.62628 | 25.56842
23 | 0.0001876165 | 9.496575 | 1720.972 | 0 | 14699.96 | 115.6775 | 113.8667 | 2429.752 | 2433.031 | 49.29248 | 49.32572 | 0.628522 | 25.61978
24 | 0.0001880668 | 9.486832 | 1735.456 | 0 | 14985.96 | 118.3424 | 113.3619 | 2493.492 | 2518.297 | 49.93483 | 50.1826 | 0.6267226 | 25.7779
25 | 0.000189406 | 9.444399 | 1822.79 | 0 | 13536.54 | 105.9859 | 114.3807 | 2075.259 | 2145.731 | 45.55498 | 46.32201 | 0.6699891 | 26.12134
26 | 0.0001987595 | 9.483761 | 1832.569 | 0 | 15367.05 | 118.9292 | 114.1181 | 2831.425 | 2854.572 | 53.21111 | 53.42816 | 0.6314201 | 26.28549
27 | 0.0002014443 | 9.463191 | 1869.31 | 0 | 15207.06 | 117.4574 | 114.9664 | 2696.508 | 2702.714 | 51.92789 | 51.98761 | 0.630988 | 26.37788
28 | 0.0001971995 | 9.431088 | 1882.598 | 0 | 13696.66 | 108.3737 | 113.6628 | 2139.31 | 2167.284 | 46.25263 | 46.55406 | 0.6402542 | 26.2949
29 | 0.0001897035 | 9.485369 | 1761.417 | 0 | 14522.56 | 115.2104 | 112.2404 | 2535.711 | 2544.532 | 50.35581 | 50.44332 | 0.6264759 | 25.85689
30 | 0.0001820578 | 9.526295 | 1755.575 | 0 | 13908.84 | 113.0737 | 109.0929 | 2506.256 | 2522.103 | 50.06249 | 50.22052 | 0.6257846 | 25.76736
31 | 0.0001904726 | 9.421305 | 1773.54 | 0 | 11853.95 | 98.91643 | 106.9358 | 1947.487 | 2011.798 | 44.13031 | 44.85305 | 0.6447787 | 25.12759
32 | 0.0001912106 | 9.464316 | 1663.726 | 0 | 13230.6 | 108.7926 | 107.5211 | 2387.433 | 2389.05 | 48.86134 | 48.87788 | 0.6419465 | 24.62133
33 | 0.0001901323 | 9.476 | 1799.379 | 0 | 14155.47 | 114.8996 | 109.3583 | 2554.627 | 2585.333 | 50.54328 | 50.84614 | 0.6187984 | 25.8208
34 | 0.0001831347 | 9.484324 | 2042.486 | 0 | 12839.33 | 104.259 | 110.5578 | 2195.955 | 2235.63 | 46.86098 | 47.28241 | 0.5924522 | 27.30063
35 | 0.0001783893 | 9.539598 | 2000.729 | 0 | 13938.81 | 112.5527 | 110.8985 | 2482.074 | 2484.81 | 49.82039 | 49.84785 | 0.5866425 | 27.46023
36 | 0.000189942 | 9.501354 | 1874.542 | 0 | 14442.93 | 115.729 | 111.4072 | 2553.749 | 2572.428 | 50.5346 | 50.71907 | 0.6047073 | 26.76941
37 | 0.0001891776 | 9.458669 | 1861.024 | 0 | 13273.54 | 106.0212 | 112.3848 | 2114.005 | 2154.5 | 45.97827 | 46.41656 | 0.6365035 | 26.37725
38 | 0.0001866557 | 9.512699 | 1841.862 | 0 | 14603.91 | 115.3985 | 112.7936 | 2543.509 | 2550.294 | 50.43318 | 50.50041 | 0.6233975 | 26.42522
39 | 0.0001940296 | 9.506121 | 1848.5 | 0 | 14760.94 | 116.7913 | 112.1346 | 2689.468 | 2711.152 | 51.86005 | 52.0687 | 0.6164612 | 26.3145
40 | 0.0001977177 | 9.432497 | 1834.609 | 0 | 13090.08 | 104.2371 | 112.1272 | 2072.84 | 2135.094 | 45.52842 | 46.20705 | 0.6665646 | 25.89632
41 | 0.0001927571 | 9.493068 | 1782.582 | 0 | 14622.62 | 115.3563 | 112.0332 | 2655.13 | 2666.173 | 51.52793 | 51.63498 | 0.638538 | 25.99398
42 | 0.0002016205 | 9.468559 | 1779.493 | 0 | 14850.41 | 116.5158 | 112.5531 | 2723.193 | 2738.896 | 52.18417 | 52.33442 | 0.6357386 | 25.84613
43 | 0.0001973768 | 9.414444 | 1731.873 | 0 | 13276.37 | 105.7388 | 112.0915 | 2096.401 | 2136.757 | 45.78645 | 46.22504 | 0.6727998 | 25.33514
44 | 0.0001868307 | 9.502716 | 1718.026 | 0 | 14375.07 | 113.9277 | 112.3622 | 2454.358 | 2456.809 | 49.54144 | 49.56617 | 0.6409675 | 25.74866
45 | 0.0001994878 | 9.488222 | 1810.274 | 0 | 14933.43 | 117.3308 | 113.2192 | 2612.534 | 2629.439 | 51.11292 | 51.27802 | 0.6292948 | 26.25277
46 | 0.0002074284 | 9.420757 | 1867.16 | 0 | 13891.29 | 108.4869 | 114.0788 | 2325.298 | 2356.567 | 48.22132 | 48.54446 | 0.6472988 | 26.23908
47 | 0.0001959715 | 9.49576 | 1875.188 | 0 | 14996.44 | 116.3095 | 114.4054 | 2649.279 | 2652.905 | 51.47111 | 51.50633 | 0.6374908 | 26.76786
48 | 0.0001921344 | 9.522705 | 1888.57 | 0 | 15282.65 | 118.4456 | 114.3277 | 2777.395 | 2794.352 | 52.70097 | 52.8616 | 0.624963 | 26.90853
49 | 0.0001913319 | 9.467655 | 1862.434 | 0 | 13743.62 | 108.1864 | 113.3759 | 2248.33 | 2275.261 | 47.41653 | 47.69966 | 0.6534384 | 26.41469
50 | 0.0001846382 | 9.502658 | 1896.124 | 0 | 14189.13 | 113.4874 | 111.5299 | 2552.323 | 2556.154 | 50.5205 | 50.5584 | 0.5997557 | 26.7696
51 | 0.0001908445 | 9.484278 | 1946.989 | 0 | 13842.77 | 112.8409 | 110.2309 | 2402.477 | 2409.29 | 49.01503 | 49.08448 | 0.5836701 | 26.94004
52 | 0.0001961968 | 9.44002 | 1890.325 | 0 | 12729.1 | 104.2847 | 109.8557 | 2038.83 | 2069.866 | 45.15337 | 45.49575 | 0.6196082 | 26.19633
53 | 0.0001943251 | 9.474513 | 1785.187 | 0 | 13999.26 | 112.5161 | 110.0796 | 2605.483 | 2611.419 | 51.04391 | 51.10203 | 0.6185909 | 25.77323
54 | 0.0001954269 | 9.452271 | 1715.764 | 0 | 13980.33 | 113.3511 | 109.27 | 2517.295 | 2533.95 | 50.17263 | 50.33833 | 0.6313256 | 25.4023
55 | 0.0001986801 | 9.370414 | 1721.876 | 0 | 12612.85 | 101.9471 | 110.4539 | 1909.562 | 1981.927 | 43.6985 | 44.5188 | 0.6951917 | 24.7255
56 | 0.0001892825 | 9.47818 | 1768.125 | 0 | 14703.09 | 115.9638 | 111.5315 | 2806.689 | 2826.335 | 52.97816 | 53.16325 | 0.6282635 | 25.4917
57 | 0.0001939811 | 9.478821 | 1765.306 | 0 | 14700.68 | 116.6154 | 111.5589 | 2594.489 | 2620.057 | 50.9361 | 51.18646 | 0.6486638 | 25.70411
58 | 0.0002044836 | 9.384306 | 1730.159 | 0 | 12872.65 | 102.0089 | 111.7513 | 2055.48 | 2150.394 | 45.33735 | 46.3723 | 0.7006513 | 24.8068
59 | 0.0001953053 | 9.481406 | 1654.114 | 0 | 14996.19 | 116.7096 | 112.3887 | 2780.76 | 2799.431 | 52.73289 | 52.90963 | 0.6735958 | 24.7501
60 | 0.000195382 | 9.470379 | 1718.371 | 0 | 15216.7 | 118.4561 | 112.7782 | 2843.551 | 2875.791 | 53.32493 | 53.62637 | 0.6495444 | 25.18458
61 | 0.0001998716 | 9.388961 | 1899.472 | 0 | 13228.94 | 103.1329 | 114.6382 | 1908.088 | 2040.461 | 43.68164 | 45.17143 | 0.7125573 | 26.04834
62 | 0.0002023371 | 9.48018 | 1784.308 | 0 | 16180.99 | 122.3101 | 115.8065 | 3059.459 | 3101.757 | 55.31236 | 55.6934 | 0.6546622 | 25.79171
63 | 0.0002101968 | 9.460259 | 1739.221 | 0 | 16393.35 | 121.8093 | 118.2004 | 2957.65 | 2970.674 | 54.38425 | 54.50386 | 0.6731994 | 25.47048
64 | 0.0001998118 | 9.437663 | 1939.626 | 0 | 14791.66 | 110.4795 | 119.5725 | 2175.11 | 2257.794 | 46.63805 | 47.51622 | 0.7135933 | 26.71449
65 | 0.0002032713 | 9.50408 | 1774.935 | 0 | 17428.54 | 126.5088 | 120.5122 | 3259.147 | 3295.107 | 57.08892 | 57.40299 | 0.6660506 | 26.00316
66 | 0.0002192469 | 9.432431 | 1605.354 | 0 | 17243.92 | 124.3811 | 121.5699 | 2964.674 | 2972.577 | 54.44878 | 54.52131 | 0.7151287 | 24.72178
67 | 0.0002147705 | 9.391779 | 1684.371 | 0 | 15555.92 | 113.8949 | 121.2362 | 2318.171 | 2372.066 | 48.14733 | 48.7038 | 0.7453231 | 25.08252
68 | 0.0002044688 | 9.480563 | 1681.043 | 0 | 17257.76 | 125.4132 | 120.8988 | 3063.257 | 3083.637 | 55.34668 | 55.53048 | 0.6818082 | 25.53105
69 | 0.000231619 | 9.40512 | 1627.608 | 0 | 16849.79 | 123.1652 | 120.2966 | 2932.028 | 2940.257 | 54.14817 | 54.22411 | 0.6925597 | 24.87781
70 | 0.0002327757 | 9.343593 | 1644.234 | 0 | 15044.9 | 112.3226 | 119.3681 | 2170.379 | 2220.018 | 46.58728 | 47.11703 | 0.7458516 | 24.66692
71 | 0.0002164052 | 9.437673 | 1638.785 | 0 | 16510.3 | 122.6894 | 118.5763 | 2915.678 | 2932.596 | 53.99698 | 54.15341 | 0.6710645 | 24.93536
72 | 0.0002255123 | 9.404838 | 1595.775 | 0 | 16180.93 | 120.6626 | 118.3868 | 2751.622 | 2756.802 | 52.45588 | 52.50523 | 0.6884336 | 24.54068
73 | 0.0002196487 | 9.375663 | 1642.538 | 0 | 14622.02 | 111.7556 | 117.0031 | 2165.578 | 2193.114 | 46.53574 | 46.83067 | 0.709533 | 24.72676
74 | 0.0002078324 | 9.439189 | 1690.733 | 0 | 15518.9 | 118.6169 | 116.2865 | 2663.46 | 2668.891 | 51.60869 | 51.66128 | 0.6471417 | 25.34605
75 | 0.0002109686 | 9.423287 | 1698.354 | 0 | 15422 | 118.4069 | 116.0939 | 2567.372 | 2572.722 | 50.66921 | 50.72197 | 0.6520169 | 25.41245
76 | 0.0002145444 | 9.389622 | 1757.421 | 0 | 14409.63 | 111.1694 | 116.2703 | 2173.793 | 2199.812 | 46.62391 | 46.90212 | 0.6786048 | 25.69146
77 | 0.0002206563 | 9.329492 | 1501.368 | 0 | 15666.35 | 119.3676 | 115.3474 | 2788.831 | 2804.994 | 52.80931 | 52.96212 | 0.6784931 | 23.3793

## trail2_04
layer | energy | entropy | contrast | idm | autocorrelation | mean_x | mean_y | variance_x | variance_y | standard_deviation_x | standard_deviation_y | correlation | dissimilarity
8 | 0.0001885446 | 9.423388 | 1535.998 | 0 | 13073.49 | 111.2574 | 105.7448 | 2043.67 | 2074.058 | 45.20692 | 45.54179 | 0.6356257 | 24.09784
9 | 0.0001957507 | 9.411019 | 1561.278 | 0 | 14489.88 | 116.9866 | 111.8269 | 2235.37 | 2261.993 | 47.27966 | 47.56038 | 0.626004 | 24.19254
10 | 0.0001866997 | 9.442412 | 1805.842 | 0 | 13706.61 | 107.3215 | 115.6394 | 2009.137 | 2078.325 | 44.82335 | 45.58861 | 0.6342462 | 25.83505
11 | 0.0001723967 | 9.561164 | 1903.104 | 0 | 16078.35 | 122.6593 | 118.2311 | 2589.45 | 2609.058 | 50.88658 | 51.07889 | 0.6064258 | 27.09232
12 | 0.0001798653 | 9.529784 | 1822.218 | 0 | 16672.49 | 124.7035 | 120.8435 | 2561.247 | 2576.146 | 50.60869 | 50.75568 | 0.6240299 | 26.73942
13 | 0.0001793647 | 9.500193 | 1861.764 | 0 | 15344.31 | 115.1666 | 121.2628 | 2150.159 | 2187.323 | 46.36976 | 46.76878 | 0.6358367 | 26.75616
14 | 0.0001783228 | 9.544068 | 1901.048 | 0 | 16586.69 | 123.9289 | 121.5374 | 2527.762 | 2533.482 | 50.27681 | 50.33366 | 0.6025105 | 27.32149
15 | 0.0001808457 | 9.543682 | 1819.119 | 0 | 16949.59 | 125.517 | 122.4374 | 2511.432 | 2520.917 | 50.11413 | 50.20867 | 0.6285971 | 26.9922
16 | 0.0001751638 | 9.537897 | 1811.278 | 0 | 15925.76 | 117.8514 | 122.4183 | 2314.949 | 2335.806 | 48.11385 | 48.33011 | 0.6444741 | 26.72721
17 | 0.0001750298 | 9.544133 | 1795.469 | 0 | 16597.57 | 123.8503 | 121.139 | 2557.377 | 2564.728 | 50.57047 | 50.64311 | 0.6225974 | 26.65321
18 | 0.0001921509 | 9.477707 | 1728.045 | 0 | 16098.83 | 121.629 | 120.0314 | 2378.336 | 2380.888 | 48.76813 | 48.7943 | 0.6301733 | 25.87988
19 | 0.0001863739 | 9.472384 | 1688.667 | 0 | 14969.12 | 114.5355 | 118.9532 | 2061.342 | 2080.859 | 45.40195 | 45.61638 | 0.649326 | 25.52036
20 | 0.0001783863 | 9.519907 | 1726.016 | 0 | 15852.89 | 120.7676 | 118.9055 | 2412.721 | 2416.188 | 49.11942 | 49.15471 | 0.6183541 | 26.16116
21 | 0.0001906094 | 9.461549 | 1776.253 | 0 | 15804.8 | 121.4698 | 118.1353 | 2382.735 | 2393.854 | 48.81321 | 48.92697 | 0.6092073 | 26.16093
22 | 0.0001866471 | 9.463076 | 1880.866 | 0 | 14784.96 | 112.0122 | 119.9692 | 2039.305 | 2102.619 | 45.1586 | 45.85426 | 0.6504936 | 26.64447
23 | 0.0001797625 | 9.583044 | 1970.487 | 0 | 17033.77 | 126.3483 | 120.9572 | 2891.493 | 2920.557 | 53.77256 | 54.04214 | 0.6025721 | 27.83258
24 | 0.0001888916 | 9.538738 | 1907.099 | 0 | 16825.2 | 124.6279 | 121.7493 | 2590.857 | 2599.144 | 50.90042 | 50.98176 | 0.6365612 | 27.34794
25 | 0.0001809621 | 9.535165 | 1969.495 | 0 | 15358.51 | 114.2608 | 121.536 | 2266.644 | 2319.573 | 47.60926 | 48.16192 | 0.641851 | 27.64655
26 | 0.0001771447 | 9.586309 | 1977.768 | 0 | 16984.45 | 125.6581 | 121.3168 | 2851.58 | 2870.427 | 53.40015 | 53.57633 | 0.6082024 | 27.98152
27 | 0.000189116 | 9.534325 | 1853.147 | 0 | 16853.1 | 123.915 | 122.4821 | 2577.809 | 2579.863 | 50.77206 | 50.79229 | 0.6498157 | 27.09379
28 | 0.000183332 | 9.539046 | 1849.822 | 0 | 15842.17 | 117.8744 | 121.162 | 2414.28 | 2425.09 | 49.13527 | 49.24515 | 0.6448391 | 26.89547
29 | 0.0001776484 | 9.569115 | 1812.892 | 0 | 16344.32 | 121.7244 | 120.5149 | 2619.411 | 2620.874 | 51.18013 | 51.19443 | 0.6391834 | 26.73555
30 | 0.0001781814 | 9.552034 | 1806.667 | 0 | 16014.15 | 121.9541 | 118.0069 | 2580.074 | 2595.654 | 50.79438 | 50.94751 | 0.6270681 | 26.65494
31 | 0.0001733384 | 9.535907 | 1894.899 | 0 | 14279.34 | 110.1839 | 117.3551 | 2096.656 | 2148.082 | 45.78921 | 46.34736 | 0.6355287 | 27.04312
32 | 0.0001707294 | 9.562814 | 1840.045 | 0 | 15508.49 | 120.0141 | 116.1712 | 2568.823 | 2583.591 | 50.68352 | 50.829 | 0.6080035 | 26.81355
33 | 0.0001808251 | 9.524849 | 1911.042 | 0 | 15313.37 | 118.2166 | 116.9011 | 2454.784 | 2456.515 | 49.54575 | 49.56322 | 0.6082849 | 27.11857
34 | 0.0001752367 | 9.5417 | 2131.823 | 0 | 14591.89 | 112.4621 | 117.8846 | 2273.249 | 2302.653 | 47.67855 | 47.98592 | 0.5832273 | 28.57266
35 | 0.0001675391 | 9.600658 | 2044.029 | 0 | 16089.81 | 123.0325 | 117.9866 | 2702.975 | 2728.436 | 51.99008 | 52.23437 | 0.5794744 | 28.51897
36 | 0.000182331 | 9.520835 | 1865.65 | 0 | 15420.2 | 118.307 | 117.9578 | 2367.518 | 2367.64 | 48.65708 | 48.65833 | 0.6187769 | 27.07587
37 | 0.000180257 | 9.505317 | 1884.506 | 0 | 14631.12 | 112.5077 | 117.8541 | 2161.714 | 2190.298 | 46.49419 | 46.80058 | 0.6303701 | 26.89946
38 | 0.0001712412 | 9.58085 | 1909.553 | 0 | 16196.82 | 122.6428 | 118.4962 | 2738.598 | 2755.793 | 52.33156 | 52.49559 | 0.6057685 | 27.46259
39 | 0.0001802481 | 9.54975 | 1866.99 | 0 | 15791.18 | 120.4277 | 118.2361 | 2482.023 | 2486.827 | 49.81987 | 49.86806 | 0.6248126 | 27.02855
40 | 0.0001825975 | 9.508013 | 1934.136 | 0 | 14510.65 | 111.5842 | 117.8983 | 2169.808 | 2209.677 | 46.58117 | 47.00717 | 0.6188649 | 27.2392
41 | 0.0001759681 | 9.56009 | 1953.486 | 0 | 15815.7 | 121.6271 | 117.5144 | 2596.798 | 2613.712 | 50.95872 | 51.12441 | 0.5845174 | 27.69838
42 | 0.0001846808 | 9.523625 | 1910.33 | 0 | 15558.8 | 119.2838 | 118.4867 | 2337.498 | 2338.133 | 48.34764 | 48.35421 | 0.6096643 | 27.25862
43 | 0.0001735986 | 9.552843 | 1982.998 | 0 | 15030.07 | 114.4548 | 119.0303 | 2315.054 | 2335.989 | 48.11497 | 48.33204 | 0.6048213 | 27.71515
44 | 0.0001696088 | 9.595797 | 1954.427 | 0 | 16298.94 | 123.4134 | 119.0624 | 2684.149 | 2703.08 | 51.80872 | 51.99111 | 0.5958915 | 27.80113
45 | 0.0001829314 | 9.536021 | 1899.733 | 0 | 15492.53 | 119.2701 | 117.8838 | 2348.781 | 2350.703 | 48.46417 | 48.484 | 0.6096625 | 27.20335
46 | 0.0001762065 | 9.525069 | 1971.821 | 0 | 14403.99 | 110.9421 | 117.9058 | 2130.035 | 2178.528 | 46.15226 | 46.67466 | 0.6143042 | 27.48931
47 | 0.000179538 | 9.576153 | 1977.135 | 0 | 16237.38 | 123.431 | 118.1746 | 2766.063 | 2793.693 | 52.59335 | 52.85537 | 0.5939202 | 27.77689
48 | 0.0001882972 | 9.523041 | 1921.945 | 0 | 15826.08 | 120.1949 | 118.7764 | 2470.735 | 2472.748 | 49.70645 | 49.72669 | 0.6270095 | 27.28642
49 | 0.0001771104 | 9.535247 | 1980.389 | 0 | 14818.01 | 112.718 | 118.4065 | 2348.575 | 2380.934 | 48.46207 | 48.79479 | 0.6222721 | 27.64262
50 | 0.0001770864 | 9.574717 | 1949.557 | 0 | 16161.24 | 122.2339 | 118.3596 | 2764.397 | 2779.408 | 52.5775 | 52.72006 | 0.6110308 | 27.60107
51 | 0.0001888192 | 9.523444 | 1906.958 | 0 | 15700.16 | 120.0852 | 117.6716 | 2514.497 | 2520.323 | 50.14471 | 50.20277 | 0.6234909 | 27.32061
52 | 0.000179702 | 9.50952 | 1902.192 | 0 | 14438.64 | 110.6532 | 117.5919 | 2227.478 | 2275.624 | 47.19611 | 47.70346 | 0.6337133 | 27.17602
53 | 0.0001776112 | 9.554928 | 1835.889 | 0 | 15917.08 | 122.0153 | 117.1965 | 2625.633 | 2648.856 | 51.24087 | 51.46697 | 0.6132819 | 26.97337
54 | 0.0001874862 | 9.496528 | 1699.239 | 0 | 15396.11 | 118.8472 | 116.8882 | 2351.107 | 2354.946 | 48.48817 | 48.52774 | 0.6393134 | 25.85854
55 | 0.0001860725 | 9.442726 | 1740.16 | 0 | 14408.99 | 109.9292 | 118.411 | 1993.495 | 2065.436 | 44.64852 | 45.44703 | 0.6861001 | 25.52839
56 | 0.0001878525 | 9.519167 | 1761.463 | 0 | 17092.76 | 126.2479 | 120.468 | 2913.464 | 2946.872 | 53.97649 | 54.28507 | 0.6429595 | 26.01518
57 | 0.0002050266 | 9.472782 | 1698.158 | 0 | 17049.1 | 125.14 | 121.6973 | 2681.192 | 2693.045 | 51.78018 | 51.89452 | 0.6772852 | 25.47872
58 | 0.0001971713 | 9.450364 | 1811.683 | 0 | 15449.3 | 113.8217 | 121.9457 | 2234.152 | 2300.152 | 47.26675 | 47.95984 | 0.6922506 | 25.83613
59 | 0.0002028006 | 9.493176 | 1862.717 | 0 | 17410.11 | 126.9339 | 122.2664 | 2930.756 | 2952.542 | 54.13642 | 54.33727 | 0.6426341 | 26.60859
60 | 0.0001988506 | 9.516916 | 1824.809 | 0 | 17185.31 | 125.8211 | 121.8291 | 2822.961 | 2838.898 | 53.13149 | 53.28126 | 0.6558591 | 26.54653
61 | 0.0001837638 | 9.501766 | 1857.811 | 0 | 15507.71 | 112.8394 | 123.012 | 2210.816 | 2314.299 | 47.01927 | 48.10712 | 0.7193502 | 26.73757
62 | 0.0002040705 | 9.538798 | 1884.579 | 0 | 18251.2 | 130.5226 | 123.9463 | 3179.808 | 3223.056 | 56.38975 | 56.77193 | 0.6476753 | 27.08584
63 | 0.000216629 | 9.473063 | 1827.733 | 0 | 18031.75 | 128.3484 | 125.4807 | 2860.291 | 2868.514 | 53.48164 | 53.55846 | 0.6725783 | 26.37206
64 | 0.0002011544 | 9.431048 | 1905.767 | 0 | 16677.6 | 117.6836 | 127.343 | 2291.633 | 2384.939 | 47.87094 | 48.83577 | 0.7235183 | 26.84833
65 | 0.0002350833 | 9.470483 | 1848.196 | 0 | 19499.66 | 135.6843 | 127.1008 | 3422.141 | 3495.82 | 58.49901 | 59.1254 | 0.6517055 | 26.82864
66 | 0.0002409884 | 9.383423 | 1660.621 | 0 | 18335.43 | 127.8962 | 127.9212 | 2703.294 | 2703.296 | 51.99316 | 51.99317 | 0.7305258 | 25.17569
67 | 0.0002124991 | 9.419029 | 1789.913 | 0 | 17084.42 | 120.4082 | 127.3201 | 2458.898 | 2506.674 | 49.58724 | 50.06665 | 0.7065248 | 26.26012
68 | 0.0002019471 | 9.521637 | 1806.211 | 0 | 18972.83 | 133.4317 | 126.5947 | 3151.716 | 3198.462 | 56.14012 | 56.55492 | 0.6554691 | 26.83552
69 | 0.0002184486 | 9.430399 | 1705.736 | 0 | 17734.68 | 125.9105 | 126.4215 | 2614.355 | 2614.616 | 51.13073 | 51.13328 | 0.6949436 | 25.65815
70 | 0.0002092739 | 9.421436 | 1747.867 | 0 | 16614.65 | 119.95 | 124.9583 | 2317.582 | 2342.666 | 48.14124 | 48.40106 | 0.6977988 | 25.81321
71 | 0.0001990309 | 9.490942 | 1669.147 | 0 | 18064.06 | 128.9559 | 124.5692 | 3004.168 | 3023.412 | 54.81026 | 54.98553 | 0.6636748 | 25.6324
72 | 0.0002209512 | 9.403794 | 1557.879 | 0 | 17237.57 | 124.7449 | 123.5901 | 2578.701 | 2580.035 | 50.78088 | 50.79401 | 0.705744 | 24.55109
73 | 0.0002185151 | 9.377803 | 1580.172 | 0 | 15946.15 | 117.0451 | 122.4968 | 2201.739 | 2231.461 | 46.92264 | 47.23829 | 0.7256914 | 24.51083
74 | 0.0002034421 | 9.458706 | 1603.629 | 0 | 17366.29 | 125.7589 | 122.8472 | 2866.785 | 2875.264 | 53.54233 | 53.62146 | 0.6677749 | 24.97903
75 | 0.0002237158 | 9.402397 | 1635.553 | 0 | 17129.98 | 125.5536 | 122.4302 | 2586.582 | 2596.338 | 50.85839 | 50.95422 | 0.6785653 | 25.03932
76 | 0.0002199312 | 9.38074 | 1723.892 | 0 | 15796.54 | 115.9613 | 122.968 | 2154.083 | 2203.177 | 46.41203 | 46.93794 | 0.7055559 | 25.56733
77 | 0.0002245114 | 9.348628 | 1466.808 | 0 | 17603.3 | 127.6266 | 121.9093 | 2947.634 | 2980.323 | 54.292 | 54.59222 | 0.6897985 | 23.37953

## trail3_01
layer | energy | entropy | contrast | idm | autocorrelation | mean_x | mean_y | variance_x | variance_y | standard_deviation_x | standard_deviation_y | correlation | dissimilarity
8 | 0.0001790917 | 9.492465 | 1922.644 | 0 | 16555.87 | 128.8676 | 118.4046 | 2231.14 | 2340.614 | 47.23486 | 48.37981 | 0.5677387 | 27.86631
9 | 0.0001843829 | 9.463127 | 1765.823 | 0 | 17143.05 | 124.7416 | 126.9411 | 2131.04 | 2135.879 | 46.16312 | 46.21549 | 0.6132173 | 26.55923
10 | 0.0001801713 | 9.514413 | 1927.137 | 0 | 18058.8 | 127.3814 | 130.5158 | 2349.851 | 2359.676 | 48.47518 | 48.57641 | 0.608795 | 27.9228
11 | 0.0001823428 | 9.545844 | 1895.467 | 0 | 19975.3 | 139.3275 | 131.3079 | 2707.463 | 2771.776 | 52.03322 | 52.6476 | 0.613467 | 28.02345
12 | 0.0001795228 | 9.529474 | 1787.2 | 0 | 18075.54 | 127.3329 | 130.2679 | 2286.471 | 2295.086 | 47.81698 | 47.90698 | 0.6496535 | 26.9939
13 | 0.0001758759 | 9.545727 | 1898.647 | 0 | 17605.49 | 124.3592 | 130.2117 | 2263.001 | 2297.253 | 47.57096 | 47.92962 | 0.6195013 | 27.94672
14 | 0.0001843861 | 9.54215 | 1976.259 | 0 | 19665.55 | 139.0242 | 130.2852 | 2600.789 | 2677.16 | 50.99779 | 51.74114 | 0.5884805 | 28.81021
15 | 0.0001813685 | 9.53164 | 1845.04 | 0 | 18097.98 | 127.4882 | 130.9824 | 2224.654 | 2236.864 | 47.1661 | 47.29535 | 0.6272986 | 27.56544
16 | 0.0001774686 | 9.56076 | 1884.224 | 0 | 17993.57 | 126.5255 | 130.9344 | 2287.786 | 2307.224 | 47.83067 | 48.03345 | 0.6211556 | 27.87867
17 | 0.0001793928 | 9.586234 | 1953.242 | 0 | 19922.11 | 138.9271 | 131.752 | 2669.191 | 2720.672 | 51.66413 | 52.15999 | 0.6005063 | 28.74667
18 | 0.0001802192 | 9.570325 | 1912.349 | 0 | 18400.96 | 129.8324 | 130.5302 | 2361.884 | 2362.372 | 48.59914 | 48.60415 | 0.6155353 | 28.19334
19 | 0.0001799447 | 9.554848 | 1951.971 | 0 | 17422.1 | 122.9315 | 130.5029 | 2201.758 | 2259.084 | 46.92278 | 47.52972 | 0.6184307 | 28.25897
20 | 0.0001755533 | 9.595167 | 2020.765 | 0 | 19542.04 | 138.891 | 129.3568 | 2643.083 | 2733.986 | 51.41083 | 52.28744 | 0.5861292 | 29.21096
21 | 0.0001677092 | 9.589955 | 1962.418 | 0 | 17881.68 | 126.2286 | 130.4385 | 2328.205 | 2345.928 | 48.2514 | 48.43471 | 0.6061738 | 28.62524
22 | 0.0001717273 | 9.575612 | 1954.869 | 0 | 17904.79 | 126.3485 | 130.5287 | 2255.6 | 2273.074 | 47.49306 | 47.67667 | 0.6239116 | 28.41043
23 | 0.0001857175 | 9.566528 | 1962.857 | 0 | 20080.79 | 139.2059 | 131.9147 | 2807.226 | 2860.388 | 52.98317 | 53.48251 | 0.6061191 | 28.52785
24 | 0.0001768894 | 9.567363 | 1911.748 | 0 | 18556.58 | 130.2869 | 130.7295 | 2448.915 | 2449.111 | 49.48644 | 49.48842 | 0.6224089 | 28.02206
25 | 0.0001793389 | 9.533793 | 1953.015 | 0 | 17386.24 | 122.5737 | 130.624 | 2148.248 | 2213.056 | 46.34911 | 47.04304 | 0.6307166 | 28.16576
26 | 0.000182263 | 9.566021 | 1959.535 | 0 | 19710.87 | 139.0289 | 129.7644 | 2731.737 | 2817.568 | 52.26593 | 53.08068 | 0.6019194 | 28.69754
27 | 0.0001753314 | 9.56635 | 1852.683 | 0 | 18176.74 | 127.6699 | 130.3282 | 2421.541 | 2428.608 | 49.20907 | 49.28083 | 0.634126 | 27.77659
28 | 0.0001801105 | 9.535937 | 1836.142 | 0 | 17633.81 | 124.5818 | 129.9799 | 2198.999 | 2228.139 | 46.89337 | 47.20306 | 0.6508792 | 27.41166
29 | 0.0001774834 | 9.57554 | 1895.179 | 0 | 19512.57 | 137.706 | 129.2724 | 2749.661 | 2820.786 | 52.43713 | 53.11099 | 0.6143758 | 28.10712
30 | 0.0001672281 | 9.594599 | 1855.369 | 0 | 17400.72 | 125.545 | 126.341 | 2430.144 | 2430.778 | 49.29642 | 49.30285 | 0.6333303 | 27.52526
31 | 0.0001733128 | 9.527391 | 1770.028 | 0 | 15575.65 | 115.8616 | 122.836 | 2080.853 | 2129.495 | 45.61631 | 46.1464 | 0.6383352 | 26.48661
32 | 0.0001748602 | 9.541034 | 1763.752 | 0 | 16805.09 | 127.2331 | 120.8661 | 2383.362 | 2423.901 | 48.8196 | 49.23304 | 0.5936937 | 26.79344
33 | 0.0001716124 | 9.530473 | 1816.479 | 0 | 15820.23 | 119.5004 | 122.1305 | 2048.676 | 2055.594 | 45.26222 | 45.33858 | 0.5972479 | 27.18777
34 | 0.0001710665 | 9.556795 | 1902.402 | 0 | 16166.48 | 119.7481 | 124.1878 | 2157.293 | 2177.004 | 46.44659 | 46.65829 | 0.5976917 | 27.71029
35 | 0.000171897 | 9.58668 | 1887.063 | 0 | 18464.78 | 133.3635 | 126.584 | 2608.37 | 2654.333 | 51.07212 | 51.52014 | 0.601671 | 27.92832
36 | 0.0001710366 | 9.576001 | 1937.111 | 0 | 17631.73 | 126.7555 | 127.97 | 2325.72 | 2327.196 | 48.22563 | 48.24092 | 0.6064536 | 28.27733
37 | 0.0001682885 | 9.58373 | 2108.735 | 0 | 17415.3 | 123.849 | 129.5061 | 2303.478 | 2335.48 | 47.99447 | 48.32672 | 0.5933184 | 29.33338
38 | 0.0001712656 | 9.601846 | 2156.144 | 0 | 19540.7 | 138.0335 | 129.6362 | 2820.005 | 2890.52 | 53.10361 | 53.76346 | 0.5767405 | 29.95279
39 | 0.0001653016 | 9.595703 | 2067.406 | 0 | 17866.02 | 127.1142 | 129.1479 | 2433.903 | 2438.039 | 49.3345 | 49.3764 | 0.5950559 | 29.21834
40 | 0.0001712104 | 9.571026 | 2020.247 | 0 | 17020.53 | 122.1959 | 128.2542 | 2209.967 | 2246.671 | 47.01018 | 47.39895 | 0.6051641 | 28.87427
41 | 0.0001777164 | 9.589935 | 1934.978 | 0 | 19197.41 | 135.5833 | 129.4966 | 2658.636 | 2695.683 | 51.56186 | 51.91987 | 0.6125659 | 28.46655
42 | 0.0001726877 | 9.596935 | 1923.765 | 0 | 18722.33 | 130.7989 | 130.7234 | 2583.257 | 2583.263 | 50.82563 | 50.82569 | 0.6286301 | 28.29477
43 | 0.0001687899 | 9.603513 | 2030.067 | 0 | 18094.71 | 125.854 | 131.4133 | 2469.828 | 2500.735 | 49.69729 | 50.00727 | 0.6260471 | 28.93117
44 | 0.0001717148 | 9.601536 | 1990.907 | 0 | 19668.11 | 137.7036 | 130.3381 | 2783.674 | 2837.925 | 52.76044 | 53.27209 | 0.6120033 | 28.93744
45 | 0.0001697373 | 9.601584 | 1990.305 | 0 | 17930.43 | 127.2862 | 128.9462 | 2456.151 | 2458.907 | 49.5595 | 49.5873 | 0.617453 | 28.71668
46 | 0.000178192 | 9.571118 | 2029.647 | 0 | 17025.22 | 122.1204 | 127.935 | 2308.732 | 2342.54 | 48.0492 | 48.39974 | 0.6027706 | 28.85059
47 | 0.0001739661 | 9.595843 | 1950.569 | 0 | 18879.36 | 134.6062 | 128.4933 | 2603.439 | 2640.807 | 51.02379 | 51.38867 | 0.6038855 | 28.65288
48 | 0.0001663652 | 9.602556 | 1941.633 | 0 | 18171.6 | 128.7158 | 129.5205 | 2441.565 | 2442.213 | 49.41212 | 49.41867 | 0.6144101 | 28.41082
49 | 0.0001665733 | 9.593651 | 2025.777 | 0 | 17715.38 | 125.3146 | 129.6821 | 2403.227 | 2422.301 | 49.02263 | 49.2168 | 0.6069303 | 28.92293
50 | 0.0001692389 | 9.611721 | 1955.387 | 0 | 19069.58 | 134.8964 | 129.0669 | 2715.349 | 2749.332 | 52.10894 | 52.43401 | 0.6071765 | 28.65372
51 | 0.0001713399 | 9.588417 | 1969.493 | 0 | 17897.2 | 127.0121 | 129.1193 | 2398.326 | 2402.766 | 48.97263 | 49.01794 | 0.623834 | 28.44818
52 | 0.0001709412 | 9.61119 | 2157.38 | 0 | 17813.1 | 125.5516 | 130.0809 | 2510.02 | 2530.534 | 50.10005 | 50.30437 | 0.5877464 | 29.68904
53 | 0.0001755554 | 9.625667 | 2125.661 | 0 | 19599.2 | 137.7301 | 130.2914 | 2761.643 | 2816.979 | 52.55126 | 53.07515 | 0.5930795 | 30.0013
54 | 0.0001716081 | 9.59663 | 1982.02 | 0 | 18160.79 | 127.7081 | 130.2957 | 2479.259 | 2485.954 | 49.79207 | 49.85926 | 0.6126696 | 28.80446
55 | 0.0001852708 | 9.52244 | 1785.058 | 0 | 17745.93 | 125.4948 | 129.6366 | 2283.973 | 2301.128 | 47.79085 | 47.96999 | 0.6443747 | 26.93517
56 | 0.0001980315 | 9.481315 | 1727.217 | 0 | 19463.23 | 135.8803 | 131.3849 | 2472.306 | 2492.516 | 49.72215 | 49.92497 | 0.6488402 | 26.61727
57 | 0.0001899017 | 9.525271 | 1910.731 | 0 | 19054.27 | 132.5932 | 131.9524 | 2571.938 | 2572.349 | 50.71419 | 50.71824 | 0.6058459 | 27.82704
58 | 0.0001894206 | 9.517991 | 1828.616 | 0 | 18358.35 | 127.4712 | 132.3038 | 2273.614 | 2296.968 | 47.68228 | 47.92655 | 0.6535329 | 27.17385
59 | 0.0001951003 | 9.515005 | 1650.977 | 0 | 20002.94 | 137.1453 | 133.0214 | 2627.851 | 2644.858 | 51.26247 | 51.42809 | 0.6674866 | 26.1587
60 | 0.0001871419 | 9.552489 | 1818.633 | 0 | 19256.85 | 134.5535 | 130.8545 | 2616.08 | 2629.763 | 51.14753 | 51.28112 | 0.629064 | 27.24628
61 | 0.0001768614 | 9.529495 | 1827.923 | 0 | 17108.08 | 120.7719 | 130.1793 | 2071.807 | 2160.307 | 45.51701 | 46.479 | 0.6551905 | 27.31023
62 | 0.0001842412 | 9.537445 | 1746.467 | 0 | 19244.69 | 135.3123 | 130.3115 | 2482.853 | 2507.862 | 49.82816 | 50.07848 | 0.6460057 | 27.02614
63 | 0.0001894839 | 9.548347 | 1923.874 | 0 | 19629.75 | 134.9318 | 133.2434 | 2685.698 | 2688.55 | 51.82364 | 51.85114 | 0.6144199 | 28.14292
64 | 0.0001879486 | 9.554843 | 1872.882 | 0 | 19012.9 | 129.5421 | 134.4587 | 2413.34 | 2437.513 | 49.12566 | 49.37108 | 0.657583 | 27.72439
65 | 0.0001895489 | 9.55559 | 1747.855 | 0 | 20608.67 | 138.8462 | 135.2904 | 2733.09 | 2745.734 | 52.27889 | 52.39968 | 0.6658977 | 26.9934
66 | 0.0001921837 | 9.540648 | 1883.154 | 0 | 20512.03 | 137.8103 | 136.2292 | 2715.527 | 2718.028 | 52.11063 | 52.13462 | 0.639835 | 28.03311
67 | 0.0001871018 | 9.540483 | 1861.199 | 0 | 19614.52 | 131.9856 | 136.2757 | 2452.491 | 2470.896 | 49.52255 | 49.70803 | 0.6613942 | 27.8212
68 | 0.0001959142 | 9.525129 | 1735.101 | 0 | 20629.9 | 139.0284 | 135.2971 | 2740.556 | 2754.479 | 52.35022 | 52.48303 | 0.662352 | 26.89327
69 | 0.0001988923 | 9.500952 | 1741.568 | 0 | 19983.09 | 135.0383 | 135.1405 | 2622.207 | 2622.218 | 51.20739 | 51.20749 | 0.6612807 | 26.81971
70 | 0.0001971968 | 9.490996 | 1731.623 | 0 | 19319.41 | 131.4665 | 134.818 | 2353.133 | 2364.366 | 48.50901 | 48.62465 | 0.6763808 | 26.70613
71 | 0.0001939735 | 9.528524 | 1752.396 | 0 | 20352.83 | 138.0124 | 134.8715 | 2669.344 | 2679.209 | 51.66562 | 51.76101 | 0.6502496 | 27.09156
72 | 0.0001907229 | 9.523612 | 1735.208 | 0 | 19937.65 | 135.073 | 134.7089 | 2614.535 | 2614.668 | 51.13243 | 51.13372 | 0.6663241 | 26.90601
73 | 0.0001918808 | 9.490176 | 1742.797 | 0 | 18676.44 | 131.1545 | 130.4725 | 2491.995 | 2492.461 | 49.91981 | 49.92448 | 0.6277262 | 26.68015
74 | 0.0001935234 | 9.468085 | 1797.945 | 0 | 17764 | 125.1905 | 131.4173 | 1976.465 | 2015.239 | 44.45733 | 44.89128 | 0.6573269 | 27.09049
75 | 0.0001880925 | 9.532922 | 1761.685 | 0 | 19936.22 | 137.9743 | 132.3016 | 2659.34 | 2691.52 | 51.56871 | 51.87979 | 0.6287184 | 27.11752
76 | 0.0001833706 | 9.549976 | 1809.615 | 0 | 19547.91 | 133.8003 | 133.7716 | 2574.907 | 2574.909 | 50.74344 | 50.74346 | 0.6405246 | 27.46143
77 | 0.0002068709 | 9.386716 | 1572.99 | 0 | 18668.85 | 129.5728 | 131.6671 | 2325.68 | 2330.067 | 48.22512 | 48.27058 | 0.6909801 | 24.53817

## trail3_02
layer | energy | entropy | contrast | idm | autocorrelation | mean_x | mean_y | variance_x | variance_y | standard_deviation_x | standard_deviation_y | correlation | dissimilarity
8 | 0.0002098652 | 9.440314 | 1690.056 | 0 | 19816.16 | 138.6568 | 131.7272 | 2504.149 | 2552.168 | 50.04129 | 50.51881 | 0.6136551 | 25.85685
9 | 0.0002269905 | 9.327374 | 1578.935 | 0 | 19096.89 | 131.9085 | 134.0612 | 2124.523 | 2129.158 | 46.09242 | 46.14268 | 0.6644308 | 24.53788
10 | 0.0002187533 | 9.381165 | 1676.691 | 0 | 19236.54 | 131.6973 | 135.4072 | 2153.641 | 2167.405 | 46.40725 | 46.55531 | 0.6497695 | 25.55184
11 | 0.0002196292 | 9.407694 | 1707.042 | 0 | 21148.37 | 142.5071 | 136.7437 | 2604.789 | 2638.006 | 51.03703 | 51.36142 | 0.6338288 | 26.0125
12 | 0.0002271033 | 9.357194 | 1691.497 | 0 | 20267.54 | 136.0219 | 137.6955 | 2353.765 | 2356.567 | 48.51546 | 48.54433 | 0.6530312 | 25.57972
13 | 0.0002067831 | 9.442205 | 1884.329 | 0 | 19931.35 | 134.4796 | 137.617 | 2243.379 | 2253.224 | 47.36416 | 47.46797 | 0.6336908 | 27.43815
14 | 0.0001977384 | 9.504635 | 1940.482 | 0 | 21090.99 | 142.4149 | 136.4754 | 2797.51 | 2832.789 | 52.89138 | 53.22383 | 0.5878761 | 28.2145
15 | 0.0002179615 | 9.385142 | 1738.549 | 0 | 19393.88 | 132.6733 | 135.5759 | 2141.218 | 2149.644 | 46.27313 | 46.36408 | 0.6556517 | 26.17117
16 | 0.0002147222 | 9.408738 | 1748.417 | 0 | 19074.67 | 131.5868 | 134.3992 | 2194.213 | 2202.125 | 46.84228 | 46.92666 | 0.6321504 | 26.40359
17 | 0.0002008779 | 9.492341 | 1840.594 | 0 | 20154.9 | 138.8274 | 133.8487 | 2618.927 | 2643.715 | 51.17532 | 51.41694 | 0.5978421 | 27.44076
18 | 0.0002038953 | 9.422792 | 1773.91 | 0 | 18789.89 | 131.2934 | 132.7308 | 2161.461 | 2163.528 | 46.49136 | 46.51359 | 0.6304204 | 26.58205
19 | 0.0001980444 | 9.44007 | 1787.624 | 0 | 18129.67 | 127.8487 | 131.2636 | 2184.06 | 2195.722 | 46.7338 | 46.85842 | 0.6154913 | 26.69915
20 | 0.0001911377 | 9.493735 | 1814.394 | 0 | 19114.89 | 134.6079 | 130.7887 | 2493.645 | 2508.232 | 49.93632 | 50.08217 | 0.6036784 | 27.12414
21 | 0.0001979654 | 9.444921 | 1775.8 | 0 | 18433.79 | 130.0098 | 130.9692 | 2265.369 | 2266.29 | 47.5958 | 47.60548 | 0.6207761 | 26.73865
22 | 0.0001908288 | 9.486977 | 1799.731 | 0 | 18310.34 | 128.3031 | 131.8223 | 2183.448 | 2195.834 | 46.72726 | 46.85961 | 0.6380852 | 27.13139
23 | 0.0001854575 | 9.553926 | 1871.317 | 0 | 19717.63 | 137.0004 | 131.9583 | 2718.326 | 2743.749 | 52.13742 | 52.38066 | 0.6002719 | 28.01915
24 | 0.0001972674 | 9.475281 | 1830.635 | 0 | 18425.39 | 130.3835 | 130.3163 | 2292.08 | 2292.085 | 47.8756 | 47.87565 | 0.625779 | 27.31454
25 | 0.0001925886 | 9.476878 | 1805.352 | 0 | 17362.69 | 123.5617 | 129.4658 | 2124.923 | 2159.782 | 46.09678 | 46.47336 | 0.6375074 | 26.99043
26 | 0.0001895523 | 9.529518 | 1888.602 | 0 | 18717.48 | 134.5038 | 127.4891 | 2649.312 | 2698.517 | 51.47137 | 51.94716 | 0.5870908 | 27.72368
27 | 0.0001940721 | 9.459793 | 1822.075 | 0 | 17210.84 | 124.6558 | 127.6209 | 2112.9 | 2121.692 | 45.9662 | 46.06173 | 0.6150312 | 26.88238
28 | 0.000184899 | 9.500482 | 1852.38 | 0 | 17142.4 | 123.4342 | 128.1971 | 2098.727 | 2121.412 | 45.81179 | 46.05871 | 0.6248879 | 27.42049
29 | 0.0001763349 | 9.582066 | 2000.807 | 0 | 19274.44 | 136.4722 | 129.3231 | 2790.926 | 2842.036 | 52.82915 | 53.31068 | 0.5771555 | 29.00863
30 | 0.0001938515 | 9.472222 | 1857.171 | 0 | 18110.93 | 128.353 | 130.4644 | 2223.821 | 2228.281 | 47.15727 | 47.20454 | 0.6134168 | 27.34094
31 | 0.0002044313 | 9.428675 | 1807.144 | 0 | 17904.37 | 126.5172 | 131.3849 | 2007.164 | 2030.859 | 44.80125 | 45.06493 | 0.6349667 | 26.71286
32 | 0.000203424 | 9.485839 | 1956.677 | 0 | 20042.71 | 139.0975 | 132.654 | 2713.252 | 2754.771 | 52.08879 | 52.48582 | 0.5819141 | 28.11143
33 | 0.0002133045 | 9.427862 | 1858.757 | 0 | 18977.86 | 132.3294 | 132.5019 | 2351.976 | 2352.007 | 48.49707 | 48.49739 | 0.6139611 | 27.01255
34 | 0.0002062675 | 9.434425 | 1802.9 | 0 | 17938.37 | 125.9238 | 132.0053 | 2042.814 | 2079.8 | 45.19736 | 45.60468 | 0.6383665 | 26.64333
35 | 0.0002070376 | 9.477966 | 1845.656 | 0 | 19846.74 | 137.8139 | 132.557 | 2589.433 | 2617.069 | 50.88634 | 51.15716 | 0.6063994 | 27.35188
36 | 0.0002145556 | 9.423536 | 1814.429 | 0 | 19367.35 | 134.0528 | 133.3014 | 2436.768 | 2437.334 | 49.36351 | 49.36925 | 0.6146703 | 26.86389
37 | 0.0002004445 | 9.443699 | 1754.536 | 0 | 18298.77 | 127.8431 | 132.5414 | 2057.21 | 2079.285 | 45.35635 | 45.59905 | 0.6548283 | 26.76808
38 | 0.0001893745 | 9.519229 | 1798.989 | 0 | 19319.55 | 135.7858 | 130.7516 | 2610.894 | 2636.239 | 51.0968 | 51.3442 | 0.5966741 | 27.40207
39 | 0.0002085103 | 9.424941 | 1766.361 | 0 | 18059.54 | 128.6186 | 129.8657 | 2175.774 | 2177.331 | 46.64511 | 46.66179 | 0.6232053 | 26.57661
40 | 0.0001996877 | 9.44547 | 1834.355 | 0 | 17545.68 | 125.142 | 130.0827 | 2059.268 | 2083.679 | 45.37903 | 45.6472 | 0.6116145 | 27.06067
41 | 0.0001922577 | 9.507993 | 1894.177 | 0 | 19191.26 | 136.4431 | 129.7414 | 2549.281 | 2594.195 | 50.4903 | 50.93313 | 0.5790017 | 27.81432
42 | 0.0002074458 | 9.417925 | 1797.864 | 0 | 17961.7 | 127.6966 | 130.2795 | 2150.235 | 2156.908 | 46.3705 | 46.44239 | 0.6154883 | 26.58954
43 | 0.0002021076 | 9.4366 | 1862.618 | 0 | 17752.2 | 126.8762 | 129.962 | 2099.892 | 2109.415 | 45.82443 | 45.92823 | 0.6001813 | 27.10211
44 | 0.0001919491 | 9.49265 | 1827.083 | 0 | 19085.97 | 135.3044 | 129.9499 | 2541.352 | 2570.023 | 50.41174 | 50.69531 | 0.5882002 | 27.26907
45 | 0.0002056268 | 9.400142 | 1739.211 | 0 | 17771.28 | 127.5486 | 129.046 | 2117.612 | 2119.856 | 46.0174 | 46.04178 | 0.6190974 | 26.22012
46 | 0.0002063623 | 9.42028 | 1757.591 | 0 | 17282.79 | 124.0744 | 129.0192 | 2021.786 | 2046.239 | 44.96413 | 45.23523 | 0.6267804 | 26.3469
47 | 0.0001972997 | 9.485078 | 1791.268 | 0 | 19013.6 | 135.5054 | 128.8882 | 2561.12 | 2604.907 | 50.60741 | 51.03819 | 0.5995571 | 27.00978
48 | 0.0002037679 | 9.428669 | 1795.098 | 0 | 17765.07 | 127.2743 | 129.1184 | 2175.778 | 2179.179 | 46.64514 | 46.68159 | 0.6115667 | 26.60561
49 | 0.000197287 | 9.454518 | 1860.2 | 0 | 17253.8 | 124.435 | 128.6203 | 2046.85 | 2064.367 | 45.24203 | 45.43521 | 0.6076059 | 27.0354
50 | 0.000192822 | 9.506378 | 1864.25 | 0 | 18621 | 134.01 | 127.6379 | 2622.365 | 2662.97 | 51.20894 | 51.60387 | 0.573793 | 27.54748
51 | 0.0002130781 | 9.39007 | 1706.847 | 0 | 17241.86 | 124.5381 | 128.3076 | 1963.503 | 1977.714 | 44.31129 | 44.47136 | 0.6407858 | 26.0266
52 | 0.0002028187 | 9.456392 | 1767.656 | 0 | 17358.34 | 126.1777 | 127.441 | 2139 | 2140.597 | 46.24918 | 46.26644 | 0.5973385 | 26.71684
53 | 0.0001893201 | 9.517638 | 1877.494 | 0 | 18056.3 | 131.6528 | 126.7814 | 2410.172 | 2433.903 | 49.09342 | 49.33452 | 0.5636708 | 27.79841
54 | 0.0002069369 | 9.39933 | 1717.255 | 0 | 16680.68 | 122.6271 | 126.5589 | 1920.332 | 1935.792 | 43.82144 | 43.99749 | 0.6022594 | 26.05451
55 | 0.0002014312 | 9.435789 | 1732.292 | 0 | 17443.13 | 125.3836 | 129.3818 | 1935.138 | 1951.125 | 43.99011 | 44.17145 | 0.628288 | 26.13908
56 | 0.000216002 | 9.42568 | 1732.515 | 0 | 20054.15 | 140.0626 | 131.8035 | 2643.007 | 2711.22 | 51.41008 | 52.06927 | 0.5952668 | 26.31365
57 | 0.0002413554 | 9.275243 | 1481.133 | 0 | 18451.81 | 130.0384 | 131.9017 | 1921.317 | 1924.79 | 43.83265 | 43.87226 | 0.6757925 | 23.95189
58 | 0.0002287822 | 9.311247 | 1650.705 | 0 | 17712.73 | 125.5118 | 131.8778 | 1797.315 | 1837.843 | 42.39461 | 42.86992 | 0.6385641 | 25.36955
59 | 0.0002230009 | 9.389855 | 1821.285 | 0 | 19978.37 | 140.0361 | 131.909 | 2573.202 | 2639.254 | 50.72666 | 51.37359 | 0.5780408 | 26.78041
60 | 0.0002306353 | 9.343076 | 1587.653 | 0 | 18750.92 | 130.1099 | 133.2249 | 2109.487 | 2119.191 | 45.92903 | 46.03456 | 0.6702284 | 24.6886
61 | 0.0002266871 | 9.368758 | 1543.503 | 0 | 18796.81 | 129.5301 | 133.7111 | 2150.978 | 2168.461 | 46.37851 | 46.5666 | 0.684007 | 24.56902
62 | 0.0002282784 | 9.390265 | 1632.585 | 0 | 20484.5 | 141.4607 | 133.0548 | 2636.079 | 2706.739 | 51.34263 | 52.0262 | 0.6223992 | 25.52447
63 | 0.0002482872 | 9.268749 | 1493.48 | 0 | 18240.4 | 128.1607 | 132.2325 | 1858.306 | 1874.888 | 43.10785 | 43.29975 | 0.6929478 | 23.94136
64 | 0.0002335427 | 9.322454 | 1476.27 | 0 | 17943.77 | 127.1658 | 130.6206 | 1978.4 | 1990.336 | 44.47912 | 44.6131 | 0.6719219 | 24.05594
65 | 0.000218821 | 9.380733 | 1599.459 | 0 | 19229.08 | 136.5798 | 129.3708 | 2561.941 | 2613.913 | 50.6155 | 51.12633 | 0.6027092 | 25.16462
66 | 0.0002561007 | 9.208091 | 1545.207 | 0 | 17268.35 | 124.1888 | 129.6983 | 1709.623 | 1739.978 | 41.34739 | 41.71285 | 0.6733298 | 23.90751
67 | 0.0002351482 | 9.30724 | 1654.491 | 0 | 17861.54 | 128.3699 | 129.3526 | 2023.133 | 2024.1 | 44.97912 | 44.98986 | 0.6209699 | 25.18221
68 | 0.000206911 | 9.407652 | 1778.608 | 0 | 18857.99 | 135.4906 | 127.9657 | 2628.142 | 2684.767 | 51.2653 | 51.81463 | 0.5721819 | 26.61698
69 | 0.0002407001 | 9.210873 | 1559.935 | 0 | 16492.95 | 119.9796 | 127.9699 | 1634.24 | 1698.086 | 40.42563 | 41.20773 | 0.6838615 | 24.18835
70 | 0.0002311223 | 9.305017 | 1523.298 | 0 | 17572.98 | 128.3543 | 126.84 | 2045.898 | 2048.192 | 45.23142 | 45.25676 | 0.6314368 | 24.40494
71 | 0.0002202098 | 9.363001 | 1589.863 | 0 | 18422.39 | 132.1781 | 128.2799 | 2421.495 | 2436.691 | 49.20858 | 49.36275 | 0.603786 | 25.15515
72 | 0.0002738991 | 9.109389 | 1214.004 | 0 | 16950.86 | 124.2798 | 126.1628 | 1761.768 | 1765.314 | 41.97323 | 42.01546 | 0.7209515 | 21.17467
73 | 0.0002797017 | 9.057018 | 1096.839 | 0 | 16267.31 | 121.9111 | 123.4833 | 1742.295 | 1744.767 | 41.74067 | 41.77028 | 0.695932 | 20.14174
74 | 0.0002357229 | 9.26137 | 1536.111 | 0 | 16836.8 | 124.3223 | 126.1357 | 1821.246 | 1824.535 | 42.67589 | 42.71441 | 0.633812 | 24.30706
75 | 0.0002141869 | 9.356987 | 1759.655 | 0 | 17873.52 | 132.2034 | 125.0487 | 2439.548 | 2490.738 | 49.39167 | 49.90719 | 0.5443021 | 26.21865
76 | 0.0002508015 | 9.158836 | 1540.106 | 0 | 15915.83 | 118.6533 | 125.6934 | 1499.26 | 1548.825 | 38.72013 | 39.35497 | 0.6575122 | 23.79409
77 | 0.0002561761 | 9.106166 | 1195.929 | 0 | 16700.65 | 126.1042 | 122.4364 | 1963.51 | 1976.964 | 44.31111 | 44.46266 | 0.6400524 | 20.60816

## trail3_03
layer | energy | entropy | contrast | idm | autocorrelation | mean_x | mean_y | variance_x | variance_y | standard_deviation_x | standard_deviation_y | correlation | dissimilarity
8 | 0.0002207911 | 9.394269 | 1744.016 | 0 | 18405.34 | 133.733 | 126.9552 | 2464.35 | 2510.29 | 49.64211 | 50.10269 | 0.5738488 | 26.09805
9 | 0.000237899 | 9.297507 | 1621.325 | 0 | 17873.2 | 127.472 | 130.125 | 1980.354 | 1987.394 | 44.50102 | 44.58004 | 0.6482041 | 24.88807
10 | 0.0002187838 | 9.377584 | 1724.024 | 0 | 18079.45 | 129.0129 | 129.7497 | 2164.661 | 2165.204 | 46.52574 | 46.53158 | 0.6190149 | 25.92017
11 | 0.0002067248 | 9.432675 | 1721.448 | 0 | 18753.61 | 132.638 | 129.6082 | 2567.374 | 2576.554 | 50.66913 | 50.75964 | 0.607587 | 26.17398
12 | 0.0002324742 | 9.302672 | 1614.059 | 0 | 17833.81 | 127.4136 | 129.4278 | 2039.873 | 2043.93 | 45.16481 | 45.20971 | 0.6577184 | 24.83938
13 | 0.0002231354 | 9.368598 | 1700.675 | 0 | 17683.49 | 127.9681 | 127.8074 | 2168.617 | 2168.643 | 46.56828 | 46.56856 | 0.6124925 | 25.79153
14 | 0.0002093963 | 9.410597 | 1647.45 | 0 | 17622.95 | 128.0167 | 126.5235 | 2361.569 | 2363.798 | 48.59587 | 48.61881 | 0.603495 | 25.6056
15 | 0.0002454729 | 9.249922 | 1476.191 | 0 | 16649.07 | 123.5983 | 124.7984 | 1863.674 | 1865.115 | 43.17015 | 43.18683 | 0.6566463 | 23.72172
16 | 0.0002308701 | 9.298394 | 1568.073 | 0 | 16472.6 | 122.9057 | 124.3222 | 1920.656 | 1922.663 | 43.82516 | 43.84805 | 0.6206841 | 24.53926
17 | 0.0002033223 | 9.408151 | 1671.98 | 0 | 16972.07 | 126.1881 | 123.6304 | 2329.005 | 2335.547 | 48.25966 | 48.32739 | 0.5880251 | 25.65416
18 | 0.0002229733 | 9.319707 | 1575.782 | 0 | 16224.13 | 121.8079 | 122.9201 | 1979.408 | 1980.646 | 44.49041 | 44.50432 | 0.6320799 | 24.65294
19 | 0.0002155306 | 9.369087 | 1639.465 | 0 | 16107.36 | 120.8408 | 123.1729 | 1964.572 | 1970.011 | 44.32338 | 44.38469 | 0.6217168 | 25.24244
20 | 0.000194636 | 9.453749 | 1753.879 | 0 | 17012.7 | 126.935 | 123.2014 | 2375.674 | 2389.613 | 48.74077 | 48.88356 | 0.576748 | 26.36653
21 | 0.000212655 | 9.352801 | 1593.118 | 0 | 16282.59 | 121.8032 | 123.3602 | 1983.13 | 1985.554 | 44.53222 | 44.55944 | 0.6334455 | 24.90884
22 | 0.0002104778 | 9.370154 | 1612.433 | 0 | 16137.07 | 121.2316 | 122.6759 | 1996.432 | 1998.519 | 44.68134 | 44.70468 | 0.6332628 | 25.07294
23 | 0.0002046408 | 9.431328 | 1758.853 | 0 | 16612.03 | 124.8815 | 121.6584 | 2452.521 | 2462.91 | 49.52284 | 49.62762 | 0.5774467 | 26.30759
24 | 0.0002200143 | 9.337075 | 1640.067 | 0 | 15580.77 | 119.0123 | 120.7911 | 1923.445 | 1926.61 | 43.85703 | 43.89309 | 0.6260575 | 24.94505
25 | 0.0002087574 | 9.370845 | 1585.142 | 0 | 15417.95 | 118.4668 | 119.8305 | 1973.144 | 1975.004 | 44.42002 | 44.44095 | 0.6190511 | 24.75414
26 | 0.0001965313 | 9.418944 | 1589.428 | 0 | 15975.79 | 121.9495 | 119.8868 | 2265.489 | 2269.744 | 47.59708 | 47.64175 | 0.5978581 | 25.07037
27 | 0.000213295 | 9.336655 | 1606.595 | 0 | 15601.09 | 119.2942 | 121.0295 | 1847.197 | 1850.208 | 42.97891 | 43.01393 | 0.6291052 | 24.81201
28 | 0.0002065303 | 9.397231 | 1727.847 | 0 | 16309.88 | 121.7981 | 123.2861 | 2134.27 | 2136.484 | 46.19806 | 46.22202 | 0.6059421 | 26.02338
29 | 0.0001947367 | 9.468088 | 1788.622 | 0 | 17511.04 | 128.7614 | 124.4424 | 2511.283 | 2529.937 | 50.11262 | 50.2984 | 0.5902226 | 26.86226
30 | 0.0002264203 | 9.339963 | 1727.525 | 0 | 16582.68 | 122.6883 | 124.8081 | 2037.886 | 2042.38 | 45.14276 | 45.19251 | 0.6226264 | 25.60279
31 | 0.0002269121 | 9.362334 | 1716.549 | 0 | 16601.31 | 122.8654 | 124.5507 | 2111.912 | 2114.753 | 45.95543 | 45.98633 | 0.6143809 | 25.49267
32 | 0.0002075869 | 9.439972 | 1712.359 | 0 | 17328.84 | 128.0388 | 124.0696 | 2432.432 | 2448.188 | 49.31961 | 49.47908 | 0.5913862 | 25.96784
33 | 0.0002311922 | 9.339322 | 1635.605 | 0 | 16154.99 | 121.3173 | 123.3268 | 1883.635 | 1887.673 | 43.40074 | 43.44724 | 0.6328676 | 25.0406
34 | 0.0002126264 | 9.403451 | 1724.262 | 0 | 16126.14 | 120.7084 | 123.4204 | 2045 | 2052.355 | 45.2216 | 45.30285 | 0.5995662 | 25.79707
35 | 0.0002010735 | 9.463588 | 1775.311 | 0 | 17194.48 | 128.034 | 123.1708 | 2444.346 | 2467.997 | 49.44023 | 49.67885 | 0.5799711 | 26.49201
36 | 0.0002245691 | 9.32788 | 1625.411 | 0 | 16135.43 | 120.8352 | 123.4205 | 1940.188 | 1946.874 | 44.04749 | 44.12331 | 0.6287202 | 24.85451
37 | 0.0002154138 | 9.3614 | 1648.69 | 0 | 16124.38 | 121.3373 | 122.9995 | 1953.641 | 1956.405 | 44.19991 | 44.23116 | 0.6138001 | 25.22025
38 | 0.0002071456 | 9.423704 | 1630.888 | 0 | 17083.45 | 126.7283 | 123.5149 | 2369.221 | 2379.547 | 48.67455 | 48.78051 | 0.6025441 | 25.48213
39 | 0.0002342865 | 9.325638 | 1622.187 | 0 | 16447.24 | 122.4025 | 123.9229 | 2007.688 | 2010 | 44.80712 | 44.83291 | 0.6365973 | 24.86155
40 | 0.0002224419 | 9.366061 | 1726.698 | 0 | 16495.14 | 122.718 | 123.8817 | 2112.029 | 2113.383 | 45.95676 | 45.97149 | 0.6118545 | 25.68938
41 | 0.000209745 | 9.43724 | 1797.108 | 0 | 17100.3 | 126.5229 | 123.6769 | 2465.037 | 2473.137 | 49.64908 | 49.73058 | 0.5882303 | 26.45804
42 | 0.000224993 | 9.348634 | 1814.928 | 0 | 16465.66 | 121.8432 | 124.6539 | 2096.265 | 2104.165 | 45.78487 | 45.87107 | 0.6082546 | 26.15289
43 | 0.0002113297 | 9.412026 | 1831.383 | 0 | 16918.69 | 125.5503 | 124.2808 | 2228.224 | 2229.835 | 47.20392 | 47.22099 | 0.5900574 | 26.65481
44 | 0.0001970784 | 9.467055 | 1800.33 | 0 | 16959.71 | 125.4405 | 124.261 | 2360.732 | 2362.123 | 48.58725 | 48.60156 | 0.5811701 | 26.69649
45 | 0.0002208236 | 9.345739 | 1624.734 | 0 | 16084.82 | 121.7759 | 122.1902 | 1955.678 | 1955.85 | 44.2229 | 44.22484 | 0.6161531 | 25.00547
46 | 0.0002175983 | 9.358157 | 1601.663 | 0 | 15894.36 | 119.1796 | 123.0012 | 1916.767 | 1931.372 | 43.78081 | 43.94729 | 0.6419587 | 24.91897
47 | 0.0002110376 | 9.430258 | 1663.273 | 0 | 17277.31 | 127.9872 | 123.0563 | 2510.459 | 2534.772 | 50.1044 | 50.34644 | 0.6056143 | 25.61442
48 | 0.0002243146 | 9.354907 | 1634.274 | 0 | 16413.99 | 122.1388 | 123.5087 | 2072.18 | 2074.057 | 45.52109 | 45.54171 | 0.640982 | 25.07838
49 | 0.000217394 | 9.371954 | 1675.86 | 0 | 16229.19 | 120.434 | 124.031 | 2035.195 | 2048.134 | 45.11302 | 45.2562 | 0.6326635 | 25.54701
50 | 0.000206486 | 9.430983 | 1734.274 | 0 | 17529 | 129.4268 | 123.9919 | 2489.461 | 2518.998 | 49.89442 | 50.18955 | 0.5914812 | 26.32981
51 | 0.000229073 | 9.334957 | 1665.69 | 0 | 16391.09 | 121.9701 | 124.075 | 1979.514 | 1983.945 | 44.49159 | 44.54136 | 0.6346415 | 25.40184
52 | 0.0002139194 | 9.403345 | 1695.706 | 0 | 16170.42 | 120.9152 | 123.1696 | 2071.764 | 2076.847 | 45.51652 | 45.57232 | 0.6158181 | 25.75818
53 | 0.0001969961 | 9.475344 | 1740.912 | 0 | 17101.42 | 126.8382 | 123.3512 | 2429.84 | 2442 | 49.29332 | 49.4165 | 0.5976466 | 26.28647
54 | 0.0002223034 | 9.34942 | 1609.191 | 0 | 16286.03 | 122.0453 | 122.6826 | 2139.004 | 2139.41 | 46.24929 | 46.25368 | 0.6138876 | 24.83561
55 | 0.0002333839 | 9.283723 | 1469.738 | 0 | 15832.28 | 119.221 | 123.2103 | 1684.548 | 1700.463 | 41.0431 | 41.23653 | 0.6753798 | 23.63934
56 | 0.0002317524 | 9.316543 | 1488.611 | 0 | 17092.12 | 128.158 | 122.4951 | 2318.252 | 2350.32 | 48.14814 | 48.48001 | 0.596964 | 24.03818
57 | 0.0002691802 | 9.153261 | 1407.865 | 0 | 15943.8 | 120.0068 | 123.1206 | 1734.634 | 1744.33 | 41.64879 | 41.76503 | 0.6717627 | 22.73475
58 | 0.0002507963 | 9.214326 | 1414.364 | 0 | 16123.65 | 121.4201 | 122.6866 | 1885.149 | 1886.754 | 43.41818 | 43.43665 | 0.6506444 | 23.03773
59 | 0.0002166967 | 9.347946 | 1555.253 | 0 | 16985.35 | 126.5462 | 123.1768 | 2310.547 | 2321.9 | 48.06806 | 48.18601 | 0.6034996 | 24.51474
60 | 0.00024 | 9.247308 | 1453.503 | 0 | 16120.73 | 121.3179 | 122.7022 | 1903.481 | 1905.397 | 43.62875 | 43.65071 | 0.6483762 | 23.23381
61 | 0.0002400409 | 9.262697 | 1490.876 | 0 | 16175.04 | 120.428 | 124.3083 | 1796.137 | 1811.194 | 42.3807 | 42.55797 | 0.6680244 | 23.67367
62 | 0.000229556 | 9.32283 | 1664.304 | 0 | 17590.77 | 131.1136 | 123.079 | 2506.381 | 2570.937 | 50.06362 | 50.70427 | 0.5725942 | 25.23753
63 | 0.0002813668 | 9.104618 | 1470.567 | 0 | 15590.64 | 117.5189 | 123.3025 | 1614.727 | 1648.179 | 40.18354 | 40.59765 | 0.6744629 | 22.7861
64 | 0.0002708713 | 9.174067 | 1433.738 | 0 | 16063.64 | 121.3235 | 122.4261 | 1842.082 | 1843.297 | 42.91937 | 42.93353 | 0.6569353 | 22.9174
65 | 0.0002404693 | 9.29444 | 1564.303 | 0 | 17087.52 | 128.3016 | 121.5638 | 2528.704 | 2574.101 | 50.28614 | 50.73553 | 0.584303 | 24.28173
66 | 0.0002932523 | 9.04725 | 1357.842 | 0 | 14967.73 | 115.1247 | 120.9861 | 1452.717 | 1487.074 | 38.11439 | 38.56246 | 0.7070955 | 21.85378
67 | 0.0002608741 | 9.15621 | 1342.751 | 0 | 15361.37 | 119.5651 | 119.0042 | 1773.577 | 1773.892 | 42.11376 | 42.1175 | 0.6385786 | 22.28088
68 | 0.0002279001 | 9.270112 | 1523.29 | 0 | 15570.89 | 122.2143 | 116.8427 | 2262.986 | 2291.84 | 47.57074 | 47.87305 | 0.5669196 | 23.87429
69 | 0.000314215 | 8.945936 | 1304.529 | 0 | 13528.62 | 108.6375 | 115.9261 | 1313.392 | 1366.515 | 36.24065 | 36.9663 | 0.6977214 | 21.09738
70 | 0.000274811 | 9.094805 | 1289.736 | 0 | 14567.72 | 117.0869 | 115.1159 | 1738.536 | 1742.421 | 41.69566 | 41.74222 | 0.6258042 | 21.61386
71 | 0.0002449961 | 9.203796 | 1458.528 | 0 | 14921.82 | 119.5589 | 114.9874 | 2067.295 | 2088.193 | 45.46745 | 45.69669 | 0.5650889 | 23.17061
72 | 0.0003401281 | 8.861971 | 1065.081 | 0 | 13054.71 | 108.2548 | 112.215 | 1289.062 | 1304.746 | 35.90341 | 36.12117 | 0.699313 | 18.78979
73 | 0.0003650112 | 8.778609 | 912.0924 | 0 | 12921.34 | 108.8781 | 110.4926 | 1281.745 | 1284.352 | 35.80133 | 35.83772 | 0.6945494 | 17.42654
74 | 0.0002704594 | 9.089993 | 1335.042 | 0 | 14187.28 | 114.4114 | 115.1414 | 1631.497 | 1632.03 | 40.39169 | 40.39829 | 0.62131 | 21.81109
75 | 0.0002436686 | 9.20426 | 1501.405 | 0 | 15267.99 | 122.0282 | 114.9521 | 2203.399 | 2253.472 | 46.9403 | 47.47067 | 0.5567661 | 23.49663
76 | 0.0003106785 | 8.958651 | 1314.871 | 0 | 13506.54 | 108.4442 | 116.2433 | 1259.429 | 1320.256 | 35.48836 | 36.33526 | 0.6984573 | 21.33782
77 | 0.0002888947 | 8.983481 | 1057.804 | 0 | 14607.45 | 118.3937 | 113.5235 | 1815.848 | 1839.567 | 42.61256 | 42.88997 | 0.6385679 | 19.23676

## trail3_04
layer | energy | entropy | contrast | idm | autocorrelation | mean_x | mean_y | variance_x | variance_y | standard_deviation_x | standard_deviation_y | correlation | dissimilarity
8 | 0.0001825851 | 9.479702 | 1734.561 | 0 | 18384.25 | 135.9301 | 125.3755 | 2193.589 | 2304.988 | 46.83566 | 48.0102 | 0.5968131 | 26.46848
9 | 0.0002012409 | 9.409348 | 1500.045 | 0 | 18568.77 | 129.6746 | 132.763 | 2021.512 | 2031.05 | 44.9611 | 45.06705 | 0.6676502 | 24.64465
10 | 0.0001859396 | 9.494983 | 1760.65 | 0 | 19565.74 | 132.7293 | 136.413 | 2279.456 | 2293.026 | 47.74356 | 47.88547 | 0.6385151 | 26.77383
11 | 0.000190635 | 9.49698 | 1787.427 | 0 | 21996.59 | 146.7248 | 138.1926 | 2706.619 | 2779.419 | 52.02505 | 52.72007 | 0.6272389 | 27.19279
12 | 0.000191375 | 9.467131 | 1609.767 | 0 | 20121.63 | 135.4626 | 137.4637 | 2209.517 | 2213.522 | 47.00535 | 47.04792 | 0.6785005 | 25.64447
13 | 0.0001890795 | 9.468476 | 1657.146 | 0 | 19199.79 | 130.1092 | 136.5344 | 2139.412 | 2180.696 | 46.25367 | 46.69782 | 0.664582 | 25.90929
14 | 0.0001906685 | 9.505386 | 1750.474 | 0 | 21228.02 | 143.9144 | 135.9888 | 2605.752 | 2668.567 | 51.04648 | 51.65809 | 0.6284984 | 26.93439
15 | 0.0001915228 | 9.4966 | 1750.187 | 0 | 19764.2 | 134.1375 | 136.277 | 2321.468 | 2326.046 | 48.18151 | 48.229 | 0.638797 | 26.75267
16 | 0.0001861405 | 9.504412 | 1778.059 | 0 | 19172.6 | 130.7018 | 136.0001 | 2163.385 | 2191.458 | 46.51209 | 46.8129 | 0.6416927 | 27.02562
17 | 0.0001865819 | 9.524411 | 1698.241 | 0 | 21017.89 | 143.1811 | 135.2255 | 2570.645 | 2633.938 | 50.70142 | 51.3218 | 0.6364935 | 26.80631
18 | 0.0001917479 | 9.490072 | 1687.726 | 0 | 19333.57 | 131.9853 | 135.2485 | 2276.42 | 2287.068 | 47.71172 | 47.82318 | 0.6498693 | 26.44587
19 | 0.0001918057 | 9.485741 | 1738.784 | 0 | 19069.11 | 130.5359 | 135.2477 | 2156.861 | 2179.062 | 46.44196 | 46.68037 | 0.6524561 | 26.60082
20 | 0.0001838816 | 9.533238 | 1659.798 | 0 | 21244.24 | 143.3598 | 136.3887 | 2618.064 | 2666.661 | 51.16688 | 51.63958 | 0.6402297 | 26.39695
21 | 0.0001869764 | 9.506339 | 1672.441 | 0 | 19865.07 | 135.3121 | 135.9198 | 2265.069 | 2265.438 | 47.59267 | 47.59655 | 0.6504917 | 26.34512
22 | 0.0001872146 | 9.491524 | 1788.469 | 0 | 19028.22 | 129.045 | 136.8332 | 2076.675 | 2137.33 | 45.57042 | 46.23115 | 0.6505922 | 27.18788
23 | 0.0001848536 | 9.544332 | 1826.406 | 0 | 21543.17 | 146.0865 | 135.8793 | 2688.346 | 2792.534 | 51.84916 | 52.84433 | 0.6179334 | 27.9092
24 | 0.0001799032 | 9.545456 | 1767.925 | 0 | 19570.71 | 132.7617 | 136.1845 | 2303.576 | 2315.292 | 47.99547 | 48.11736 | 0.645483 | 27.17386
25 | 0.0001855681 | 9.51267 | 1787.858 | 0 | 19012.14 | 129.677 | 135.6619 | 2156.867 | 2192.686 | 46.44195 | 46.826 | 0.6529561 | 27.28066
26 | 0.0001937025 | 9.520029 | 1848.657 | 0 | 21208.74 | 144.5845 | 135.0376 | 2715.517 | 2806.659 | 52.11049 | 52.97778 | 0.6101543 | 27.85993
27 | 0.0001891944 | 9.487627 | 1771.536 | 0 | 19154.26 | 130.8382 | 135.3822 | 2221.26 | 2241.909 | 47.13015 | 47.3487 | 0.6458063 | 26.96146
28 | 0.0001885468 | 9.49713 | 1769.879 | 0 | 19099.05 | 130.7125 | 135.3176 | 2170.331 | 2191.539 | 46.58672 | 46.81379 | 0.6471622 | 26.9272
29 | 0.0001900771 | 9.534993 | 1807.576 | 0 | 21203.74 | 144.5007 | 135.0479 | 2672.447 | 2761.801 | 51.69558 | 52.55272 | 0.6218021 | 27.60117
30 | 0.00018382 | 9.533699 | 1716.28 | 0 | 18699.99 | 130.144 | 132.4039 | 2272.11 | 2277.217 | 47.6666 | 47.72014 | 0.6455738 | 26.65038
31 | 0.0001802386 | 9.505138 | 1719.869 | 0 | 17282.97 | 122.5075 | 130.6704 | 1934.879 | 2001.511 | 43.98715 | 44.73815 | 0.6478537 | 26.66729
32 | 0.0001742268 | 9.555532 | 1786.754 | 0 | 19487.92 | 139.1823 | 129.1435 | 2472.991 | 2573.768 | 49.72908 | 50.73223 | 0.5999023 | 27.64914
33 | 0.0001766555 | 9.523765 | 1697.941 | 0 | 17776.53 | 125.8871 | 130.3883 | 2138.486 | 2158.748 | 46.24366 | 46.46222 | 0.6340819 | 26.52053
34 | 0.0001879484 | 9.505264 | 1790.186 | 0 | 17914.59 | 126.1023 | 131.5548 | 2062.43 | 2092.16 | 45.41385 | 45.74 | 0.6380064 | 27.11599
35 | 0.0001821816 | 9.555824 | 1858.798 | 0 | 20615.56 | 142.7784 | 132.8477 | 2645.14 | 2743.76 | 51.43081 | 52.38081 | 0.6116713 | 27.97663
36 | 0.0001763463 | 9.54621 | 1707.529 | 0 | 18872.85 | 129.7825 | 133.5151 | 2357.812 | 2371.745 | 48.55721 | 48.70047 | 0.6533311 | 26.51376
37 | 0.0001754319 | 9.546956 | 1829.832 | 0 | 18543.76 | 127.8134 | 134.1181 | 2156.239 | 2195.988 | 46.43524 | 46.8613 | 0.6441739 | 27.43913
38 | 0.0001767305 | 9.573326 | 1883.566 | 0 | 21008.34 | 144.6212 | 134.0438 | 2637.856 | 2749.738 | 51.35996 | 52.43784 | 0.6025608 | 28.36913
39 | 0.0001834508 | 9.521754 | 1750.921 | 0 | 18747.67 | 129.9736 | 133.6797 | 2147.168 | 2160.903 | 46.33741 | 46.48538 | 0.6373693 | 27.04114
40 | 0.0001867858 | 9.486362 | 1745.595 | 0 | 18022.96 | 126.4378 | 132.3629 | 2033.583 | 2068.69 | 45.09512 | 45.48272 | 0.6276485 | 26.9038
41 | 0.0001759159 | 9.556337 | 1731.778 | 0 | 20113.36 | 140.5532 | 132.1719 | 2472.367 | 2542.614 | 49.72279 | 50.42423 | 0.6127224 | 27.31229
42 | 0.0001829078 | 9.517804 | 1687.085 | 0 | 18667.69 | 129.6271 | 133.3376 | 2155.944 | 2169.712 | 46.43204 | 46.58007 | 0.6397131 | 26.70684
43 | 0.0001810132 | 9.534668 | 1846.058 | 0 | 18866.24 | 130.0186 | 134.7616 | 2129.351 | 2151.847 | 46.14481 | 46.38794 | 0.6282344 | 27.66103
44 | 0.0001808122 | 9.55492 | 1988.061 | 0 | 21145.35 | 144.5295 | 135.0582 | 2732.941 | 2822.646 | 52.27739 | 53.12844 | 0.5852614 | 28.93549
45 | 0.0001826286 | 9.527274 | 1844.802 | 0 | 18990.66 | 130.6963 | 134.3785 | 2244.009 | 2257.568 | 47.37086 | 47.51376 | 0.6344232 | 27.68784
46 | 0.0001841139 | 9.507876 | 1735.112 | 0 | 18552.37 | 128.0402 | 133.7183 | 2179.182 | 2211.424 | 46.68162 | 47.02569 | 0.651913 | 26.69076
47 | 0.0001888911 | 9.525626 | 1757.88 | 0 | 20677.06 | 142.169 | 133.5791 | 2646.749 | 2720.536 | 51.44647 | 52.15867 | 0.6284266 | 27.09863
48 | 0.0001858504 | 9.52398 | 1759.33 | 0 | 18880.65 | 130.5816 | 133.3133 | 2281.828 | 2289.29 | 47.76835 | 47.8464 | 0.6442431 | 26.95191
49 | 0.000181565 | 9.518343 | 1832.901 | 0 | 18344.13 | 127.43 | 133.1267 | 2165.864 | 2198.315 | 46.53877 | 46.88613 | 0.6323721 | 27.33709
50 | 0.0001831023 | 9.556238 | 1823.784 | 0 | 20324.16 | 141.2566 | 132.3322 | 2641.961 | 2721.607 | 51.39989 | 52.1689 | 0.6084082 | 27.71738
51 | 0.0001847596 | 9.518175 | 1640.86 | 0 | 18434.38 | 128.2621 | 132.3764 | 2170.61 | 2187.538 | 46.58973 | 46.77105 | 0.6679731 | 26.10078
52 | 0.0001848349 | 9.500597 | 1669.784 | 0 | 18321.41 | 127.7491 | 132.3265 | 2148.549 | 2169.502 | 46.35231 | 46.57778 | 0.656268 | 26.08793
53 | 0.0001823846 | 9.526277 | 1735.037 | 0 | 20213.46 | 140.9547 | 131.9725 | 2573.366 | 2654.046 | 50.72824 | 51.51732 | 0.6165858 | 26.91821
54 | 0.0001860454 | 9.482692 | 1605.969 | 0 | 18164.74 | 127.1963 | 132.0382 | 2069.119 | 2092.562 | 45.48746 | 45.74443 | 0.6584157 | 25.82783
55 | 0.0001956068 | 9.445914 | 1472.905 | 0 | 18098.27 | 127.9075 | 130.9631 | 2003.959 | 2013.297 | 44.7655 | 44.86967 | 0.6706936 | 24.67941
56 | 0.0002045776 | 9.43618 | 1411.513 | 0 | 20033.71 | 137.8975 | 133.8546 | 2299.776 | 2316.122 | 47.95591 | 48.12603 | 0.6826621 | 24.2284
57 | 0.0002072735 | 9.443149 | 1517.622 | 0 | 19772.77 | 135.7242 | 134.2344 | 2384.096 | 2386.316 | 48.8271 | 48.84982 | 0.6515085 | 24.99054
58 | 0.000207955 | 9.395755 | 1457.463 | 0 | 18547.58 | 129.1811 | 133.054 | 1981.652 | 1996.652 | 44.51565 | 44.68382 | 0.6835024 | 24.32689
59 | 0.0002057014 | 9.396093 | 1401.718 | 0 | 19484.2 | 134.4985 | 134.0097 | 2122.262 | 2122.501 | 46.0678 | 46.0704 | 0.6879765 | 23.95771
60 | 0.0002016639 | 9.457354 | 1612.902 | 0 | 19969.29 | 138.2248 | 133.3387 | 2466.395 | 2490.269 | 49.66271 | 49.90249 | 0.620839 | 25.61946
61 | 0.0001953507 | 9.427104 | 1515.584 | 0 | 18371.04 | 127.2302 | 133.6837 | 1953.015 | 1994.663 | 44.19279 | 44.6615 | 0.69032 | 24.76096
62 | 0.0001928323 | 9.447463 | 1457.967 | 0 | 19663.56 | 135.8276 | 133.7974 | 2224.187 | 2228.309 | 47.16115 | 47.20484 | 0.6693958 | 24.38772
63 | 0.000205071 | 9.438835 | 1670.231 | 0 | 20214.16 | 138.3407 | 135.4297 | 2383.297 | 2391.771 | 48.81888 | 48.90559 | 0.6193843 | 26.11962
64 | 0.0002060375 | 9.419358 | 1579.965 | 0 | 19078.95 | 131.9534 | 134.2389 | 2096.557 | 2101.781 | 45.78804 | 45.84505 | 0.6506034 | 25.39146
65 | 0.000210988 | 9.396419 | 1485.759 | 0 | 19193.04 | 132.4855 | 134.1184 | 2116.712 | 2119.379 | 46.00757 | 46.03654 | 0.6724828 | 24.60217
66 | 0.0002208411 | 9.386371 | 1619.815 | 0 | 19758.51 | 138.1088 | 132.5937 | 2384.298 | 2414.714 | 48.82915 | 49.13962 | 0.6027267 | 25.57133
67 | 0.0002283141 | 9.32073 | 1514.261 | 0 | 18039.03 | 127.1723 | 132.5826 | 1732.199 | 1761.47 | 41.61951 | 41.96969 | 0.6745379 | 24.37595
68 | 0.0002254841 | 9.327297 | 1378.965 | 0 | 18694.84 | 132.3226 | 130.5909 | 2163.835 | 2166.833 | 46.51692 | 46.54914 | 0.6533687 | 23.4762
69 | 0.0002188787 | 9.382631 | 1519.232 | 0 | 18818.24 | 132.4044 | 131.5565 | 2195.232 | 2195.951 | 46.85318 | 46.86086 | 0.6374742 | 24.88589
70 | 0.0002167682 | 9.388379 | 1541.739 | 0 | 18609.9 | 130.0489 | 132.794 | 1989.123 | 1996.659 | 44.59946 | 44.68387 | 0.672511 | 25.04964
71 | 0.0002110967 | 9.419741 | 1470.277 | 0 | 19748.46 | 135.9442 | 133.3542 | 2469.588 | 2476.296 | 49.69483 | 49.76227 | 0.6549983 | 24.50461
72 | 0.0002036677 | 9.43382 | 1513.744 | 0 | 19348.55 | 134.0166 | 133.1523 | 2229.04 | 2229.787 | 47.21255 | 47.22046 | 0.6746213 | 24.96083
73 | 0.0002005043 | 9.421004 | 1504.166 | 0 | 18049.22 | 129.5053 | 128.9266 | 2152.528 | 2152.863 | 46.39525 | 46.39886 | 0.6283283 | 24.68243
74 | 0.0002033514 | 9.373395 | 1520.98 | 0 | 17160.45 | 123.2444 | 129.7025 | 1727.791 | 1769.498 | 41.5666 | 42.0653 | 0.6722224 | 24.72885
75 | 0.0001970669 | 9.430928 | 1553.503 | 0 | 19203.43 | 136.4447 | 130.2175 | 2324.864 | 2363.643 | 48.21677 | 48.61724 | 0.6125778 | 25.28363
76 | 0.0002074029 | 9.394449 | 1516.907 | 0 | 18454.84 | 130.8981 | 131.0266 | 2052.116 | 2052.132 | 45.30015 | 45.30033 | 0.6353307 | 24.8971
77 | 0.0002435884 | 9.184663 | 1250.879 | 0 | 17365.34 | 125.7449 | 128.3083 | 1780.905 | 1787.476 | 42.20041 | 42.2782 | 0.6901617 | 21.50368

## trail4_01
layer | energy | entropy | contrast | idm | autocorrelation | mean_x | mean_y | variance_x | variance_y | standard_deviation_x | standard_deviation_y | correlation | dissimilarity
8 | 0.0005429923 | 8.341855 | 472.9465 | 0 | 12146.41 | 107.5592 | 106.7874 | 970.9996 | 971.5958 | 31.16072 | 31.17028 | 0.6799781 | 13.06029
9 | 0.0007540263 | 8.032236 | 354.9064 | 0 | 11372.8 | 103.8143 | 104.4079 | 647.7007 | 648.0542 | 25.44977 | 25.45671 | 0.8239208 | 10.91697
10 | 0.0006741399 | 8.133036 | 336.9503 | 0 | 11009.54 | 101.6916 | 102.7365 | 704.0792 | 705.1721 | 26.53434 | 26.55492 | 0.7977602 | 10.80021
11 | 0.0005577058 | 8.316792 | 413.8979 | 0 | 11194.42 | 102.8046 | 102.7477 | 906.719 | 906.7233 | 30.11166 | 30.11174 | 0.6964711 | 12.29288
12 | 0.0007182741 | 8.126244 | 384.8547 | 0 | 11349.27 | 103.708 | 104.0165 | 701.04 | 701.1357 | 26.47695 | 26.47876 | 0.8015481 | 11.30577
13 | 0.0006117981 | 8.253664 | 421.322 | 0 | 11635.31 | 105.4628 | 104.4665 | 820.2196 | 821.2129 | 28.6393 | 28.65664 | 0.752999 | 11.83455
14 | 0.0005664749 | 8.326593 | 456.2228 | 0 | 11581.49 | 104.3856 | 104.5598 | 973.6369 | 973.6682 | 31.20302 | 31.20352 | 0.6850168 | 12.61059
15 | 0.0007979785 | 8.023191 | 355.2014 | 0 | 11321.34 | 103.628 | 103.8528 | 672.811 | 672.862 | 25.93841 | 25.9394 | 0.831271 | 10.67046
16 | 0.0007081876 | 8.114556 | 375.9513 | 0 | 11271.08 | 103.569 | 103.2259 | 754.9506 | 755.0689 | 27.47618 | 27.47833 | 0.7683284 | 10.99459
17 | 0.0006031863 | 8.248484 | 436.8085 | 0 | 11243.04 | 102.607 | 103.4616 | 907.8068 | 908.5374 | 30.12976 | 30.14188 | 0.6905899 | 12.23409
18 | 0.0007416134 | 8.050041 | 356.8234 | 0 | 11231.71 | 104.0087 | 102.6168 | 703.3113 | 705.249 | 26.51989 | 26.5564 | 0.7932769 | 10.92535
19 | 0.0006586726 | 8.159274 | 363.9632 | 0 | 10951.36 | 101.3727 | 102.6333 | 683.064 | 684.6533 | 26.13536 | 26.16574 | 0.8001167 | 11.17595
20 | 0.0005381452 | 8.355002 | 436.9733 | 0 | 11124.52 | 102.6848 | 102.3099 | 921.3507 | 921.4917 | 30.35355 | 30.35588 | 0.6716362 | 12.61502
21 | 0.0006985252 | 8.117307 | 375.0011 | 0 | 10964.17 | 102.559 | 101.6159 | 683.7092 | 684.5991 | 26.14771 | 26.16472 | 0.79304 | 11.39258
22 | 0.0006787124 | 8.161086 | 393.7261 | 0 | 10746.76 | 99.69159 | 102.0815 | 711.4792 | 717.1917 | 26.67344 | 26.7803 | 0.7981164 | 11.51813
23 | 0.0005289335 | 8.406539 | 498.0701 | 0 | 11317.26 | 104.0467 | 102.1428 | 1042.742 | 1046.368 | 32.29141 | 32.3475 | 0.6602406 | 13.13232
24 | 0.0007010884 | 8.18366 | 426.3451 | 0 | 11037.07 | 102.5722 | 101.9681 | 740.786 | 741.1512 | 27.2172 | 27.22391 | 0.780059 | 11.87046
25 | 0.0006649795 | 8.202235 | 374.7776 | 0 | 10558.91 | 99.24104 | 100.5473 | 735.3907 | 737.0981 | 27.11793 | 27.14939 | 0.7884831 | 11.35057
26 | 0.0005614207 | 8.317564 | 396.9014 | 0 | 10575.95 | 100.0628 | 99.44871 | 896.4767 | 896.8543 | 29.94107 | 29.94737 | 0.6968518 | 12.12414
27 | 0.0008330193 | 7.988133 | 300.6252 | 0 | 10330.39 | 98.90422 | 99.10616 | 628.6637 | 628.7049 | 25.07292 | 25.07374 | 0.8404907 | 10.23775
28 | 0.0008094481 | 8.01795 | 310.9979 | 0 | 10333.26 | 98.35821 | 99.51259 | 661.8879 | 663.2213 | 25.72704 | 25.75294 | 0.8231721 | 10.2765
29 | 0.000532453 | 8.352878 | 437.1487 | 0 | 10842.55 | 101.3486 | 100.8444 | 916.5706 | 916.8256 | 30.27481 | 30.27902 | 0.6786617 | 12.63801
30 | 0.0007109639 | 8.145272 | 387.2625 | 0 | 10908.34 | 102.6474 | 100.7904 | 722.2228 | 725.6714 | 26.87406 | 26.93815 | 0.7769851 | 11.60834
31 | 0.000744314 | 8.103444 | 346.3376 | 0 | 10497.77 | 98.45295 | 100.7772 | 709.8445 | 715.2472 | 26.64274 | 26.74393 | 0.8083589 | 10.80269
32 | 0.000569447 | 8.303486 | 414.9215 | 0 | 10800.28 | 101.3972 | 100.4299 | 896.7938 | 897.7301 | 29.9464 | 29.96204 | 0.6876349 | 12.10946
33 | 0.0007330726 | 8.09626 | 373.0184 | 0 | 10735.35 | 101.1981 | 100.8905 | 663.6747 | 663.7698 | 25.76162 | 25.76346 | 0.7916747 | 11.17077
34 | 0.0006740041 | 8.177151 | 402.0979 | 0 | 10711.67 | 100.0716 | 101.4221 | 722.6769 | 724.5011 | 26.88248 | 26.91639 | 0.7769907 | 11.44038
35 | 0.0005546746 | 8.341042 | 468.3153 | 0 | 11134.48 | 103.2333 | 101.4175 | 997.6722 | 1000.97 | 31.58586 | 31.63803 | 0.6652961 | 12.63157
36 | 0.0007690254 | 8.08375 | 369.1276 | 0 | 10746.21 | 100.7994 | 101.1176 | 680.1838 | 680.2856 | 26.08017 | 26.08213 | 0.8139009 | 11.11093
37 | 0.0007109587 | 8.12069 | 351.5983 | 0 | 10445.32 | 99.31751 | 99.65829 | 706.126 | 706.2428 | 26.57289 | 26.57508 | 0.7753385 | 11.12573
38 | 0.0006538777 | 8.197302 | 395.2052 | 0 | 10313.89 | 98.9942 | 98.4521 | 822.7718 | 823.0667 | 28.68388 | 28.68902 | 0.6898841 | 11.82038
39 | 0.0008931083 | 7.965372 | 341.6969 | 0 | 9964.811 | 96.7941 | 97.81734 | 612.8167 | 613.8643 | 24.75498 | 24.77613 | 0.8098057 | 10.61488
40 | 0.000711427 | 8.146903 | 373.0136 | 0 | 10105.5 | 97.81165 | 97.84866 | 717.3701 | 717.3719 | 26.7836 | 26.78363 | 0.7454798 | 11.17224
41 | 0.0005621392 | 8.307557 | 418.4738 | 0 | 10401.31 | 99.04123 | 99.20607 | 838.2128 | 838.2407 | 28.95184 | 28.95232 | 0.6869674 | 12.34603
42 | 0.0008527748 | 7.991135 | 315.3709 | 0 | 10493.7 | 100.4546 | 99.18039 | 661.7239 | 663.3484 | 25.72388 | 25.75544 | 0.8008438 | 10.46114
43 | 0.0008145024 | 7.996437 | 305.5578 | 0 | 10332.11 | 98.21742 | 99.85179 | 626.0177 | 628.6899 | 25.02016 | 25.0735 | 0.8367722 | 10.11248
44 | 0.0005807465 | 8.273976 | 416.4474 | 0 | 10763.81 | 100.9276 | 100.6689 | 886.7781 | 886.8458 | 29.77867 | 29.7798 | 0.6805858 | 12.14846
45 | 0.0007592859 | 8.074212 | 368.8597 | 0 | 10979.33 | 102.6226 | 101.5471 | 708.1083 | 709.2652 | 26.61012 | 26.63185 | 0.7878459 | 11.15426
46 | 0.0007176653 | 8.102792 | 314.4631 | 0 | 10809.49 | 101.3431 | 101.0525 | 714.7505 | 714.8356 | 26.73459 | 26.73618 | 0.7953762 | 10.60594
47 | 0.0005727878 | 8.242881 | 345.017 | 0 | 10578.12 | 99.2962 | 100.7497 | 773.8743 | 775.9874 | 27.81847 | 27.85642 | 0.7407996 | 11.52312
48 | 0.0007587105 | 8.04907 | 326.3588 | 0 | 10582.3 | 101.3192 | 99.18491 | 685.4624 | 690.0177 | 26.18096 | 26.26781 | 0.7749805 | 10.82817
49 | 0.0007534726 | 8.071724 | 360.946 | 0 | 10179.16 | 97.00065 | 99.65147 | 636.0081 | 643.0359 | 25.21897 | 25.35792 | 0.8020644 | 11.02671
50 | 0.0005675215 | 8.325333 | 453.1601 | 0 | 10665.6 | 100.6793 | 99.98393 | 898.3923 | 898.8763 | 29.97305 | 29.98113 | 0.6669029 | 12.61616
51 | 0.000701378 | 8.145278 | 386.5147 | 0 | 10899.92 | 102.1917 | 101.2748 | 717.5764 | 718.4175 | 26.78747 | 26.80317 | 0.766705 | 11.41652
52 | 0.0006675366 | 8.171635 | 375.2607 | 0 | 10817.84 | 101.0849 | 101.7162 | 681.9088 | 682.3073 | 26.1132 | 26.12083 | 0.7856394 | 11.43134
53 | 0.0005378241 | 8.35532 | 432.7382 | 0 | 10950.67 | 101.814 | 101.5327 | 902.9483 | 903.0282 | 30.04899 | 30.05032 | 0.6791218 | 12.70136
54 | 0.0007281467 | 8.128349 | 361.3921 | 0 | 10922.54 | 101.6663 | 101.931 | 687.9052 | 687.9759 | 26.22776 | 26.22911 | 0.8134786 | 11.27287
55 | 0.0006778062 | 8.180625 | 366.3685 | 0 | 10976.22 | 102.4059 | 101.362 | 781.792 | 782.8823 | 27.96045 | 27.97994 | 0.7620528 | 11.28882
56 | 0.0005964111 | 8.270028 | 407.2393 | 0 | 10715.81 | 99.89871 | 101.0552 | 867.3942 | 868.7323 | 29.45146 | 29.47417 | 0.7148585 | 12.05813
57 | 0.0007515615 | 8.078081 | 355.8316 | 0 | 10553.76 | 100.9009 | 99.25317 | 683.0497 | 685.7651 | 26.13504 | 26.18694 | 0.7876068 | 11.22074
58 | 0.0007087201 | 8.149758 | 367.3245 | 0 | 10138.54 | 97.06668 | 98.88858 | 679.288 | 682.6079 | 26.06302 | 26.12663 | 0.7926804 | 11.34652
59 | 0.0005480327 | 8.337601 | 435.0211 | 0 | 10311.55 | 98.75547 | 98.21499 | 920.1957 | 920.4883 | 30.33461 | 30.33943 | 0.6652869 | 12.63227
60 | 0.000779366 | 8.034664 | 348.8586 | 0 | 10139.92 | 98.56218 | 97.69115 | 637.632 | 638.3912 | 25.25122 | 25.26625 | 0.8013738 | 11.09404
61 | 0.0007781471 | 8.020948 | 299.7952 | 0 | 9861.188 | 95.81084 | 97.48568 | 636.3194 | 639.1249 | 25.22517 | 25.28071 | 0.8170079 | 10.30946
62 | 0.0006185477 | 8.232146 | 370.1629 | 0 | 10170.19 | 98.17802 | 97.619 | 823.2747 | 823.5879 | 28.69265 | 28.69811 | 0.7118523 | 11.54302
63 | 0.0007873016 | 8.076298 | 355.2293 | 0 | 10264.06 | 98.82523 | 98.4254 | 695.864 | 696.0244 | 26.37904 | 26.38208 | 0.7718633 | 10.98746
64 | 0.0006982531 | 8.148307 | 382.4262 | 0 | 10296.5 | 98.26189 | 99.34348 | 684.0104 | 685.1806 | 26.15346 | 26.17582 | 0.7812571 | 11.30125
65 | 0.0005504985 | 8.336038 | 446.5671 | 0 | 10701.31 | 100.9563 | 99.92563 | 918.7692 | 919.8324 | 30.31109 | 30.32862 | 0.6670274 | 12.57363
66 | 0.0007109227 | 8.111139 | 362.2446 | 0 | 10514.62 | 100.3397 | 99.44057 | 673.3844 | 674.1936 | 25.94946 | 25.96505 | 0.7967108 | 11.14524
67 | 0.0006352066 | 8.199243 | 425.7869 | 0 | 10539.08 | 97.19328 | 102.6239 | 674.6185 | 704.1105 | 25.97325 | 26.53491 | 0.8194065 | 12.18051
68 | 0.0004667611 | 8.490685 | 559.9171 | 0 | 12274.33 | 110.4764 | 104.5218 | 1099.404 | 1134.861 | 33.15711 | 33.68757 | 0.6509978 | 14.24972
69 | 0.0006981578 | 8.177738 | 456.6497 | 0 | 11876.83 | 105.7704 | 106.4796 | 788.2554 | 788.7585 | 28.07563 | 28.08459 | 0.779274 | 12.17945
70 | 0.0006516735 | 8.206246 | 405.7543 | 0 | 11329.32 | 103.23 | 103.9862 | 776.1294 | 776.7016 | 27.85897 | 27.86924 | 0.766144 | 11.79924
71 | 0.0005822148 | 8.28461 | 443.4114 | 0 | 11121.73 | 102.9885 | 102.0383 | 886.8358 | 887.7393 | 29.77964 | 29.7948 | 0.6908444 | 12.41606
72 | 0.0007776611 | 8.047027 | 378.4167 | 0 | 10461.4 | 99.76683 | 99.49366 | 685.67 | 685.745 | 26.18511 | 26.18654 | 0.7805927 | 11.0791
73 | 0.000766285 | 8.052706 | 355.7552 | 0 | 9896.781 | 95.90091 | 97.6934 | 681.5011 | 684.7148 | 26.1054 | 26.16688 | 0.7728151 | 10.92048
74 | 0.000641962 | 8.203889 | 400.7943 | 0 | 10051.8 | 97.37374 | 97.41376 | 811.4093 | 811.4118 | 28.48514 | 28.48518 | 0.6978839 | 11.86858
75 | 0.0008544544 | 8.018214 | 342.7125 | 0 | 10247.39 | 98.82239 | 98.25681 | 681.1658 | 681.4865 | 26.0989 | 26.10504 | 0.7888079 | 10.8477
76 | 0.0007285324 | 8.122304 | 354.362 | 0 | 10278.3 | 98.67529 | 98.57104 | 708.5586 | 708.5704 | 26.61856 | 26.61878 | 0.7787491 | 10.97141
77 | 0.0006442026 | 8.226698 | 377.8901 | 0 | 10320.43 | 98.33707 | 98.60112 | 853.3391 | 853.4103 | 29.21162 | 29.21284 | 0.7315881 | 11.09041

## trail4_02
layer | energy | entropy | contrast | idm | autocorrelation | mean_x | mean_y | variance_x | variance_y | standard_deviation_x | standard_deviation_y | correlation | dissimilarity
8 | 0.0005198576 | 8.558865 | 698.8769 | 0 | 16264.73 | 126.4192 | 121.365 | 1346.371 | 1371.916 | 36.6928 | 37.03926 | 0.6783172 | 15.58653
9 | 0.0005033842 | 8.566822 | 643.8519 | 0 | 14738.02 | 117.499 | 118.2518 | 1165.98 | 1166.547 | 34.14625 | 34.15455 | 0.7233183 | 14.87749
10 | 0.0005710793 | 8.358655 | 567.4882 | 0 | 13480.09 | 110.8794 | 115.2274 | 861.1154 | 880.0209 | 29.34461 | 29.66499 | 0.8084567 | 13.70213
11 | 0.0004931453 | 8.548083 | 620.836 | 0 | 14272.03 | 117.4183 | 114.3336 | 1220.175 | 1229.691 | 34.93086 | 35.0668 | 0.6916337 | 14.60379
12 | 0.0004826684 | 8.556322 | 619.8539 | 0 | 14031.91 | 114.788 | 115.0499 | 1146.767 | 1146.836 | 33.86376 | 33.86477 | 0.7199107 | 14.48281
13 | 0.0005038548 | 8.493803 | 627.457 | 0 | 13829.82 | 112.9724 | 115.6528 | 992.1923 | 999.3771 | 31.49896 | 31.61281 | 0.7675204 | 14.46411
14 | 0.0004525189 | 8.626862 | 733.4503 | 0 | 14619.87 | 119.1499 | 115.4915 | 1316.749 | 1330.132 | 36.28689 | 36.47084 | 0.6491481 | 15.87646
15 | 0.0005059199 | 8.50763 | 669.8642 | 0 | 13919.21 | 114.2189 | 115.3131 | 1050.606 | 1051.804 | 32.41284 | 32.43131 | 0.7118451 | 14.88471
16 | 0.0005368012 | 8.43971 | 577.5692 | 0 | 13737.88 | 112.7267 | 115.3627 | 937.2182 | 944.1668 | 30.61387 | 30.72714 | 0.7797069 | 13.90433
17 | 0.0004470879 | 8.646579 | 651.2627 | 0 | 14775.73 | 119.2462 | 116.5354 | 1278.182 | 1285.532 | 35.75151 | 35.85414 | 0.6859995 | 15.12544
18 | 0.0004652359 | 8.587232 | 657.1781 | 0 | 14572.64 | 117.7598 | 117.0074 | 1123.628 | 1124.194 | 33.52038 | 33.52882 | 0.7063728 | 15.03276
19 | 0.0004780503 | 8.521574 | 638.1084 | 0 | 14068.35 | 113.6088 | 117.3166 | 978.9943 | 992.7425 | 31.28873 | 31.50766 | 0.7508029 | 14.74376
20 | 0.0004421729 | 8.620661 | 660.2918 | 0 | 14923.23 | 120.7058 | 116.6662 | 1237.975 | 1254.294 | 35.18468 | 35.41582 | 0.6748723 | 15.27715
21 | 0.0004699973 | 8.517066 | 577.6758 | 0 | 14168.33 | 115.696 | 115.9869 | 1016.607 | 1016.691 | 31.88403 | 31.88536 | 0.736872 | 14.17969
22 | 0.0005113081 | 8.425974 | 550.9071 | 0 | 13575.87 | 111.5887 | 115.5049 | 875.8412 | 891.1777 | 29.5945 | 29.85248 | 0.7774416 | 13.8713
23 | 0.0004473061 | 8.580804 | 618.1013 | 0 | 14638.96 | 119.2653 | 115.9043 | 1176.344 | 1187.64 | 34.29772 | 34.46201 | 0.6900481 | 14.66599
24 | 0.0004836394 | 8.518116 | 612.2817 | 0 | 14338.65 | 116.8573 | 116.0487 | 1101.645 | 1102.299 | 33.19084 | 33.2007 | 0.7055933 | 14.43425
25 | 0.0005415817 | 8.401831 | 578.2384 | 0 | 13747.72 | 112.0244 | 116.452 | 886.0543 | 905.6581 | 29.76648 | 30.09398 | 0.7839744 | 14.09054
26 | 0.0004580595 | 8.567891 | 640.3537 | 0 | 14722.74 | 120.3609 | 115.3817 | 1217.726 | 1242.519 | 34.89572 | 35.24917 | 0.6790916 | 15.16706
27 | 0.000480029 | 8.525446 | 608.1707 | 0 | 13829.03 | 113.8125 | 114.8009 | 1056.039 | 1057.016 | 32.49657 | 32.5116 | 0.7224427 | 14.51024
28 | 0.0005167254 | 8.441273 | 585.026 | 0 | 13233.66 | 110.2206 | 113.7136 | 906.5712 | 918.7727 | 30.10918 | 30.31113 | 0.7671121 | 14.08635
29 | 0.0004314677 | 8.629539 | 674.6177 | 0 | 14194.12 | 117.2303 | 114.2119 | 1200.952 | 1210.063 | 34.65462 | 34.78583 | 0.6678217 | 15.36016
30 | 0.0004567225 | 8.575077 | 654.0534 | 0 | 13951.21 | 115.1059 | 114.69 | 1097.25 | 1097.423 | 33.12455 | 33.12716 | 0.6832442 | 14.9869
31 | 0.0005034081 | 8.446707 | 598.032 | 0 | 13483.9 | 111.6468 | 114.9156 | 862.3791 | 873.0646 | 29.36616 | 29.54754 | 0.7536655 | 14.32266
32 | 0.0004581689 | 8.555437 | 631.71 | 0 | 14389.33 | 118.026 | 115.4922 | 1116.649 | 1123.069 | 33.4161 | 33.51203 | 0.6771217 | 14.88815
33 | 0.0004672517 | 8.534966 | 609.1133 | 0 | 14311.24 | 116.6597 | 116.1127 | 1085.294 | 1085.593 | 32.94356 | 32.94811 | 0.7053332 | 14.48167
34 | 0.0004958557 | 8.477842 | 615.3436 | 0 | 13974.19 | 113.5836 | 116.5341 | 958.5028 | 967.2088 | 30.9595 | 31.09979 | 0.7663245 | 14.30919
35 | 0.0004576417 | 8.588848 | 682.5793 | 0 | 14656.08 | 119.4814 | 115.5285 | 1296.371 | 1311.996 | 36.00497 | 36.22132 | 0.6537489 | 15.10826
36 | 0.0005080865 | 8.459645 | 610.6035 | 0 | 13706.25 | 113.623 | 114.456 | 938.1797 | 938.8736 | 30.62945 | 30.64078 | 0.7473806 | 14.16452
37 | 0.000512218 | 8.44523 | 559.7963 | 0 | 13151.1 | 110.1389 | 113.0266 | 956.8683 | 965.2073 | 30.93313 | 31.06763 | 0.7309825 | 13.81974
38 | 0.0004594372 | 8.548475 | 605.6004 | 0 | 13719.11 | 115.3718 | 112.3025 | 1083.617 | 1093.038 | 32.91815 | 33.06095 | 0.7007132 | 14.61852
39 | 0.0005141313 | 8.443383 | 580.8149 | 0 | 13181.31 | 111.4482 | 111.7088 | 1052.326 | 1052.394 | 32.43944 | 32.44049 | 0.6951745 | 13.96612
40 | 0.0005561097 | 8.34839 | 549.1003 | 0 | 12800.63 | 108.2998 | 112.2066 | 815.0365 | 830.2992 | 28.54868 | 28.81475 | 0.788565 | 13.59819
41 | 0.0004475351 | 8.571764 | 634.2299 | 0 | 13985.35 | 116.7795 | 113.071 | 1153.391 | 1167.144 | 33.96143 | 34.16331 | 0.6731286 | 15.13471
42 | 0.0004669978 | 8.536217 | 622.7063 | 0 | 13906.15 | 114.2311 | 115.0963 | 1069.809 | 1070.558 | 32.70776 | 32.71921 | 0.7088559 | 14.77001
43 | 0.0004988161 | 8.479549 | 583.1166 | 0 | 13981.1 | 114.2216 | 115.8757 | 985.2257 | 987.962 | 31.38814 | 31.43169 | 0.7557513 | 14.15196
44 | 0.0004654811 | 8.571644 | 620.1233 | 0 | 14753.83 | 119.1389 | 116.7428 | 1190.24 | 1195.982 | 34.49974 | 34.58286 | 0.7084417 | 14.7364
45 | 0.000488161 | 8.535353 | 600.0496 | 0 | 14427.03 | 116.7681 | 116.417 | 1163.492 | 1163.615 | 34.10989 | 34.1117 | 0.7161443 | 14.43763
46 | 0.0005359444 | 8.444606 | 618.6146 | 0 | 13917.5 | 113.3909 | 116.411 | 933.3751 | 942.4964 | 30.55093 | 30.69984 | 0.7650802 | 14.36927
47 | 0.0004573789 | 8.594871 | 665.8413 | 0 | 14573.5 | 119.1698 | 115.434 | 1209.355 | 1223.311 | 34.77565 | 34.97574 | 0.6719367 | 15.26064
48 | 0.0004801396 | 8.532474 | 593.7152 | 0 | 13705.96 | 113.6454 | 113.8386 | 1075.104 | 1075.142 | 32.78868 | 32.78925 | 0.7150316 | 14.39944
49 | 0.0005415549 | 8.376213 | 531.5773 | 0 | 12849.66 | 108.6287 | 112.2672 | 834.1397 | 847.3785 | 28.88123 | 29.10952 | 0.7781926 | 13.36928
50 | 0.0004912989 | 8.465702 | 552.373 | 0 | 13467.09 | 114.5353 | 111.3003 | 1045.97 | 1056.436 | 32.34122 | 32.50263 | 0.6842694 | 13.91971
51 | 0.0005353681 | 8.375374 | 504.9714 | 0 | 13147.48 | 110.7569 | 112.5761 | 903.4597 | 906.769 | 30.05743 | 30.11243 | 0.7501076 | 13.19547
52 | 0.0005264056 | 8.42237 | 549.8235 | 0 | 13527.64 | 112.3126 | 114.1701 | 920.8394 | 924.2899 | 30.34505 | 30.40186 | 0.7640918 | 13.72101
53 | 0.0004435638 | 8.612698 | 685.0695 | 0 | 14691.8 | 119.5685 | 116.0228 | 1224.543 | 1237.115 | 34.99335 | 35.17253 | 0.6655336 | 15.52458
54 | 0.0004795606 | 8.547317 | 686.0806 | 0 | 14265.03 | 116.2424 | 116.3388 | 1081.132 | 1081.141 | 32.88045 | 32.88059 | 0.6859049 | 15.15879
55 | 0.0004978488 | 8.496862 | 695.7677 | 0 | 13848.39 | 112.9866 | 116.3329 | 955.2609 | 966.4587 | 30.90715 | 31.08778 | 0.7330468 | 15.13339
56 | 0.0004391797 | 8.658221 | 770.5394 | 0 | 14721.6 | 119.8174 | 115.6738 | 1345.131 | 1362.301 | 36.67591 | 36.90924 | 0.636706 | 16.1586
57 | 0.0004766136 | 8.549916 | 641.9296 | 0 | 13899.53 | 114.3075 | 114.8109 | 1060.675 | 1060.928 | 32.56779 | 32.57168 | 0.7313452 | 14.6226
58 | 0.0004968455 | 8.487277 | 622.389 | 0 | 13354.22 | 110.3002 | 114.4157 | 943.2973 | 960.2343 | 30.71292 | 30.98743 | 0.7714064 | 14.38807
59 | 0.0004164932 | 8.671026 | 724.589 | 0 | 14506.61 | 118.6692 | 114.591 | 1348.711 | 1365.344 | 36.72469 | 36.95044 | 0.6692786 | 15.73704
60 | 0.0004595869 | 8.59697 | 664.8643 | 0 | 13949 | 114.7442 | 114.1311 | 1206.911 | 1207.287 | 34.74053 | 34.74594 | 0.7067645 | 14.9806
61 | 0.0005362542 | 8.429305 | 557.3252 | 0 | 12989.47 | 109.0189 | 112.7399 | 885.3578 | 899.2043 | 29.75481 | 29.98659 | 0.7830793 | 13.8165
62 | 0.0004904125 | 8.502944 | 567.6223 | 0 | 13540.24 | 114.4693 | 111.6968 | 1053.927 | 1061.614 | 32.46398 | 32.58216 | 0.7132256 | 14.17725
63 | 0.0005082705 | 8.470473 | 579.742 | 0 | 13226.63 | 111.5451 | 111.7396 | 1095.778 | 1095.816 | 33.10243 | 33.10301 | 0.6959746 | 14.12927
64 | 0.0005452795 | 8.397256 | 573.8588 | 0 | 13008.28 | 109.2988 | 112.7781 | 857.3267 | 869.4321 | 29.27995 | 29.48595 | 0.7897062 | 14.07341
65 | 0.0004589005 | 8.57122 | 640.6678 | 0 | 14091.01 | 117.4338 | 113.0976 | 1220.679 | 1239.482 | 34.9381 | 35.20616 | 0.6581569 | 14.97047
66 | 0.0005000665 | 8.470321 | 578.6267 | 0 | 13488.41 | 112.5553 | 113.6055 | 948.7812 | 949.8841 | 30.80211 | 30.82 | 0.738979 | 13.98827
67 | 0.0005011537 | 8.462932 | 642.0883 | 0 | 13403.41 | 110.7131 | 114.8842 | 912.5021 | 929.8999 | 30.20741 | 30.49403 | 0.7428019 | 14.68795
68 | 0.0004180215 | 8.670873 | 750.4729 | 0 | 14992.93 | 121.521 | 116.4406 | 1301.021 | 1326.832 | 36.06956 | 36.4256 | 0.6416037 | 16.23693
69 | 0.000472289 | 8.563868 | 636.73 | 0 | 14523.07 | 117.0279 | 117.4238 | 1059.936 | 1060.093 | 32.5565 | 32.55891 | 0.7370083 | 14.76952
70 | 0.0004919884 | 8.50363 | 591.096 | 0 | 14034.63 | 113.8161 | 116.7027 | 1012.755 | 1021.088 | 31.82368 | 31.95433 | 0.7395101 | 14.31871
71 | 0.000440145 | 8.604483 | 644.0011 | 0 | 14459.05 | 119.0769 | 114.7836 | 1152.644 | 1171.076 | 33.95049 | 34.22087 | 0.6808256 | 15.27571
72 | 0.0005002335 | 8.481107 | 569.6619 | 0 | 13398.61 | 111.4654 | 113.7441 | 966.0581 | 971.2506 | 31.08131 | 31.16473 | 0.7434049 | 14.03153
73 | 0.0005326205 | 8.427026 | 527.119 | 0 | 13244.33 | 110.7606 | 113.0008 | 946.6311 | 951.6498 | 30.76726 | 30.84871 | 0.7673459 | 13.46242
74 | 0.0004685508 | 8.564187 | 629.5709 | 0 | 13972.8 | 116.6758 | 112.8607 | 1171.84 | 1186.395 | 34.23196 | 34.44391 | 0.6824895 | 14.82925
75 | 0.0005079246 | 8.48479 | 604.6283 | 0 | 13229.71 | 111.2387 | 112.5002 | 1009.308 | 1010.899 | 31.76938 | 31.79441 | 0.7081969 | 14.35616
76 | 0.0005350313 | 8.418308 | 558.8507 | 0 | 12913.31 | 109.4797 | 111.881 | 873.0473 | 878.8137 | 29.54726 | 29.64468 | 0.7587836 | 13.94748
77 | 0.0005068137 | 8.480097 | 529.3855 | 0 | 13729.07 | 115.1158 | 112.3876 | 1112.137 | 1119.58 | 33.34834 | 33.45976 | 0.7093633 | 13.41565

## trail4_03
layer | energy | entropy | contrast | idm | autocorrelation | mean_x | mean_y | variance_x | variance_y | standard_deviation_x | standard_deviation_y | correlation | dissimilarity
8 | 0.0005618695 | 8.272366 | 374.3429 | 0 | 10233.5 | 97.26859 | 99.38667 | 789.5518 | 794.0385 | 28.09883 | 28.17856 | 0.7152323 | 12.01329
9 | 0.0008079567 | 7.978272 | 285.6411 | 0 | 10028.03 | 98.14216 | 97.0921 | 612.9931 | 614.0961 | 24.75858 | 24.78084 | 0.8136513 | 10.13445
10 | 0.0007677099 | 8.005609 | 273.3376 | 0 | 9688.744 | 95.92447 | 95.9569 | 599.7086 | 599.7099 | 24.4888 | 24.48883 | 0.8072947 | 9.899021
11 | 0.0006118424 | 8.158338 | 326.2593 | 0 | 9513.456 | 93.73454 | 96.07271 | 708.9335 | 714.4012 | 26.62567 | 26.72815 | 0.7140168 | 11.2815
12 | 0.0008968354 | 7.881393 | 289.4055 | 0 | 9967.932 | 98.35309 | 96.53325 | 578.3795 | 581.6917 | 24.0493 | 24.11807 | 0.8165237 | 10.16922
13 | 0.000826483 | 7.992095 | 341.7088 | 0 | 10020.1 | 97.64472 | 97.5117 | 654.0667 | 654.0851 | 25.57455 | 25.57491 | 0.7623221 | 10.61454
14 | 0.0006343032 | 8.189045 | 406.4668 | 0 | 9964.328 | 96.54156 | 97.53497 | 819.7734 | 820.7611 | 28.63156 | 28.64881 | 0.6682736 | 11.95399
15 | 0.0009061059 | 7.893272 | 333.7834 | 0 | 10046.39 | 98.22192 | 97.431 | 584.7976 | 585.4241 | 24.18247 | 24.19542 | 0.8144522 | 10.41004
16 | 0.0008031823 | 8.023379 | 353.9499 | 0 | 10008.98 | 97.51056 | 97.31262 | 699.6698 | 699.7098 | 26.45113 | 26.45188 | 0.7431645 | 10.74387
17 | 0.0006329689 | 8.188694 | 399.7936 | 0 | 9941.062 | 96.30395 | 97.62246 | 787.8224 | 789.5618 | 28.06808 | 28.09905 | 0.6842318 | 11.97552
18 | 0.0008798804 | 7.902001 | 305.658 | 0 | 10035.11 | 98.82005 | 96.69533 | 595.4583 | 599.9731 | 24.40183 | 24.49417 | 0.8025525 | 10.44931
19 | 0.0007934373 | 7.991925 | 297.7134 | 0 | 9683.372 | 95.00624 | 96.76503 | 601.8748 | 604.9687 | 24.53299 | 24.59597 | 0.8122093 | 10.22601
20 | 0.0006154301 | 8.200016 | 376.9146 | 0 | 9829.972 | 96.4988 | 96.18931 | 811.1769 | 811.2733 | 28.48104 | 28.48273 | 0.6753122 | 11.71549
21 | 0.0008604346 | 7.930489 | 314.0163 | 0 | 9802.342 | 97.02336 | 96.23053 | 571.2631 | 571.8925 | 23.9009 | 23.91407 | 0.8148527 | 10.39479
22 | 0.000783523 | 8.020697 | 314.8047 | 0 | 9647.987 | 95.07609 | 96.17836 | 645.1038 | 646.3195 | 25.39877 | 25.42269 | 0.780135 | 10.33037
23 | 0.0006007079 | 8.245204 | 390.6543 | 0 | 9860.422 | 96.37051 | 96.45131 | 813.51 | 813.5168 | 28.52203 | 28.52215 | 0.6949746 | 11.83808
24 | 0.0007902774 | 8.022259 | 344.4841 | 0 | 9865.455 | 97.82828 | 95.62092 | 669.4319 | 674.3055 | 25.87321 | 25.96723 | 0.760634 | 11.0395
25 | 0.0008216336 | 7.970819 | 309.0485 | 0 | 9287.997 | 92.78741 | 95.10695 | 571.1795 | 576.5602 | 23.89922 | 24.01152 | 0.8073071 | 10.36871
26 | 0.0006644696 | 8.123592 | 336.2063 | 0 | 9436.662 | 94.58556 | 94.33822 | 733.4714 | 733.5328 | 27.08255 | 27.08369 | 0.7002602 | 11.04296
27 | 0.0009404976 | 7.860173 | 287.9428 | 0 | 9519.845 | 95.678 | 94.66035 | 578.4081 | 579.4443 | 24.04993 | 24.07146 | 0.7996707 | 10.03264
28 | 0.0008657905 | 7.950597 | 336.5506 | 0 | 9357.208 | 93.67613 | 94.91969 | 594.2073 | 595.7542 | 24.37627 | 24.40798 | 0.7823956 | 10.39486
29 | 0.0006100556 | 8.220186 | 438.2934 | 0 | 9696.748 | 95.36541 | 95.93815 | 843.0857 | 843.4145 | 29.03584 | 29.0415 | 0.6493656 | 12.26539
30 | 0.0008157109 | 7.984844 | 368.9257 | 0 | 10045.94 | 98.68532 | 96.83489 | 626.0752 | 629.4998 | 25.02137 | 25.08972 | 0.7801669 | 11.23631
31 | 0.0007222898 | 8.117521 | 364.9856 | 0 | 9827.018 | 96.43891 | 96.55213 | 684.6084 | 684.6216 | 26.16489 | 26.16514 | 0.7531963 | 11.11478
32 | 0.0005715423 | 8.278687 | 424.2105 | 0 | 9690.711 | 94.4949 | 96.53809 | 819.6172 | 823.7924 | 28.62887 | 28.70169 | 0.6916911 | 12.2886
33 | 0.0007493908 | 8.08142 | 363.9192 | 0 | 10024.96 | 98.56187 | 96.2326 | 706.335 | 711.761 | 26.57677 | 26.67865 | 0.7617568 | 11.20927
34 | 0.0007342743 | 8.102518 | 349.7372 | 0 | 9823.98 | 95.69058 | 97.14773 | 660.1384 | 662.2623 | 25.69301 | 25.73431 | 0.7983586 | 10.86593
35 | 0.0006089856 | 8.259812 | 401.8799 | 0 | 9953.205 | 97.03293 | 96.31983 | 873.0349 | 873.544 | 29.54708 | 29.5557 | 0.6951018 | 11.88281
36 | 0.0008349403 | 8.015651 | 347.5842 | 0 | 9725.093 | 96.13779 | 95.49135 | 700.9391 | 701.3581 | 26.47511 | 26.48302 | 0.7769845 | 10.73933
37 | 0.0007845703 | 8.014343 | 318.8895 | 0 | 9290.414 | 93.44685 | 94.1868 | 613.9986 | 614.5471 | 24.77883 | 24.7899 | 0.7960133 | 10.46051
38 | 0.000639513 | 8.156116 | 376.7061 | 0 | 9267.864 | 93.00188 | 94.2034 | 724.0397 | 725.4841 | 26.9078 | 26.93463 | 0.6992393 | 11.52695
39 | 0.0008425184 | 7.966816 | 366.4249 | 0 | 9471.37 | 95.96753 | 93.67125 | 664.6452 | 669.9191 | 25.78059 | 25.88267 | 0.7223198 | 10.9211
40 | 0.0008619996 | 7.950431 | 355.1528 | 0 | 9137.376 | 92.07118 | 94.17215 | 583.0857 | 587.5007 | 24.14702 | 24.23826 | 0.7976436 | 10.63135
41 | 0.0006164871 | 8.205814 | 419.0973 | 0 | 9475.076 | 94.41344 | 94.48814 | 854.0662 | 854.0724 | 29.22428 | 29.22439 | 0.6488202 | 12.04134
42 | 0.0008660036 | 7.924037 | 341.4852 | 0 | 9622.724 | 96.74924 | 94.65378 | 588.6977 | 593.0891 | 24.26282 | 24.35315 | 0.7870497 | 10.85083
43 | 0.0008145726 | 7.943332 | 266.5439 | 0 | 9176.711 | 92.8626 | 93.82183 | 582.9243 | 583.8453 | 24.14365 | 24.16272 | 0.7956747 | 9.819351
44 | 0.0006443207 | 8.103761 | 318.0282 | 0 | 9203.769 | 91.96932 | 94.84825 | 638.7688 | 647.0576 | 25.27378 | 25.43723 | 0.747629 | 11.04987
45 | 0.0007901127 | 7.983922 | 311.4992 | 0 | 9984.412 | 99.54068 | 95.27415 | 653.3382 | 671.5422 | 25.56034 | 25.91399 | 0.7560258 | 10.81019
46 | 0.0008061295 | 8.005433 | 330.5351 | 0 | 9602.183 | 94.34086 | 96.55808 | 602.1141 | 607.031 | 24.53781 | 24.6378 | 0.8151704 | 10.58696
47 | 0.0006059843 | 8.226706 | 407.536 | 0 | 9782.104 | 95.81017 | 96.10637 | 855.8291 | 855.9178 | 29.25448 | 29.25599 | 0.6708308 | 12.00889
48 | 0.0008386103 | 7.977514 | 356.5653 | 0 | 9865.04 | 97.94332 | 95.57526 | 651.3867 | 656.9948 | 25.52217 | 25.63181 | 0.7705673 | 11.17005
49 | 0.0008182163 | 7.984512 | 341.4735 | 0 | 9318.175 | 93.0432 | 95.06369 | 601.3228 | 605.406 | 24.52176 | 24.60487 | 0.7842059 | 10.63025
50 | 0.0006616276 | 8.157886 | 401.3977 | 0 | 9498.019 | 94.22858 | 95.22006 | 777.9911 | 778.9755 | 27.89239 | 27.91003 | 0.675138 | 11.68827
51 | 0.0009171465 | 7.907688 | 333.082 | 0 | 9936.563 | 98.18205 | 96.09033 | 642.5915 | 646.9682 | 25.3492 | 25.43539 | 0.7789369 | 10.55184
52 | 0.0008527973 | 7.958163 | 304.6835 | 0 | 9722.336 | 95.86378 | 96.1343 | 644.9417 | 645.0153 | 25.39555 | 25.397 | 0.7853836 | 10.11948
53 | 0.0006748449 | 8.117437 | 331.0068 | 0 | 9602.783 | 94.34335 | 96.1579 | 724.5595 | 727.8528 | 26.91746 | 26.97856 | 0.7311174 | 11.11354
54 | 0.0008352242 | 7.942361 | 274.787 | 0 | 9881.866 | 98.24925 | 95.48044 | 616.6138 | 624.281 | 24.83157 | 24.98549 | 0.8075038 | 10.21478
55 | 0.0007894643 | 8.017391 | 283.3847 | 0 | 9418.448 | 93.91147 | 95.11691 | 600.3348 | 601.7882 | 24.50164 | 24.53128 | 0.8083869 | 10.19427
56 | 0.0006005245 | 8.204089 | 346.8668 | 0 | 9344.518 | 93.05852 | 94.82054 | 738.5823 | 741.6877 | 27.1768 | 27.23387 | 0.7034776 | 11.61995
57 | 0.0008304591 | 7.970555 | 315.7874 | 0 | 9696.462 | 97.30019 | 94.71244 | 602.1366 | 608.8333 | 24.53826 | 24.67435 | 0.7943192 | 10.77776
58 | 0.000786188 | 8.025099 | 349.8904 | 0 | 9380.75 | 93.91261 | 94.74594 | 645.9508 | 646.6458 | 25.41542 | 25.42909 | 0.74722 | 10.80621
59 | 0.0006730232 | 8.142682 | 416.2816 | 0 | 9276.09 | 92.97288 | 94.34063 | 752.9688 | 754.8403 | 27.4402 | 27.47428 | 0.6698218 | 11.93836
60 | 0.0008624292 | 7.935699 | 335.295 | 0 | 9477.057 | 96.03645 | 93.74797 | 617.48 | 622.7176 | 24.84898 | 24.95414 | 0.7641541 | 10.7283
61 | 0.0008175651 | 8.002773 | 326.2193 | 0 | 9098.626 | 92.1653 | 93.41307 | 608.9815 | 610.5393 | 24.67744 | 24.70898 | 0.8022754 | 10.49047
62 | 0.0006411523 | 8.194364 | 395.8746 | 0 | 9122.381 | 92.11802 | 92.90195 | 839.117 | 839.7321 | 28.96744 | 28.97805 | 0.6724209 | 11.66906
63 | 0.0008924924 | 7.934596 | 332.8351 | 0 | 9218.611 | 94.34921 | 92.63037 | 607.8648 | 610.8195 | 24.65485 | 24.71469 | 0.7861275 | 10.66831
64 | 0.0008252635 | 7.994309 | 332.673 | 0 | 8910.076 | 91.37987 | 92.44058 | 591.4133 | 592.5391 | 24.3189 | 24.34204 | 0.7819217 | 10.58926
65 | 0.00059504 | 8.238856 | 437.8946 | 0 | 9087.388 | 91.64828 | 93.48592 | 788.5114 | 791.8889 | 28.08037 | 28.14045 | 0.6575226 | 12.30417
66 | 0.0007677126 | 8.029552 | 406.8044 | 0 | 9594.794 | 97.22541 | 93.65185 | 669.2853 | 682.0566 | 25.87035 | 26.11602 | 0.7244588 | 11.74279
67 | 0.0007994787 | 8.021113 | 401.9263 | 0 | 9386.732 | 92.08353 | 96.51254 | 634.3541 | 653.9712 | 25.18624 | 25.57271 | 0.7755656 | 11.58691
68 | 0.0005660315 | 8.321701 | 465.5126 | 0 | 10348.34 | 100.2125 | 97.24892 | 904.1288 | 912.9123 | 30.06859 | 30.21431 | 0.6635076 | 12.75561
69 | 0.0008374127 | 8.008978 | 390.5388 | 0 | 10344.03 | 99.43729 | 98.53686 | 697.6222 | 698.434 | 26.41243 | 26.42779 | 0.7819278 | 11.29502
70 | 0.0007495994 | 8.101568 | 386.2124 | 0 | 9807.688 | 96.0111 | 96.40328 | 736.8316 | 736.9862 | 27.14454 | 27.14739 | 0.748964 | 11.34289
71 | 0.0006030952 | 8.231212 | 448.9303 | 0 | 9544.356 | 93.63496 | 95.92753 | 816.9376 | 822.1939 | 28.58201 | 28.67382 | 0.6859731 | 12.58083
72 | 0.0008182514 | 7.987677 | 364.9673 | 0 | 9813.718 | 98.04029 | 94.72778 | 696.2966 | 707.2699 | 26.38734 | 26.59446 | 0.7503894 | 11.33429
73 | 0.0007667926 | 8.020849 | 311.2977 | 0 | 9264.978 | 92.52051 | 94.74811 | 601.9645 | 606.9271 | 24.53477 | 24.63569 | 0.8253089 | 10.47843
74 | 0.0006347128 | 8.187881 | 373.6678 | 0 | 9321.632 | 93.73066 | 93.71452 | 787.1273 | 787.1285 | 28.05572 | 28.05574 | 0.6831405 | 11.60938
75 | 0.0009268873 | 7.899218 | 326.9568 | 0 | 9351.513 | 94.76038 | 93.72002 | 604.9198 | 606.0034 | 24.59499 | 24.61701 | 0.7772357 | 10.46689
76 | 0.000812258 | 7.995121 | 327.2477 | 0 | 9057.132 | 92.59715 | 92.77291 | 598.6039 | 598.6354 | 24.46625 | 24.46689 | 0.7795238 | 10.523
77 | 0.000676947 | 8.140632 | 344.8714 | 0 | 8931.329 | 91.15567 | 92.00509 | 761.6786 | 762.4017 | 27.59838 | 27.61147 | 0.7146205 | 10.76462

## trail4_04
layer | energy | entropy | contrast | idm | autocorrelation | mean_x | mean_y | variance_x | variance_y | standard_deviation_x | standard_deviation_y | correlation | dissimilarity
8 | 0.0004485683 | 8.563468 | 620.0753 | 0 | 12062.8 | 106.406 | 106.7967 | 1101.1 | 1101.253 | 33.18268 | 33.18499 | 0.6347852 | 15.25789
9 | 0.0006659391 | 8.198095 | 468.8944 | 0 | 11230.48 | 103.1129 | 103.6313 | 703.1613 | 703.4306 | 26.51699 | 26.52207 | 0.7745962 | 12.48808
10 | 0.0006299616 | 8.225433 | 403.0733 | 0 | 10917.75 | 101.4424 | 102.0375 | 745.1187 | 745.4728 | 27.29667 | 27.30316 | 0.76055 | 11.82308
11 | 0.0005028805 | 8.409395 | 485.0121 | 0 | 11055.85 | 101.6574 | 102.6666 | 918.6433 | 919.6619 | 30.30899 | 30.32579 | 0.6734917 | 13.45481
12 | 0.0006744537 | 8.192717 | 430.6356 | 0 | 11424.84 | 104.7978 | 103.5537 | 750.0498 | 751.5977 | 27.38683 | 27.41507 | 0.7627061 | 12.29714
13 | 0.0005963587 | 8.287101 | 434.6403 | 0 | 11432.45 | 104.2196 | 103.9033 | 798.6944 | 798.7946 | 28.26087 | 28.26265 | 0.755824 | 12.42849
14 | 0.0004868548 | 8.433236 | 504.1776 | 0 | 11243.72 | 102.7715 | 103.164 | 973.6987 | 973.8528 | 31.20405 | 31.20651 | 0.6586957 | 13.71119
15 | 0.0007240867 | 8.11408 | 417.2642 | 0 | 11041.54 | 102.3921 | 102.6215 | 676.286 | 676.339 | 26.0053 | 26.00632 | 0.7894662 | 11.87687
16 | 0.0006275289 | 8.225279 | 424.9018 | 0 | 11069.35 | 102.711 | 102.1746 | 777.3383 | 777.6261 | 27.88058 | 27.88575 | 0.7394659 | 12.04667
17 | 0.0005002104 | 8.383858 | 485.2131 | 0 | 11075.33 | 101.5364 | 102.9429 | 928.9034 | 930.882 | 30.47782 | 30.51027 | 0.6698521 | 13.40643
18 | 0.0006726378 | 8.158815 | 430.4984 | 0 | 11292.19 | 104.4441 | 102.8865 | 702.8051 | 705.2312 | 26.51019 | 26.55592 | 0.7760192 | 12.26434
19 | 0.0006007685 | 8.289468 | 434.2934 | 0 | 11140.5 | 102.6869 | 102.7156 | 819.527 | 819.5279 | 28.62721 | 28.62723 | 0.7235518 | 12.32334
20 | 0.0005347374 | 8.365431 | 464.3946 | 0 | 10945.21 | 101.1019 | 102.3005 | 868.6915 | 870.1285 | 29.47344 | 29.4978 | 0.692948 | 13.134
21 | 0.0006667927 | 8.15942 | 395.853 | 0 | 10932.57 | 102.9737 | 100.8592 | 720.6065 | 725.0778 | 26.84391 | 26.92707 | 0.7563956 | 11.97706
22 | 0.0006545337 | 8.211108 | 433.1299 | 0 | 10483.56 | 98.48249 | 100.9662 | 697.6454 | 703.8144 | 26.41272 | 26.52925 | 0.7708773 | 12.21827
23 | 0.0004961024 | 8.440985 | 519.0361 | 0 | 10859.7 | 101.5408 | 100.6814 | 993.4276 | 994.1662 | 31.51861 | 31.53032 | 0.6404128 | 13.64424
24 | 0.0006660773 | 8.180669 | 429.9147 | 0 | 10840.59 | 101.9848 | 100.9455 | 698.2613 | 699.3416 | 26.42433 | 26.44476 | 0.7809273 | 12.33547
25 | 0.0006095431 | 8.254777 | 385.4807 | 0 | 10473.28 | 99.39539 | 99.58561 | 764.9747 | 765.011 | 27.65803 | 27.65869 | 0.7515686 | 11.91303
26 | 0.00057116 | 8.302089 | 422.6745 | 0 | 10162.91 | 97.26536 | 98.43526 | 847.9158 | 849.2846 | 29.11886 | 29.14236 | 0.6935938 | 12.47674
27 | 0.0007293518 | 8.074847 | 367.7531 | 0 | 10164.71 | 98.65247 | 97.98809 | 636.5445 | 636.986 | 25.2296 | 25.23835 | 0.7820269 | 11.42249
28 | 0.0006797363 | 8.145449 | 360.8026 | 0 | 10189.78 | 98.07161 | 98.52483 | 695.0356 | 695.2413 | 26.36332 | 26.36722 | 0.7585651 | 11.43077
29 | 0.0005281062 | 8.353621 | 417.432 | 0 | 10546.03 | 98.94806 | 100.6431 | 823.5998 | 826.4732 | 28.69832 | 28.74834 | 0.7122144 | 12.82689
30 | 0.0006378027 | 8.195364 | 398.3406 | 0 | 11124.82 | 104.7367 | 100.6977 | 770.2079 | 786.5211 | 27.75233 | 28.04471 | 0.7427467 | 12.2682
31 | 0.0006604713 | 8.163466 | 372.9919 | 0 | 10420.62 | 98.46202 | 100.3329 | 684.8743 | 688.3745 | 26.16987 | 26.23666 | 0.7888716 | 11.5186
32 | 0.0005720155 | 8.276128 | 397.9618 | 0 | 10340.76 | 97.90838 | 99.71727 | 813.3481 | 816.6202 | 28.51908 | 28.57639 | 0.7087458 | 12.20997
33 | 0.0006712976 | 8.148856 | 377.0879 | 0 | 10809.59 | 102.7031 | 99.93562 | 706.1711 | 713.83 | 26.57372 | 26.71744 | 0.7689078 | 11.7035
34 | 0.0006332388 | 8.221651 | 381.4056 | 0 | 10549.38 | 99.28695 | 100.5811 | 728.5754 | 730.2503 | 26.9919 | 27.02291 | 0.7718649 | 11.71637
35 | 0.000504131 | 8.396326 | 447.086 | 0 | 10579.28 | 99.71098 | 99.91623 | 894.6293 | 894.6716 | 29.91024 | 29.91095 | 0.6891606 | 12.99134
36 | 0.000656247 | 8.213604 | 420.3383 | 0 | 10609.61 | 100.788 | 99.71216 | 729.7487 | 730.9062 | 27.01365 | 27.03507 | 0.7665564 | 12.23033
37 | 0.0005745642 | 8.324338 | 472.8894 | 0 | 10420.86 | 98.64545 | 99.71081 | 801.0832 | 802.2182 | 28.30327 | 28.32331 | 0.7295723 | 12.62434
38 | 0.0005551201 | 8.363895 | 542.5414 | 0 | 10494.23 | 99.70464 | 98.87641 | 989.4071 | 990.0932 | 31.45475 | 31.46566 | 0.6423909 | 13.44649
39 | 0.0007423327 | 8.110435 | 432.0301 | 0 | 10180.26 | 98.22866 | 98.28353 | 686.0979 | 686.101 | 26.1933 | 26.19336 | 0.766684 | 11.92642
40 | 0.0007013081 | 8.14915 | 419.0647 | 0 | 10030.53 | 96.89873 | 97.94384 | 717.5348 | 718.6271 | 26.78671 | 26.80709 | 0.7518859 | 11.93679
41 | 0.0005718428 | 8.312473 | 504.8483 | 0 | 10319.47 | 98.82411 | 98.41803 | 927.7701 | 927.9351 | 30.45916 | 30.46187 | 0.6395463 | 13.30518
42 | 0.0007419285 | 8.094232 | 410.1172 | 0 | 10376.27 | 99.38795 | 99.29958 | 654.2244 | 654.2324 | 25.57764 | 25.5778 | 0.7751162 | 11.69954
43 | 0.0006259735 | 8.230707 | 441.3463 | 0 | 10527.88 | 99.85317 | 100.1215 | 715.8752 | 715.9473 | 26.7557 | 26.75705 | 0.7409435 | 12.16463
44 | 0.0004883154 | 8.446446 | 559.4005 | 0 | 10892.38 | 101.0985 | 101.5589 | 993.7194 | 993.9315 | 31.52321 | 31.52658 | 0.6288186 | 14.09601
45 | 0.0006314638 | 8.231896 | 458.1496 | 0 | 11169.92 | 103.6405 | 102.338 | 738.1225 | 739.8193 | 27.16823 | 27.19944 | 0.7626487 | 12.5694
46 | 0.0005786336 | 8.317175 | 441.1806 | 0 | 11181.47 | 102.228 | 103.2986 | 807.3937 | 808.5398 | 28.41455 | 28.43471 | 0.7691875 | 12.43222
47 | 0.0004652769 | 8.492822 | 530.7053 | 0 | 11375.14 | 104.1424 | 102.4955 | 1071.292 | 1074.005 | 32.73049 | 32.77189 | 0.653556 | 13.88855
48 | 0.0006753832 | 8.170753 | 429.941 | 0 | 10727.07 | 101.1006 | 100.7045 | 695.8532 | 696.0101 | 26.37885 | 26.38182 | 0.7842676 | 12.18447
49 | 0.0006797051 | 8.156433 | 385.6265 | 0 | 10002.4 | 96.93497 | 97.89389 | 680.6071 | 681.5267 | 26.0883 | 26.10592 | 0.7533351 | 11.71216
50 | 0.0005543341 | 8.277245 | 422.2117 | 0 | 9891.727 | 95.66789 | 97.76948 | 797.9385 | 802.3554 | 28.24772 | 28.32579 | 0.6727984 | 12.68707
51 | 0.0007144749 | 8.071552 | 367.9788 | 0 | 10423.23 | 100.5005 | 98.88574 | 616.1992 | 618.8065 | 24.82315 | 24.87562 | 0.7857204 | 11.56799
52 | 0.0006884687 | 8.158264 | 406.148 | 0 | 10714.1 | 100.4375 | 101.1584 | 734.3608 | 734.8805 | 27.09896 | 27.10854 | 0.7541494 | 11.72538
53 | 0.0005311529 | 8.38987 | 486.4261 | 0 | 11139.15 | 102.7872 | 102.0992 | 966.3934 | 966.867 | 31.08674 | 31.09436 | 0.6669254 | 13.11868
54 | 0.0006621854 | 8.187665 | 419.9953 | 0 | 11081.6 | 103.0882 | 102.0551 | 721.9859 | 723.0532 | 26.86961 | 26.88946 | 0.7763593 | 12.08613
55 | 0.0005767185 | 8.313348 | 449.9002 | 0 | 10686.24 | 100.2714 | 100.9223 | 768.4562 | 768.88 | 27.72092 | 27.72857 | 0.7371662 | 12.50778
56 | 0.0005022535 | 8.408028 | 506.3957 | 0 | 10584.84 | 99.43194 | 100.2604 | 945.6461 | 946.3325 | 30.75123 | 30.76239 | 0.6509235 | 13.51596
57 | 0.0006783715 | 8.142155 | 407.3225 | 0 | 10564.05 | 101.0167 | 99.41601 | 665.6097 | 668.1721 | 25.79923 | 25.84885 | 0.7818223 | 11.96548
58 | 0.0006117775 | 8.234419 | 408.0084 | 0 | 10222.69 | 97.93361 | 98.95796 | 721.3022 | 722.3515 | 26.85685 | 26.87638 | 0.7361684 | 12.05401
59 | 0.0005245901 | 8.357497 | 483.1054 | 0 | 10218.93 | 97.79455 | 98.61239 | 863.8685 | 864.5374 | 29.39153 | 29.40291 | 0.6655694 | 13.31866
60 | 0.00071493 | 8.127711 | 409.9835 | 0 | 10380.82 | 100.1553 | 98.27485 | 715.7308 | 719.2668 | 26.75291 | 26.81892 | 0.7499607 | 12.10994
61 | 0.0006849661 | 8.163686 | 391.55 | 0 | 10000.61 | 96.9587 | 97.70066 | 712.2079 | 712.7584 | 26.68705 | 26.69736 | 0.7406368 | 11.8564
62 | 0.0005787149 | 8.282221 | 418.044 | 0 | 9832.821 | 95.90156 | 96.9438 | 773.0819 | 774.1684 | 27.80424 | 27.82377 | 0.6925436 | 12.44137
63 | 0.000727076 | 8.103799 | 357.0527 | 0 | 10048.96 | 97.99886 | 97.27652 | 658.5835 | 659.1053 | 25.66264 | 25.6728 | 0.7831698 | 11.32436
64 | 0.0006853227 | 8.180052 | 383.5498 | 0 | 10145.32 | 97.97443 | 97.79506 | 754.1716 | 754.2038 | 27.46205 | 27.46263 | 0.7477194 | 11.56331
65 | 0.0005362506 | 8.356213 | 450.15 | 0 | 10176 | 97.47611 | 98.38726 | 856.341 | 857.1714 | 29.2632 | 29.27739 | 0.6835116 | 12.76824
66 | 0.0006774942 | 8.168456 | 403.4372 | 0 | 10309.99 | 99.60385 | 98.25888 | 689.0833 | 690.8923 | 26.25009 | 26.28452 | 0.7580529 | 11.86372
67 | 0.0006291192 | 8.249914 | 499.0032 | 0 | 10519.27 | 97.74646 | 101.9299 | 725.655 | 743.1564 | 26.93778 | 27.2607 | 0.757124 | 12.89391
68 | 0.0004430379 | 8.54673 | 604.2328 | 0 | 11996.52 | 108.4604 | 103.9612 | 1124.992 | 1145.235 | 33.54083 | 33.84125 | 0.6350944 | 14.58221
69 | 0.0006189551 | 8.26111 | 459.4423 | 0 | 11679.26 | 105.6152 | 104.7419 | 798.0327 | 798.7956 | 28.24927 | 28.26277 | 0.7727151 | 12.58348
70 | 0.0006313628 | 8.226368 | 426.8024 | 0 | 10776.23 | 100.2788 | 101.8804 | 716.9147 | 719.48 | 26.77509 | 26.82295 | 0.7794645 | 12.27387
71 | 0.0005449579 | 8.356727 | 488.4002 | 0 | 10645.7 | 99.81149 | 100.4322 | 942.6021 | 942.9874 | 30.70171 | 30.70798 | 0.6591298 | 13.23373
72 | 0.0006959837 | 8.129766 | 414.5995 | 0 | 10551.97 | 101.0848 | 99.00785 | 716.3565 | 720.6704 | 26.76462 | 26.8451 | 0.7568472 | 11.96717
73 | 0.0007247422 | 8.100459 | 398.5772 | 0 | 10024.42 | 96.20093 | 98.75637 | 672.0684 | 678.5987 | 25.9241 | 26.04975 | 0.7758876 | 11.52829
74 | 0.0005911565 | 8.280617 | 472.0317 | 0 | 10262.07 | 99.00784 | 97.66023 | 903.6755 | 905.4916 | 30.06109 | 30.09128 | 0.6554943 | 12.63306
75 | 0.0007844812 | 8.061113 | 389.5457 | 0 | 10127.39 | 97.76089 | 98.15196 | 679.1997 | 679.3527 | 26.06131 | 26.06424 | 0.78316 | 11.3481
76 | 0.0006854584 | 8.160108 | 384.5899 | 0 | 10056.07 | 97.74982 | 97.20035 | 735.7086 | 736.0105 | 27.12376 | 27.12933 | 0.7539023 | 11.56612
77 | 0.0006441345 | 8.22334 | 406.413 | 0 | 9944.03 | 96.12588 | 96.96949 | 857.3927 | 858.1045 | 29.28094 | 29.29309 | 0.726063 | 11.61799

## trail5_01
layer | energy | entropy | contrast | idm | autocorrelation | mean_x | mean_y | variance_x | variance_y | standard_deviation_x | standard_deviation_y | correlation | dissimilarity
8 | 0.000379977 | 8.733414 | 829.3884 | 0 | 11732.08 | 105.9087 | 102.3823 | 1489.037 | 1501.473 | 38.58799 | 38.7488 | 0.5944976 | 17.01212
9 | 0.0007527806 | 8.147501 | 565.2894 | 0 | 9783.08 | 94.89804 | 96.97679 | 714.3274 | 718.6493 | 26.72677 | 26.8075 | 0.8097707 | 13.10238
10 | 0.0007270343 | 8.126894 | 486.0679 | 0 | 8645.935 | 90.22937 | 90.14165 | 682.2039 | 682.2126 | 26.11889 | 26.11906 | 0.751273 | 12.48939
11 | 0.0005005537 | 8.344832 | 593.7861 | 0 | 8104.157 | 85.47565 | 87.88654 | 1034.127 | 1039.94 | 32.1578 | 32.24805 | 0.5708656 | 14.22828
12 | 0.0008188205 | 7.938584 | 396.2718 | 0 | 7920.338 | 87.68465 | 85.73686 | 501.0535 | 504.8478 | 22.38401 | 22.46861 | 0.8003753 | 11.42569
13 | 0.0007214711 | 8.037911 | 349.4358 | 0 | 7400.089 | 84.05523 | 83.23889 | 549.2455 | 549.913 | 23.43587 | 23.45011 | 0.7340824 | 11.23355
14 | 0.0005048765 | 8.274104 | 440.8181 | 0 | 6929.581 | 78.14988 | 82.96922 | 711.1027 | 734.3293 | 26.66647 | 27.09847 | 0.6165784 | 13.28859
15 | 0.0007639412 | 7.97405 | 356.7669 | 0 | 7574.679 | 86.57622 | 83.01635 | 500.0901 | 512.7636 | 22.36248 | 22.64408 | 0.7651329 | 11.52849
16 | 0.0006773187 | 8.09575 | 362.0879 | 0 | 7459.779 | 84.42764 | 83.26159 | 601.226 | 602.586 | 24.51975 | 24.54747 | 0.7147515 | 11.22957
17 | 0.0005081794 | 8.276183 | 460.0803 | 0 | 7094.761 | 78.79014 | 84.03205 | 726.1692 | 753.6476 | 26.94744 | 27.45255 | 0.6405595 | 13.45681
18 | 0.0007076669 | 8.053225 | 389.304 | 0 | 7877.966 | 88.84702 | 83.82089 | 584.3352 | 609.5977 | 24.17283 | 24.68986 | 0.7217119 | 12.18859
19 | 0.0007050786 | 8.084443 | 372.1504 | 0 | 7471.938 | 83.7821 | 84.11058 | 565.9935 | 566.102 | 23.7905 | 23.79278 | 0.7507993 | 11.34815
20 | 0.0005334328 | 8.265207 | 461.6715 | 0 | 7137.084 | 79.8187 | 83.39143 | 769.5274 | 782.2926 | 27.74028 | 27.96942 | 0.619808 | 13.059
21 | 0.0007965445 | 7.965166 | 390.5442 | 0 | 7582.101 | 86.56531 | 82.87433 | 562.6227 | 576.2465 | 23.7195 | 24.00498 | 0.7166742 | 11.72011
22 | 0.0007162871 | 8.027133 | 369.8433 | 0 | 7170.889 | 82.30529 | 82.38855 | 531.1807 | 531.1884 | 23.04713 | 23.0473 | 0.7339934 | 11.2143
23 | 0.0005497963 | 8.209079 | 470.9487 | 0 | 6916.624 | 78.36165 | 82.53763 | 724.8657 | 742.3051 | 26.92325 | 27.2452 | 0.611896 | 13.09082
24 | 0.0007595142 | 7.991292 | 429.4571 | 0 | 7571.695 | 86.77275 | 82.33812 | 595.7431 | 615.4095 | 24.40766 | 24.80728 | 0.7052142 | 12.19413
25 | 0.0007079331 | 8.059501 | 381.9718 | 0 | 7155.471 | 82.01323 | 81.766 | 638.1981 | 638.2597 | 25.26244 | 25.26366 | 0.704429 | 11.40663
26 | 0.0005285673 | 8.226049 | 423.2113 | 0 | 6656.607 | 76.53226 | 81.32258 | 641.2022 | 664.1496 | 25.32189 | 25.77103 | 0.6632425 | 12.59536
27 | 0.0007725815 | 7.992425 | 353.6888 | 0 | 7392.01 | 85.22919 | 81.92519 | 565.533 | 576.4496 | 23.7808 | 24.00924 | 0.7173883 | 11.25063
28 | 0.0007447841 | 8.018658 | 350.2729 | 0 | 7374.603 | 84.12202 | 82.9123 | 531.0241 | 532.4882 | 23.04381 | 23.07556 | 0.7519752 | 11.003
29 | 0.0005117566 | 8.244415 | 430.8528 | 0 | 7068.671 | 79.4125 | 83.29272 | 735.3189 | 750.3756 | 27.11669 | 27.39291 | 0.6114593 | 13.01624
30 | 0.0007817001 | 7.927733 | 332.1701 | 0 | 7473.23 | 86.22615 | 82.37191 | 481.2295 | 496.085 | 21.93681 | 22.27284 | 0.758546 | 11.39337
31 | 0.0007199902 | 8.007165 | 334.1662 | 0 | 7077.372 | 81.55184 | 82.26277 | 487.1277 | 487.6337 | 22.07079 | 22.08224 | 0.7564927 | 10.93271
32 | 0.0005439989 | 8.222457 | 442.045 | 0 | 6910.572 | 79.05077 | 81.72384 | 753.9584 | 761.1041 | 27.45824 | 27.58805 | 0.5943692 | 12.73215
33 | 0.0007935721 | 7.93577 | 363.1044 | 0 | 7271.912 | 84.42274 | 81.75114 | 495.564 | 502.7019 | 22.26103 | 22.42079 | 0.7418396 | 11.16777
34 | 0.0007841096 | 7.95749 | 338.5991 | 0 | 7094.12 | 81.9237 | 81.90183 | 529.9891 | 529.9904 | 23.02135 | 23.02138 | 0.7253503 | 10.70481
35 | 0.0005927151 | 8.169423 | 437.1122 | 0 | 6960.561 | 79.36593 | 82.21024 | 694.2422 | 702.3325 | 26.3484 | 26.50148 | 0.6242216 | 12.4699
36 | 0.0008188886 | 7.951099 | 399.5746 | 0 | 7371.328 | 85.22316 | 81.74998 | 583.8594 | 595.9226 | 24.16302 | 24.41137 | 0.685493 | 11.68206
37 | 0.0007527343 | 8.012956 | 386.164 | 0 | 6891.642 | 80.66402 | 80.66198 | 539.7903 | 539.7909 | 23.2333 | 23.23331 | 0.7134813 | 11.59246
38 | 0.0005331114 | 8.242588 | 447.4534 | 0 | 6541.305 | 76.25025 | 80.30266 | 676.5523 | 692.9749 | 26.01054 | 26.32434 | 0.6107859 | 13.00892
39 | 0.0007724976 | 7.986172 | 374.2666 | 0 | 7117.893 | 83.72232 | 80.27372 | 543.4623 | 555.3558 | 23.31212 | 23.56584 | 0.7230047 | 11.48556
40 | 0.0007371224 | 8.012791 | 359.969 | 0 | 6983.963 | 81.00265 | 80.9682 | 581.5369 | 581.5385 | 24.11491 | 24.11494 | 0.731392 | 10.9614
41 | 0.0005057908 | 8.279834 | 446.6497 | 0 | 6882.69 | 78.32201 | 81.99576 | 738.4513 | 751.948 | 27.17439 | 27.4216 | 0.6181507 | 13.0401
42 | 0.0008139837 | 7.940898 | 362.9693 | 0 | 7529.454 | 86.44891 | 82.66376 | 504.8485 | 519.1764 | 22.46854 | 22.78517 | 0.7486366 | 11.50112
43 | 0.0007606473 | 7.979563 | 323.0901 | 0 | 7311.645 | 83.2429 | 83.00767 | 553.0775 | 553.1335 | 23.51744 | 23.51863 | 0.7265439 | 10.65263
44 | 0.0005747291 | 8.171772 | 378.0706 | 0 | 7024.107 | 79.40979 | 83.13849 | 633.6094 | 647.5128 | 25.17153 | 25.44621 | 0.6589966 | 12.08443
45 | 0.0008159532 | 7.932826 | 329.561 | 0 | 7578.945 | 86.60731 | 82.99929 | 518.7935 | 531.8117 | 22.77684 | 23.06086 | 0.743649 | 10.98434
46 | 0.0007932579 | 7.979385 | 357.3805 | 0 | 7274.073 | 83.09912 | 82.79297 | 551.7291 | 551.8237 | 23.4888 | 23.49081 | 0.7141734 | 11.05694
47 | 0.0005540497 | 8.20643 | 416.9427 | 0 | 6917.51 | 78.77508 | 82.4007 | 673.2543 | 686.4001 | 25.94709 | 26.19918 | 0.6272419 | 12.57201
48 | 0.0007849515 | 7.958968 | 354.642 | 0 | 7377.102 | 85.20148 | 82.09354 | 509.7436 | 519.4036 | 22.57733 | 22.79027 | 0.7436014 | 11.38273
49 | 0.0007276994 | 8.053674 | 383.5686 | 0 | 7133.099 | 82.35493 | 81.58159 | 595.1458 | 595.7446 | 24.39549 | 24.40776 | 0.696049 | 11.3993
50 | 0.000539136 | 8.224696 | 435.246 | 0 | 6755.908 | 77.32112 | 81.65536 | 704.8602 | 723.6462 | 26.54913 | 26.9006 | 0.6192071 | 12.89467
51 | 0.0008073796 | 7.916672 | 330.3914 | 0 | 7308.254 | 85.06109 | 81.60503 | 469.2878 | 481.2329 | 21.66286 | 21.93685 | 0.7719574 | 11.1224
52 | 0.0007413056 | 7.996862 | 340.1436 | 0 | 7137.656 | 82.49959 | 81.86798 | 539.6573 | 540.0569 | 23.23031 | 23.23891 | 0.7105411 | 10.95165
53 | 0.0005253391 | 8.249444 | 445.959 | 0 | 6892.773 | 78.15804 | 82.7571 | 661.475 | 682.6267 | 25.71907 | 26.12704 | 0.6319494 | 13.15622
54 | 0.0006833195 | 8.094548 | 426.9745 | 0 | 7709.047 | 87.36388 | 83.2175 | 608.221 | 625.414 | 24.66201 | 25.00817 | 0.7115529 | 12.29757
55 | 0.0006414471 | 8.181856 | 438.0911 | 0 | 7459.094 | 84.27533 | 82.77984 | 714.0371 | 716.274 | 26.72138 | 26.7632 | 0.675107 | 12.10586
56 | 0.0004923707 | 8.317387 | 495.2566 | 0 | 6822.368 | 76.81312 | 82.84754 | 674.1362 | 710.5509 | 25.96406 | 26.65609 | 0.6626156 | 13.64384
57 | 0.0006831818 | 8.102614 | 454.7868 | 0 | 7639.954 | 87.29438 | 82.32273 | 665.941 | 690.6587 | 25.80572 | 26.28028 | 0.6689196 | 12.57348
58 | 0.0006949384 | 8.096112 | 414.8457 | 0 | 7324.088 | 82.8903 | 83.03685 | 618.0863 | 618.1082 | 24.86122 | 24.86165 | 0.7137212 | 11.61055
59 | 0.0005376685 | 8.240921 | 423.4897 | 0 | 6974.184 | 78.98247 | 82.3653 | 715.0668 | 726.5108 | 26.74065 | 26.95378 | 0.6503918 | 12.57315
60 | 0.0008091823 | 7.92791 | 338.7151 | 0 | 7378.36 | 85.08789 | 81.74303 | 558.8085 | 569.997 | 23.63898 | 23.87447 | 0.7495579 | 11.10342
61 | 0.0007465758 | 7.9899 | 325.767 | 0 | 7020.634 | 81.28959 | 81.28652 | 543.7225 | 543.7228 | 23.31776 | 23.31777 | 0.7593874 | 10.76693
62 | 0.0005474542 | 8.197644 | 394.0435 | 0 | 6737.952 | 77.61696 | 81.08518 | 685.2774 | 697.3062 | 26.17774 | 26.40649 | 0.6428431 | 12.25072
63 | 0.0007801525 | 7.982774 | 347.8352 | 0 | 7215.522 | 84.13913 | 81.13146 | 517.2184 | 526.265 | 22.74227 | 22.94031 | 0.7459914 | 11.21858
64 | 0.0007527379 | 8.010261 | 367.3795 | 0 | 7043.821 | 81.73868 | 81.29235 | 568.9625 | 569.1621 | 23.85278 | 23.85697 | 0.7013338 | 11.14376
65 | 0.0005778508 | 8.174377 | 448.5468 | 0 | 6828.711 | 78.07864 | 81.90778 | 678.1611 | 692.8238 | 26.04146 | 26.32148 | 0.6323883 | 12.65403
66 | 0.0007709285 | 7.965407 | 407.8251 | 0 | 7431.546 | 85.7042 | 81.72095 | 604.0399 | 619.9066 | 24.5771 | 24.89781 | 0.6989894 | 11.7215
67 | 0.0007420278 | 8.024933 | 414.5847 | 0 | 7202.534 | 81.40696 | 82.92164 | 616.7812 | 619.0761 | 24.83498 | 24.88114 | 0.7317131 | 11.37732
68 | 0.0005296994 | 8.290958 | 486.763 | 0 | 7410.93 | 81.75738 | 83.9953 | 860.0646 | 865.074 | 29.32679 | 29.41207 | 0.6303343 | 13.09271
69 | 0.0007640245 | 8.001341 | 409.6824 | 0 | 7983.578 | 88.7653 | 84.72136 | 617.0899 | 633.444 | 24.84112 | 25.16815 | 0.7409896 | 12.01589
70 | 0.0007245965 | 8.058607 | 410.1283 | 0 | 7471.9 | 83.6581 | 84.02203 | 604.8357 | 604.9686 | 24.5933 | 24.596 | 0.7319989 | 11.69263
71 | 0.0005129177 | 8.297354 | 492.1027 | 0 | 7128.868 | 79.66614 | 83.24935 | 807.1272 | 819.9676 | 28.4099 | 28.63499 | 0.6105816 | 13.42755
72 | 0.0007736474 | 7.991207 | 401.651 | 0 | 7564.839 | 86.33936 | 82.77358 | 565.2427 | 577.9582 | 23.77459 | 24.04054 | 0.7317378 | 11.89489
73 | 0.0007609042 | 8.001919 | 369.5993 | 0 | 7251.149 | 82.42403 | 82.78767 | 578.8587 | 578.9915 | 24.05937 | 24.06213 | 0.7383846 | 11.18899
74 | 0.0005882853 | 8.173464 | 435.8366 | 0 | 6990.056 | 79.57369 | 81.87693 | 770.9689 | 776.2743 | 27.76625 | 27.86162 | 0.6137598 | 12.4608
75 | 0.0008607046 | 7.874925 | 358.8794 | 0 | 7165.284 | 83.50928 | 81.42697 | 475.6946 | 480.031 | 21.81021 | 21.9094 | 0.7646364 | 11.06308
76 | 0.0007904251 | 7.956819 | 375.4862 | 0 | 6934.403 | 81.34697 | 80.46606 | 564.5734 | 565.3496 | 23.76065 | 23.77698 | 0.6880885 | 11.03073
77 | 0.0006640011 | 8.077583 | 404.4791 | 0 | 6528.829 | 76.71252 | 79.13628 | 688.2963 | 694.1722 | 26.23517 | 26.34691 | 0.6627545 | 11.13779

## trail5_02
layer | energy | entropy | contrast | idm | autocorrelation | mean_x | mean_y | variance_x | variance_y | standard_deviation_x | standard_deviation_y | correlation | dissimilarity
8 | 0.000306428 | 8.930748 | 1039.449 | 0 | 13338.9 | 113.896 | 108.3639 | 1737.15 | 1767.755 | 41.67905 | 42.0446 | 0.5687738 | 19.47455
9 | 0.0006410132 | 8.30375 | 684.9662 | 0 | 10978.13 | 100.0757 | 103.1281 | 809.7686 | 819.0861 | 28.45629 | 28.61954 | 0.8073615 | 14.67704
10 | 0.000587554 | 8.303406 | 483.036 | 0 | 9701.582 | 95.6517 | 95.06765 | 798.4605 | 798.8016 | 28.25694 | 28.26298 | 0.7615725 | 12.94055
11 | 0.0004933935 | 8.404526 | 566.8543 | 0 | 8916.392 | 89.53299 | 92.49834 | 1033.314 | 1042.108 | 32.14516 | 32.28166 | 0.6116875 | 14.36363
12 | 0.0007714144 | 8.021316 | 418.3491 | 0 | 8707.905 | 92.09761 | 89.91734 | 547.0665 | 551.8202 | 23.38932 | 23.49072 | 0.7766989 | 12.02564
13 | 0.0006828046 | 8.125749 | 380.909 | 0 | 8167.427 | 88.10776 | 87.85277 | 574.0382 | 574.1034 | 23.9589 | 23.96026 | 0.7436909 | 11.79992
14 | 0.0005130379 | 8.323031 | 478.6791 | 0 | 7818.84 | 83.45629 | 87.59163 | 816.2754 | 833.3768 | 28.57049 | 28.86822 | 0.6168615 | 13.7064
15 | 0.0006813963 | 8.117544 | 418.5617 | 0 | 8467.626 | 91.13445 | 88.11862 | 569.9511 | 579.0465 | 23.87352 | 24.06327 | 0.7606843 | 12.47793
16 | 0.0005839408 | 8.273811 | 447.4957 | 0 | 8401.662 | 89.75361 | 88.05068 | 723.8663 | 726.7665 | 26.90467 | 26.95852 | 0.6877136 | 12.58969
17 | 0.0004674388 | 8.379688 | 511.5883 | 0 | 7957.519 | 83.436 | 88.95414 | 815.5673 | 846.0176 | 28.55809 | 29.08633 | 0.6447356 | 14.21452
18 | 0.0006452653 | 8.163889 | 427.3144 | 0 | 8818.949 | 93.4978 | 89.16932 | 628.3755 | 647.1114 | 25.06727 | 25.43825 | 0.75561 | 12.78461
19 | 0.0005603848 | 8.302234 | 426.6506 | 0 | 8602.291 | 90.58797 | 89.14653 | 733.1231 | 735.201 | 27.07617 | 27.11452 | 0.7174219 | 12.4033
20 | 0.0005080066 | 8.327658 | 508.8683 | 0 | 7953.059 | 83.52787 | 88.71636 | 808.4232 | 835.3441 | 28.43271 | 28.90225 | 0.6605042 | 13.85082
21 | 0.000654751 | 8.172128 | 475.6923 | 0 | 8562.859 | 91.90178 | 87.73464 | 702.397 | 719.7625 | 26.50267 | 26.82829 | 0.7030779 | 12.95585
22 | 0.0005734789 | 8.279141 | 451.2905 | 0 | 8165.973 | 87.7941 | 87.18731 | 720.0948 | 720.4632 | 26.83448 | 26.84134 | 0.7100765 | 12.55611
23 | 0.0004896647 | 8.348303 | 482.6434 | 0 | 7641.956 | 81.93561 | 86.88535 | 782.9828 | 807.4832 | 27.98177 | 28.41619 | 0.6576988 | 13.77672
24 | 0.0006633444 | 8.131126 | 407.963 | 0 | 8309.366 | 90.82361 | 86.37897 | 625.3791 | 645.1341 | 25.00747 | 25.39939 | 0.7307081 | 12.48134
25 | 0.0006324046 | 8.174197 | 379.105 | 0 | 7899.345 | 86.50152 | 86.05943 | 616.3174 | 616.513 | 24.82566 | 24.8296 | 0.738279 | 11.79225
26 | 0.0005214643 | 8.28732 | 468.4434 | 0 | 7383.765 | 80.8194 | 85.37696 | 728.2415 | 749.013 | 26.98589 | 27.36805 | 0.6548755 | 13.37473
27 | 0.0006567859 | 8.164573 | 427.4692 | 0 | 8096.607 | 88.69127 | 85.85331 | 688.1476 | 696.2019 | 26.23245 | 26.38553 | 0.6966261 | 12.30864
28 | 0.0006417985 | 8.179151 | 408.4678 | 0 | 8107.999 | 88.12064 | 86.78606 | 626.597 | 628.3783 | 25.03183 | 25.06739 | 0.7336712 | 11.99801
29 | 0.0004817535 | 8.36394 | 490.8446 | 0 | 7865.879 | 83.64131 | 88.05954 | 765.3094 | 784.8306 | 27.66416 | 28.01477 | 0.6457696 | 13.88016
30 | 0.0006323276 | 8.200106 | 444.1543 | 0 | 8579.019 | 92.2304 | 87.61975 | 703.5385 | 724.7971 | 26.52415 | 26.92192 | 0.697159 | 12.91721
31 | 0.0005866088 | 8.250774 | 437.0815 | 0 | 8085.234 | 87.05327 | 87.46919 | 634.0113 | 634.1846 | 25.17944 | 25.18289 | 0.7424295 | 12.36903
32 | 0.0004814656 | 8.364375 | 517.1884 | 0 | 7776.576 | 83.18522 | 87.01664 | 850.6513 | 865.3315 | 29.16587 | 29.41646 | 0.6271738 | 13.68534
33 | 0.0006570063 | 8.170206 | 466.4928 | 0 | 8397.612 | 90.67623 | 87.08716 | 678.6518 | 691.5336 | 26.05079 | 26.29688 | 0.7311641 | 12.63596
34 | 0.000578095 | 8.296351 | 455.4477 | 0 | 8119.631 | 87.50879 | 86.60259 | 765.1462 | 765.9676 | 27.66118 | 27.67602 | 0.7068815 | 12.4922
35 | 0.0004910244 | 8.367465 | 526.1683 | 0 | 7564.99 | 81.62048 | 86.04217 | 829.9042 | 849.456 | 28.80801 | 29.14538 | 0.6457607 | 13.90445
36 | 0.0006702993 | 8.129569 | 454.6837 | 0 | 8024.49 | 88.85431 | 85.05125 | 664.7093 | 679.1728 | 25.78185 | 26.06084 | 0.6955427 | 12.48859
37 | 0.0006361848 | 8.155825 | 386.415 | 0 | 7637.993 | 84.77957 | 84.82752 | 602.5008 | 602.5034 | 24.54582 | 24.54587 | 0.7408484 | 11.58469
38 | 0.0005255257 | 8.277406 | 432.243 | 0 | 7277.554 | 80.87233 | 84.18997 | 729.3778 | 740.3853 | 27.00692 | 27.20995 | 0.638115 | 12.93983
39 | 0.000717276 | 8.043095 | 382.0856 | 0 | 7727.468 | 86.91793 | 84.3127 | 536.6934 | 543.4807 | 23.16649 | 23.31252 | 0.739153 | 11.83775
40 | 0.0006482127 | 8.134728 | 396.4978 | 0 | 7572.808 | 85.1414 | 83.90474 | 625.3899 | 626.9194 | 25.00772 | 25.03828 | 0.685219 | 11.73909
41 | 0.0005019422 | 8.291605 | 488.8056 | 0 | 7238.868 | 79.74575 | 85.20427 | 686.555 | 716.3507 | 26.20217 | 26.7647 | 0.6333988 | 13.82261
42 | 0.0006597353 | 8.126691 | 444.1876 | 0 | 8132.245 | 90.56899 | 85.03533 | 621.2903 | 651.9119 | 24.92563 | 25.5325 | 0.6767433 | 13.02048
43 | 0.0006472271 | 8.159548 | 436.3975 | 0 | 7729.974 | 84.86818 | 86.11706 | 589.4807 | 591.0406 | 24.27906 | 24.31116 | 0.7139092 | 12.21128
44 | 0.0004866563 | 8.363827 | 533.2593 | 0 | 7663.84 | 82.97618 | 86.29581 | 818.0997 | 829.1202 | 28.60241 | 28.79441 | 0.6111691 | 13.83156
45 | 0.0006875444 | 8.149788 | 468.5475 | 0 | 8427.144 | 90.97479 | 87.17976 | 693.0154 | 707.4179 | 26.32511 | 26.59726 | 0.708388 | 12.79316
46 | 0.000634461 | 8.222829 | 428.1555 | 0 | 8145.031 | 87.64695 | 87.05052 | 712.7181 | 713.074 | 26.69673 | 26.70339 | 0.7228681 | 12.23531
47 | 0.0005162403 | 8.305613 | 484.6552 | 0 | 7673.318 | 82.5051 | 86.57811 | 798.4092 | 814.999 | 28.25608 | 28.54814 | 0.6572676 | 13.44751
48 | 0.0007114936 | 8.076558 | 426.8233 | 0 | 8199.458 | 89.58137 | 86.17649 | 650.8552 | 662.4492 | 25.51171 | 25.73795 | 0.7305005 | 12.33039
49 | 0.0006421898 | 8.16689 | 403.6755 | 0 | 7918.442 | 86.462 | 85.87698 | 695.3539 | 695.6965 | 26.36946 | 26.37596 | 0.7093313 | 11.88528
50 | 0.0005253152 | 8.261705 | 451.7371 | 0 | 7506.235 | 81.67758 | 86.14575 | 700.0723 | 720.0372 | 26.45882 | 26.83345 | 0.6620803 | 13.09423
51 | 0.0007267532 | 8.053736 | 405.3222 | 0 | 8246.88 | 90.07913 | 86.68907 | 598.1057 | 609.5987 | 24.45605 | 24.68991 | 0.7254093 | 12.24713
52 | 0.0006427582 | 8.168662 | 410.9152 | 0 | 8143.08 | 88.48402 | 86.72491 | 665.3439 | 668.4385 | 25.79416 | 25.85408 | 0.7037531 | 12.09265
53 | 0.0005031257 | 8.309477 | 474.6078 | 0 | 7566.665 | 81.65485 | 86.69528 | 737.6703 | 763.0764 | 27.16002 | 27.62378 | 0.6498851 | 13.4999
54 | 0.0006445367 | 8.161315 | 431.5516 | 0 | 8190.483 | 89.7464 | 86.19115 | 630.3318 | 642.9718 | 25.1063 | 25.35679 | 0.7149474 | 12.54389
55 | 0.0006134199 | 8.22185 | 481.0918 | 0 | 8030.355 | 87.35438 | 86.62153 | 681.3208 | 681.8581 | 26.10204 | 26.11233 | 0.6801759 | 12.73647
56 | 0.0004876427 | 8.374001 | 551.7817 | 0 | 7695.46 | 82.72642 | 86.70388 | 845.5935 | 861.4143 | 29.07906 | 29.34983 | 0.6125245 | 14.12387
57 | 0.0006756262 | 8.135487 | 452.8756 | 0 | 8196.746 | 89.99431 | 85.92584 | 654.582 | 671.1347 | 25.5847 | 25.90618 | 0.6999365 | 12.61706
58 | 0.0006684541 | 8.156513 | 435.0415 | 0 | 7742.156 | 85.09079 | 85.84594 | 599.3473 | 599.9178 | 24.48151 | 24.49315 | 0.7295615 | 12.10086
59 | 0.0004976856 | 8.359272 | 514.0034 | 0 | 7610.616 | 82.49971 | 85.84289 | 844.6252 | 855.8027 | 29.06241 | 29.25408 | 0.6217527 | 13.72779
60 | 0.0006901026 | 8.139345 | 468.2111 | 0 | 8134.305 | 89.82577 | 85.26113 | 680.3692 | 701.2057 | 26.08378 | 26.48019 | 0.6886768 | 12.8478
61 | 0.0006795912 | 8.136146 | 433.3057 | 0 | 7484.312 | 83.51634 | 84.50739 | 594.642 | 595.6245 | 24.38519 | 24.40533 | 0.7167747 | 12.14374
62 | 0.0005215584 | 8.275377 | 467.534 | 0 | 7221.701 | 80.27526 | 84.06471 | 744.1674 | 758.5282 | 27.27938 | 27.54134 | 0.6300921 | 13.28105
63 | 0.0006920491 | 8.086354 | 429.9138 | 0 | 7906.198 | 88.29672 | 84.60519 | 602.2744 | 615.9022 | 24.54116 | 24.81727 | 0.7156263 | 12.44612
64 | 0.0006555504 | 8.15183 | 437.1404 | 0 | 7721.747 | 85.29407 | 85.14288 | 674.7383 | 674.7613 | 25.97566 | 25.97611 | 0.6811045 | 12.08148
65 | 0.0005322532 | 8.277122 | 493.0893 | 0 | 7457.29 | 81.84441 | 85.26153 | 747.0108 | 758.6878 | 27.33141 | 27.5442 | 0.6364321 | 13.19932
66 | 0.0006814999 | 8.105424 | 435.6173 | 0 | 8025.862 | 88.5904 | 85.40971 | 636.2188 | 646.3359 | 25.22327 | 25.42304 | 0.7163999 | 12.23723
67 | 0.000665079 | 8.152576 | 440.3387 | 0 | 7968.24 | 85.86112 | 86.88013 | 714.969 | 716.0075 | 26.73882 | 26.75823 | 0.7108805 | 12.00338
68 | 0.0004897103 | 8.391289 | 533.1746 | 0 | 8153.611 | 86.16902 | 88.12323 | 870.1698 | 873.9892 | 29.4986 | 29.56327 | 0.6422951 | 13.66952
69 | 0.0006320017 | 8.196887 | 457.0088 | 0 | 8668.894 | 92.28233 | 88.27417 | 733.5072 | 749.573 | 27.08323 | 27.37823 | 0.7050093 | 12.74634
70 | 0.0006365944 | 8.187228 | 425.028 | 0 | 8028.975 | 86.52756 | 87.30597 | 622.1929 | 622.7989 | 24.94371 | 24.95585 | 0.7624384 | 12.23181
71 | 0.0004994187 | 8.336932 | 523.7534 | 0 | 7737.692 | 83.13645 | 86.62016 | 853.5312 | 865.6677 | 29.21522 | 29.42219 | 0.6240392 | 13.7687
72 | 0.0006971274 | 8.107981 | 451.9552 | 0 | 8259.898 | 90.13572 | 86.09305 | 695.396 | 711.7393 | 26.37028 | 26.67837 | 0.7105001 | 12.51959
73 | 0.0006388033 | 8.166207 | 385.0724 | 0 | 7766.78 | 85.0453 | 85.73088 | 641.0909 | 641.5613 | 25.31967 | 25.32895 | 0.7418787 | 11.68693
74 | 0.0005205976 | 8.286333 | 428.3988 | 0 | 7437.09 | 82.05086 | 84.93626 | 712.0167 | 720.3425 | 26.68355 | 26.83911 | 0.6534906 | 12.72432
75 | 0.0007585371 | 8.008352 | 383.5411 | 0 | 7812.367 | 87.63087 | 84.47988 | 567.2194 | 577.1485 | 23.81622 | 24.02378 | 0.7154196 | 11.81968
76 | 0.000705364 | 8.078129 | 391.7475 | 0 | 7442.399 | 83.82429 | 83.86987 | 575.5729 | 575.5753 | 23.99103 | 23.99108 | 0.7159421 | 11.61437
77 | 0.000632655 | 8.154315 | 400.4406 | 0 | 7091.156 | 80.22546 | 82.08735 | 746.8032 | 750.271 | 27.32763 | 27.39101 | 0.6755659 | 11.4274

## trail5_03
layer | energy | entropy | contrast | idm | autocorrelation | mean_x | mean_y | variance_x | variance_y | standard_deviation_x | standard_deviation_y | correlation | dissimilarity
8 | 0.0003326087 | 8.767596 | 746.3584 | 0 | 16093.28 | 127.7891 | 119.7502 | 1146.247 | 1210.87 | 33.85606 | 34.79736 | 0.6710252 | 17.90121
9 | 0.0003420063 | 8.755077 | 644.2668 | 0 | 14642.61 | 117.5737 | 118.0428 | 1049.127 | 1049.347 | 32.39 | 32.3934 | 0.72807 | 16.15349
10 | 0.0003394845 | 8.717063 | 727.8064 | 0 | 13321.27 | 108.7954 | 115.6251 | 991.6819 | 1038.327 | 31.49088 | 32.22299 | 0.7310568 | 16.54714
11 | 0.0003474108 | 8.805017 | 825.0336 | 0 | 14842.78 | 120.5527 | 115.3062 | 1398.48 | 1426.006 | 37.39616 | 37.76239 | 0.6672937 | 17.5774
12 | 0.0003723255 | 8.761857 | 776.9198 | 0 | 14423.81 | 116.715 | 115.3158 | 1372.252 | 1374.21 | 37.04381 | 37.07023 | 0.7025378 | 16.81727
13 | 0.0003850998 | 8.720254 | 831.3285 | 0 | 13280.3 | 108.5479 | 114.0606 | 1164.581 | 1194.972 | 34.12583 | 34.56825 | 0.7623219 | 17.07023
14 | 0.0003249612 | 8.914605 | 1006.743 | 0 | 14205.54 | 116.9488 | 112.0548 | 1720.169 | 1744.12 | 41.47486 | 41.7626 | 0.6355798 | 18.94748
15 | 0.0003432595 | 8.875819 | 983.4755 | 0 | 13219.04 | 110.5715 | 110.6041 | 1477.55 | 1477.552 | 38.43881 | 38.43883 | 0.669631 | 18.47936
16 | 0.00036021 | 8.794013 | 915.739 | 0 | 12027.09 | 104.263 | 107.1825 | 1179.159 | 1187.682 | 34.33881 | 34.4627 | 0.7199067 | 17.73175
17 | 0.0003151987 | 8.950224 | 1061.137 | 0 | 12250.64 | 106.6356 | 105.6791 | 1624.519 | 1625.434 | 40.30529 | 40.31663 | 0.6040177 | 19.27041
18 | 0.0003465369 | 8.874806 | 989.0104 | 0 | 12075.71 | 106.1397 | 105.1811 | 1387.605 | 1388.524 | 37.25046 | 37.26279 | 0.6569225 | 18.40237
19 | 0.000354776 | 8.818236 | 852.0927 | 0 | 11533.73 | 102.7942 | 103.7277 | 1249.796 | 1250.667 | 35.35241 | 35.36473 | 0.6967849 | 17.20881
20 | 0.0003185831 | 8.883605 | 896.3137 | 0 | 11206.15 | 102.3729 | 101.2032 | 1373.678 | 1375.047 | 37.06309 | 37.08155 | 0.6153482 | 17.76078
21 | 0.0003728218 | 8.742039 | 808.2639 | 0 | 10554.76 | 98.28534 | 100.3262 | 1012.503 | 1016.668 | 31.81971 | 31.8851 | 0.6842236 | 16.68942
22 | 0.0003505396 | 8.783066 | 818.0871 | 0 | 10816.47 | 100.2903 | 100.4192 | 1144.545 | 1144.562 | 33.83109 | 33.83134 | 0.6512759 | 16.88119
23 | 0.0003235396 | 8.88 | 945.808 | 0 | 11256.88 | 102.6529 | 101.7549 | 1330.543 | 1331.35 | 36.47657 | 36.48762 | 0.6096965 | 18.04362
24 | 0.0003449335 | 8.827664 | 895.0111 | 0 | 11226.5 | 102.2412 | 102.0322 | 1238.798 | 1238.842 | 35.19648 | 35.1971 | 0.64145 | 17.49208
25 | 0.000348839 | 8.800896 | 844.1052 | 0 | 11156.47 | 101.1794 | 102.3262 | 1167.594 | 1168.91 | 34.17001 | 34.18925 | 0.6875187 | 17.0471
26 | 0.0003297963 | 8.858029 | 904.2647 | 0 | 11417.91 | 103.6386 | 101.653 | 1427.729 | 1431.671 | 37.78526 | 37.83739 | 0.6174474 | 17.70004
27 | 0.0003745721 | 8.738791 | 827.8372 | 0 | 10854.15 | 99.98533 | 101.1025 | 1123.542 | 1124.79 | 33.51919 | 33.53781 | 0.6630773 | 16.69825
28 | 0.0003715985 | 8.711366 | 758.814 | 0 | 10712.31 | 99.66634 | 100.3814 | 1021.121 | 1021.632 | 31.9549 | 31.9629 | 0.6928769 | 16.15255
29 | 0.0003353435 | 8.832353 | 860.1123 | 0 | 11095.32 | 101.6305 | 101.2194 | 1298.384 | 1298.554 | 36.03307 | 36.03541 | 0.6225477 | 17.32334
30 | 0.0003531683 | 8.808597 | 885.3437 | 0 | 11175.09 | 102.3327 | 101.7216 | 1212.354 | 1212.728 | 34.81878 | 34.82415 | 0.6314655 | 17.52908
31 | 0.0003491812 | 8.789526 | 797.4952 | 0 | 10956 | 101.0737 | 101.0274 | 1109.611 | 1109.613 | 33.31076 | 33.31079 | 0.6712324 | 16.72255
32 | 0.0003446852 | 8.804506 | 754.0132 | 0 | 10766.16 | 99.6879 | 100.0742 | 1206.42 | 1206.569 | 34.73352 | 34.73567 | 0.6547877 | 16.43432
33 | 0.0003820305 | 8.727088 | 737.0016 | 0 | 10609 | 99.44476 | 99.42493 | 1062.571 | 1062.572 | 32.59703 | 32.59704 | 0.6792371 | 16.05237
34 | 0.0003740482 | 8.736354 | 779.2192 | 0 | 10595.74 | 99.07598 | 99.70267 | 1087.512 | 1087.905 | 32.97741 | 32.98336 | 0.6597515 | 16.37594
35 | 0.0003458497 | 8.800852 | 841.4001 | 0 | 10819.59 | 100.6443 | 99.95539 | 1224.772 | 1225.247 | 34.9967 | 35.00348 | 0.6201299 | 17.12101
36 | 0.0003773309 | 8.737739 | 834.2199 | 0 | 10790.34 | 100.0991 | 100.6271 | 1094.804 | 1095.083 | 33.08769 | 33.09191 | 0.655459 | 16.87563
37 | 0.0003521259 | 8.787162 | 829.511 | 0 | 10980.26 | 101.0682 | 100.8063 | 1207.747 | 1207.816 | 34.75259 | 34.75358 | 0.6557331 | 16.90376
38 | 0.0003251449 | 8.857072 | 874.9445 | 0 | 11040.42 | 101.2646 | 100.8083 | 1313.23 | 1313.438 | 36.23844 | 36.24131 | 0.6336049 | 17.44582
39 | 0.0003689321 | 8.758751 | 847.7199 | 0 | 10753.03 | 100.086 | 100.0589 | 1155.139 | 1155.14 | 33.98727 | 33.98728 | 0.6393637 | 17.06068
40 | 0.0003638631 | 8.752422 | 820.5491 | 0 | 10661.26 | 98.79601 | 100.748 | 1039.711 | 1043.522 | 32.24446 | 32.30349 | 0.6795067 | 16.7576
41 | 0.000323491 | 8.860723 | 894.8297 | 0 | 11245.41 | 103.3799 | 100.7568 | 1371.339 | 1378.219 | 37.03154 | 37.12433 | 0.6031599 | 17.72428
42 | 0.0003762714 | 8.725014 | 814.2849 | 0 | 10818.73 | 99.97145 | 100.8429 | 1112.49 | 1113.25 | 33.35394 | 33.36532 | 0.6625651 | 16.828
43 | 0.0003598143 | 8.741011 | 816.8736 | 0 | 10618.58 | 99.27956 | 100.0227 | 1022.801 | 1023.353 | 31.98117 | 31.9898 | 0.6728755 | 16.83382
44 | 0.0003146473 | 8.872499 | 910.3857 | 0 | 10824.43 | 100.8567 | 99.39493 | 1370.328 | 1372.465 | 37.01789 | 37.04675 | 0.5832064 | 17.92762
45 | 0.0003805877 | 8.713866 | 764.8159 | 0 | 10394.93 | 97.8967 | 99.03811 | 1024.28 | 1025.583 | 32.00432 | 32.02467 | 0.6824366 | 16.31208
46 | 0.000389566 | 8.676066 | 735.1832 | 0 | 10439.51 | 98.21459 | 99.21509 | 1024.558 | 1025.559 | 32.00866 | 32.0243 | 0.6781733 | 15.8503
47 | 0.0003518966 | 8.785731 | 876.9603 | 0 | 10814.16 | 101.6606 | 99.15183 | 1231.665 | 1237.959 | 35.09499 | 35.18456 | 0.5947072 | 17.29427
48 | 0.0004012938 | 8.684125 | 808.8082 | 0 | 10334.78 | 97.56293 | 98.96176 | 1056.217 | 1058.174 | 32.4994 | 32.52949 | 0.6430355 | 16.39741
49 | 0.0003992877 | 8.675105 | 772.4399 | 0 | 10340.18 | 97.54053 | 98.82645 | 1041.448 | 1043.101 | 32.27141 | 32.29702 | 0.6722013 | 16.17332
50 | 0.0003614147 | 8.767042 | 835.0846 | 0 | 10803.68 | 101.4321 | 98.86223 | 1280.627 | 1287.232 | 35.78581 | 35.87797 | 0.6043131 | 16.91777
51 | 0.0004020418 | 8.657434 | 751.5669 | 0 | 10310 | 97.56742 | 98.91784 | 968.0902 | 969.9142 | 31.11408 | 31.14338 | 0.6799423 | 15.93505
52 | 0.0003694901 | 8.731104 | 783.3546 | 0 | 10405.59 | 97.73729 | 99.33759 | 1040.084 | 1042.645 | 32.25027 | 32.28995 | 0.6689555 | 16.43482
53 | 0.0003181591 | 8.878726 | 887.5671 | 0 | 11074.13 | 102.6261 | 99.73379 | 1383.921 | 1392.287 | 37.20104 | 37.31331 | 0.6043327 | 17.77568
54 | 0.0003928695 | 8.729818 | 842.3942 | 0 | 10641.92 | 98.81023 | 100.3231 | 1081.308 | 1083.597 | 32.88315 | 32.91793 | 0.6734826 | 16.98073
55 | 0.0003689206 | 8.751642 | 808.3476 | 0 | 10679.49 | 99.57127 | 99.59831 | 1173.697 | 1173.698 | 34.25922 | 34.25923 | 0.6495585 | 16.70335
56 | 0.0003542892 | 8.788247 | 822.08 | 0 | 10800.34 | 100.2947 | 99.79751 | 1232.078 | 1232.326 | 35.10092 | 35.10445 | 0.6421022 | 16.90286
57 | 0.0003899997 | 8.713193 | 793.7992 | 0 | 10635.06 | 99.57203 | 99.48555 | 1105.726 | 1105.734 | 33.25239 | 33.2525 | 0.6593867 | 16.38772
58 | 0.0003668917 | 8.760989 | 831.9577 | 0 | 10577.21 | 98.53725 | 99.89064 | 1101.792 | 1103.624 | 33.19318 | 33.22076 | 0.6658976 | 16.95949
59 | 0.0003317336 | 8.854307 | 889.754 | 0 | 10958.7 | 101.6631 | 99.54656 | 1370.4 | 1374.88 | 37.01885 | 37.07931 | 0.6108766 | 17.70707
60 | 0.0003897852 | 8.709414 | 814.9746 | 0 | 10501.13 | 98.33794 | 99.24958 | 1103.012 | 1103.844 | 33.21158 | 33.22409 | 0.671679 | 16.69753
61 | 0.0003822285 | 8.705829 | 804.9451 | 0 | 10362.83 | 97.79667 | 98.62731 | 1094.569 | 1095.259 | 33.08422 | 33.09465 | 0.655239 | 16.53883
62 | 0.0003425713 | 8.791843 | 850.1756 | 0 | 10581.73 | 99.66961 | 98.39748 | 1240.876 | 1242.494 | 35.22598 | 35.24895 | 0.6237659 | 17.1337
63 | 0.0003956812 | 8.692556 | 806.7413 | 0 | 10383.15 | 97.62441 | 98.73612 | 1138.357 | 1139.593 | 33.73946 | 33.75777 | 0.6533235 | 16.58652
64 | 0.0003649224 | 8.749918 | 848.4187 | 0 | 10538.21 | 98.98918 | 99.20594 | 1078.733 | 1078.78 | 32.84395 | 32.84467 | 0.6655122 | 17.11714
65 | 0.0003204685 | 8.869539 | 899.5791 | 0 | 10877.38 | 101.0295 | 99.36503 | 1392.668 | 1395.438 | 37.3184 | 37.3555 | 0.6015632 | 17.92556
66 | 0.0003831423 | 8.724719 | 802.0224 | 0 | 10423.22 | 98.04101 | 98.95379 | 1068.404 | 1069.237 | 32.68639 | 32.69914 | 0.6752458 | 16.70401
67 | 0.0003387153 | 8.802539 | 878.204 | 0 | 10607.66 | 97.69038 | 101.1088 | 1067.12 | 1078.805 | 32.66669 | 32.84507 | 0.6806776 | 17.4477
68 | 0.0002823619 | 8.993131 | 1068.369 | 0 | 11983.88 | 107.535 | 102.7831 | 1586.144 | 1608.724 | 39.82635 | 40.10884 | 0.5829098 | 19.4728
69 | 0.0003276529 | 8.882345 | 981.2007 | 0 | 11600.8 | 103.1048 | 104.4417 | 1263.376 | 1265.164 | 35.54394 | 35.56908 | 0.6583951 | 18.39767
70 | 0.0003130678 | 8.901464 | 947.7845 | 0 | 11574.73 | 102.6404 | 104.339 | 1279.791 | 1282.676 | 35.77409 | 35.8144 | 0.6754222 | 18.17333
71 | 0.0003013943 | 8.959501 | 1013.141 | 0 | 12120.48 | 107.2529 | 103.6383 | 1633.513 | 1646.577 | 40.41666 | 40.57797 | 0.612791 | 18.84883
72 | 0.000368452 | 8.783361 | 903.2102 | 0 | 11159.85 | 101.0475 | 102.4513 | 1193.466 | 1195.437 | 34.54651 | 34.57502 | 0.6759849 | 17.52574
73 | 0.0003720759 | 8.739618 | 847.8714 | 0 | 10739.18 | 99.02748 | 100.9265 | 1104.865 | 1108.472 | 33.23943 | 33.29363 | 0.67293 | 16.84873
74 | 0.0003490702 | 8.809758 | 883.5544 | 0 | 11163.81 | 102.6079 | 100.3972 | 1389.911 | 1394.798 | 37.28139 | 37.34688 | 0.6193148 | 17.31853
75 | 0.000375483 | 8.743217 | 820.642 | 0 | 10646.98 | 99.49994 | 99.4327 | 1141.121 | 1141.125 | 33.78038 | 33.78045 | 0.6602812 | 16.7763
76 | 0.0003613087 | 8.739309 | 788.5078 | 0 | 10157.16 | 96.30753 | 98.38978 | 998.2579 | 1002.594 | 31.59513 | 31.66368 | 0.6812204 | 16.63803
77 | 0.0003734496 | 8.718023 | 701.1648 | 0 | 10602.57 | 99.3566 | 97.88913 | 1302.594 | 1304.748 | 36.09136 | 36.12118 | 0.672482 | 15.43978

## trail5_04
layer | energy | entropy | contrast | idm | autocorrelation | mean_x | mean_y | variance_x | variance_y | standard_deviation_x | standard_deviation_y | correlation | dissimilarity
8 | 0.0003325344 | 8.822534 | 905.0858 | 0 | 11555.6 | 106.4243 | 101.0087 | 1423.901 | 1453.231 | 37.73454 | 38.12121 | 0.5601993 | 18.2043
9 | 0.0007043301 | 8.176562 | 597.7083 | 0 | 10054.26 | 96.66617 | 98.20565 | 721.0834 | 723.4539 | 26.85291 | 26.89701 | 0.7768735 | 13.82871
10 | 0.0006036103 | 8.276868 | 535.4398 | 0 | 8829.849 | 91.60353 | 90.64246 | 730.5359 | 731.4602 | 27.02828 | 27.04538 | 0.7205216 | 13.75522
11 | 0.0004279257 | 8.51578 | 676.5821 | 0 | 7941.848 | 83.74686 | 87.91252 | 1031.613 | 1048.966 | 32.11869 | 32.38771 | 0.5570389 | 15.96772
12 | 0.0007104617 | 8.09257 | 504.2799 | 0 | 7906.06 | 88.15399 | 84.93462 | 580.6497 | 591.0145 | 24.09648 | 24.31061 | 0.7148177 | 13.15961
13 | 0.0006229278 | 8.1713 | 457.9739 | 0 | 7268.728 | 82.93527 | 82.55069 | 624.8785 | 625.0271 | 24.99747 | 25.00045 | 0.6758533 | 12.68143
14 | 0.0004842908 | 8.335642 | 550.5517 | 0 | 6701.063 | 76.55978 | 81.69666 | 762.5513 | 788.9393 | 27.61427 | 28.08801 | 0.5755227 | 14.57123
15 | 0.0006969092 | 8.055192 | 432.1266 | 0 | 7364.377 | 85.51242 | 81.6198 | 537.5663 | 552.7194 | 23.18526 | 23.50979 | 0.7060972 | 12.68103
16 | 0.0006510895 | 8.122538 | 392.5403 | 0 | 7194.833 | 82.76274 | 81.8724 | 608.7706 | 609.5641 | 24.67314 | 24.68922 | 0.6875993 | 11.95933
17 | 0.0004973906 | 8.315907 | 477.2424 | 0 | 6812.329 | 77.3569 | 82.4008 | 681.7117 | 707.1532 | 26.10953 | 26.59227 | 0.6309362 | 13.6794
18 | 0.0007207132 | 8.048837 | 419.3228 | 0 | 7579.598 | 87.0715 | 82.23101 | 600.1951 | 623.6259 | 24.49873 | 24.97237 | 0.6859067 | 12.59644
19 | 0.0006727271 | 8.108569 | 398.5171 | 0 | 7182.016 | 82.18508 | 82.23776 | 584.2927 | 584.2962 | 24.17203 | 24.1721 | 0.7244935 | 11.9201
20 | 0.0005317374 | 8.25816 | 481.0333 | 0 | 6783.419 | 77.48736 | 81.59986 | 751.5313 | 768.4445 | 27.41401 | 27.72077 | 0.6059311 | 13.44341
21 | 0.0007321062 | 7.985644 | 405.5888 | 0 | 7273.832 | 85.02242 | 80.96676 | 541.9778 | 558.4269 | 23.28022 | 23.63088 | 0.708645 | 12.25873
22 | 0.000681361 | 8.073257 | 391.2172 | 0 | 6869.607 | 80.35896 | 80.56476 | 562.6233 | 562.6661 | 23.71955 | 23.72045 | 0.7029684 | 11.92486
23 | 0.0005204464 | 8.27676 | 465.1412 | 0 | 6612.019 | 76.40295 | 80.61184 | 709.7481 | 727.4631 | 26.64101 | 26.97144 | 0.6305046 | 13.37414
24 | 0.000689981 | 8.072732 | 427.4596 | 0 | 7272.531 | 84.95609 | 80.43028 | 628.6637 | 649.1471 | 25.07301 | 25.47822 | 0.6879858 | 12.55421
25 | 0.0006365677 | 8.119684 | 406.4392 | 0 | 6799.069 | 79.93717 | 79.83506 | 598.996 | 599.0071 | 24.47433 | 24.47456 | 0.6966492 | 12.09913
26 | 0.0005154725 | 8.250484 | 445.7243 | 0 | 6346.183 | 74.63445 | 79.38588 | 644.4954 | 667.0719 | 25.38686 | 25.82768 | 0.6424879 | 13.28319
27 | 0.0007148575 | 8.022803 | 408.2882 | 0 | 7063.884 | 83.38665 | 79.83799 | 591.5642 | 604.1579 | 24.32197 | 24.57952 | 0.6799224 | 12.18503
28 | 0.0006884516 | 8.057123 | 405.0063 | 0 | 6976.904 | 81.56624 | 80.66252 | 569.0876 | 569.9045 | 23.85548 | 23.8726 | 0.6981202 | 11.8713
29 | 0.0004759999 | 8.321044 | 472.1039 | 0 | 6702.716 | 77.09486 | 81.35141 | 705.1824 | 723.301 | 26.55523 | 26.89422 | 0.6034188 | 13.70574
30 | 0.0006729591 | 8.053471 | 409.0509 | 0 | 7290.952 | 85.25286 | 81.00684 | 533.0029 | 551.032 | 23.08672 | 23.47395 | 0.7102237 | 12.47189
31 | 0.0005853212 | 8.185058 | 394.9013 | 0 | 6900.71 | 80.72194 | 80.31406 | 611.2882 | 611.4551 | 24.72413 | 24.7275 | 0.6830833 | 12.03207
32 | 0.0004900027 | 8.303707 | 443.1492 | 0 | 6402.609 | 74.91793 | 79.80259 | 661.8687 | 685.7289 | 25.72673 | 26.18636 | 0.6293287 | 13.34408
33 | 0.000718255 | 8.008966 | 388.7174 | 0 | 7017.237 | 83.61253 | 79.51169 | 510.6664 | 527.4836 | 22.59765 | 22.96676 | 0.711124 | 12.18899
34 | 0.0006543193 | 8.106653 | 382.9859 | 0 | 6791.502 | 80.02555 | 79.73983 | 588.5531 | 588.6351 | 24.25996 | 24.26165 | 0.6970666 | 11.81152
35 | 0.0005076308 | 8.301652 | 455.7735 | 0 | 6450.477 | 75.66615 | 79.41012 | 709.6526 | 723.6707 | 26.63924 | 26.90106 | 0.616537 | 13.34669
36 | 0.0007142525 | 8.015266 | 388.2118 | 0 | 6848.096 | 82.40745 | 78.53293 | 532.8819 | 547.8943 | 23.08411 | 23.40703 | 0.6966221 | 12.10488
37 | 0.0007098511 | 8.011653 | 358.9188 | 0 | 6444.443 | 77.61112 | 78.32217 | 509.0472 | 509.5532 | 22.56196 | 22.57317 | 0.718207 | 11.43497
38 | 0.0005394521 | 8.229991 | 438.3543 | 0 | 6259.503 | 74.90665 | 78.12664 | 673.5871 | 683.9558 | 25.95351 | 26.1525 | 0.6000846 | 12.9211
39 | 0.0007364029 | 7.99642 | 401.597 | 0 | 6802.087 | 81.70602 | 78.75148 | 509.0889 | 517.8187 | 22.56287 | 22.75551 | 0.7160178 | 12.01662
40 | 0.0006885716 | 8.08786 | 455.1176 | 0 | 6702.999 | 79.70163 | 78.8771 | 647.4448 | 648.1251 | 25.44488 | 25.45824 | 0.6427716 | 12.41801
41 | 0.0005107691 | 8.286335 | 519.0004 | 0 | 6429.146 | 75.29425 | 79.60788 | 738.0934 | 756.7011 | 27.16784 | 27.50816 | 0.5822527 | 14.0924
42 | 0.000720453 | 7.992927 | 376.1123 | 0 | 7024.769 | 83.63544 | 79.65164 | 487.8724 | 503.7437 | 22.08768 | 22.4441 | 0.7324032 | 12.05572
43 | 0.0006924323 | 8.045991 | 369.3535 | 0 | 6732.3 | 80.06242 | 79.4535 | 534.1972 | 534.5687 | 23.11256 | 23.1206 | 0.6943987 | 11.62622
44 | 0.0005185225 | 8.249888 | 477.2482 | 0 | 6362.892 | 74.70282 | 79.69177 | 665.3242 | 690.2141 | 25.79383 | 26.27187 | 0.6045845 | 13.69451
45 | 0.000730441 | 8.019007 | 440.0966 | 0 | 7125.959 | 84.14831 | 79.8898 | 583.2709 | 601.4064 | 24.15086 | 24.52346 | 0.6810782 | 12.57605
46 | 0.0006630488 | 8.108183 | 442.759 | 0 | 6885.897 | 80.85129 | 79.88581 | 641.177 | 642.1097 | 25.3214 | 25.33981 | 0.6655406 | 12.3213
47 | 0.000481056 | 8.314683 | 529.0265 | 0 | 6462.959 | 74.79408 | 80.66802 | 687.294 | 721.7974 | 26.21623 | 26.86622 | 0.6097663 | 14.4252
48 | 0.0006632551 | 8.083412 | 457.5642 | 0 | 7311.552 | 86.10124 | 80.06955 | 619.4559 | 655.8378 | 24.8887 | 25.60918 | 0.6549893 | 13.22078
49 | 0.0006828486 | 8.062952 | 389.2956 | 0 | 6764.873 | 79.42079 | 80.29321 | 534.7031 | 535.4646 | 23.12355 | 23.14001 | 0.7249987 | 11.93111
50 | 0.0005161848 | 8.272665 | 481.0124 | 0 | 6425.009 | 75.32375 | 79.82984 | 678.2804 | 698.5855 | 26.04376 | 26.43071 | 0.5984327 | 13.61378
51 | 0.0007226439 | 8.009205 | 425.8239 | 0 | 7167.951 | 84.62176 | 80.10439 | 568.4438 | 588.8508 | 23.84194 | 24.26614 | 0.6730299 | 12.43796
52 | 0.0006808517 | 8.075648 | 387.3594 | 0 | 6822.461 | 80.47967 | 79.89586 | 551.651 | 551.9923 | 23.48712 | 23.49439 | 0.7112398 | 11.94506
53 | 0.0005061591 | 8.302616 | 483.1369 | 0 | 6380.72 | 74.62911 | 79.7863 | 687.9458 | 714.5427 | 26.22864 | 26.73085 | 0.6080968 | 13.87175
54 | 0.0007022217 | 8.064213 | 434.3117 | 0 | 7091.427 | 84.08737 | 79.58414 | 585.6819 | 605.9621 | 24.20066 | 24.61611 | 0.6704638 | 12.64118
55 | 0.0006352284 | 8.148997 | 413.6871 | 0 | 6826.427 | 80.04924 | 80.2026 | 565.6529 | 565.6768 | 23.78334 | 23.78385 | 0.7182347 | 12.10376
56 | 0.0004918225 | 8.336339 | 499.0598 | 0 | 6624.332 | 76.51098 | 80.30132 | 799.8063 | 814.1733 | 28.2808 | 28.53368 | 0.595333 | 13.81755
57 | 0.0007259333 | 8.00598 | 425.1732 | 0 | 7126.311 | 84.12026 | 80.01476 | 555.7621 | 572.6178 | 23.57449 | 23.92933 | 0.7010172 | 12.38678
58 | 0.0006931931 | 8.036689 | 372.4025 | 0 | 6727.173 | 79.51092 | 79.76453 | 541.4941 | 541.559 | 23.26991 | 23.27131 | 0.7110194 | 11.61336
59 | 0.0005085744 | 8.263178 | 453.0406 | 0 | 6462.668 | 75.68537 | 79.7865 | 669.334 | 686.1536 | 25.87141 | 26.19446 | 0.6256621 | 13.19497
60 | 0.0006913923 | 8.040118 | 419.0714 | 0 | 7096.506 | 83.95404 | 79.50176 | 612.6624 | 632.4857 | 24.7519 | 25.14916 | 0.6779543 | 12.36109
61 | 0.0006654858 | 8.066542 | 386.5188 | 0 | 6659.719 | 79.0398 | 79.23538 | 566.1425 | 566.1811 | 23.79365 | 23.79446 | 0.7011823 | 11.75298
62 | 0.0005322867 | 8.228676 | 448.4414 | 0 | 6250.126 | 74.62556 | 78.48941 | 625.6916 | 640.6214 | 25.01378 | 25.31045 | 0.6204587 | 13.04416
63 | 0.0007312123 | 7.99739 | 416.4345 | 0 | 6750.702 | 81.63896 | 78.05673 | 573.4136 | 586.2461 | 23.94596 | 24.21243 | 0.652372 | 12.03022
64 | 0.0006859131 | 8.051273 | 402.4521 | 0 | 6426.921 | 78.00603 | 77.73619 | 530.7257 | 530.7988 | 23.03738 | 23.03897 | 0.6839962 | 11.79875
65 | 0.0005005582 | 8.301262 | 476.9588 | 0 | 6152.011 | 73.59042 | 78.13505 | 656.1755 | 676.8294 | 25.61586 | 26.01589 | 0.6032643 | 13.67544
66 | 0.0006707105 | 8.071947 | 437.7918 | 0 | 6821.68 | 82.70047 | 77.84343 | 588.6977 | 612.2886 | 24.26298 | 24.74437 | 0.6396041 | 12.73627
67 | 0.0006662123 | 8.073295 | 391.0113 | 0 | 6415.486 | 77.32177 | 78.41126 | 491.4912 | 492.6785 | 22.16948 | 22.19624 | 0.7165489 | 11.8055
68 | 0.0004813642 | 8.341022 | 500.63 | 0 | 6392.35 | 75.17782 | 79.41506 | 703.8964 | 721.8513 | 26.53099 | 26.86724 | 0.5921691 | 13.90544
69 | 0.0006789968 | 8.074905 | 458.8253 | 0 | 7313.605 | 85.5412 | 80.41685 | 622.5404 | 648.7999 | 24.95063 | 25.47144 | 0.6839337 | 13.03526
70 | 0.0006402657 | 8.133529 | 471.3564 | 0 | 6954.56 | 80.66044 | 80.86176 | 652.437 | 652.4778 | 25.54276 | 25.54356 | 0.6624615 | 12.55268
71 | 0.0004959417 | 8.319864 | 538.0484 | 0 | 6575.613 | 76.39681 | 80.44064 | 732.9033 | 749.256 | 27.07213 | 27.37249 | 0.5805609 | 14.01549
72 | 0.0006949524 | 8.036362 | 416.169 | 0 | 7094.856 | 84.07022 | 79.77184 | 543.4946 | 561.971 | 23.31282 | 23.70579 | 0.7028473 | 12.42249
73 | 0.0006573098 | 8.092091 | 395.9675 | 0 | 6674.599 | 78.93539 | 79.47953 | 582.1049 | 582.4015 | 24.12674 | 24.13288 | 0.688469 | 11.85703
74 | 0.0005283449 | 8.250573 | 457.9988 | 0 | 6389.322 | 75.41764 | 79.04432 | 683.1332 | 696.2863 | 26.13677 | 26.38719 | 0.6205741 | 13.11745
75 | 0.0007495099 | 7.978957 | 412.831 | 0 | 6892.822 | 82.65463 | 78.71929 | 568.2824 | 583.77 | 23.83854 | 24.16121 | 0.6707254 | 12.23013
76 | 0.0006760136 | 8.079589 | 406.1591 | 0 | 6471.506 | 78.17275 | 78.11535 | 523.7288 | 523.7327 | 22.88502 | 22.88511 | 0.6969717 | 12.08616
77 | 0.0005904071 | 8.184644 | 407.6679 | 0 | 6045.262 | 73.57022 | 75.9456 | 702.8475 | 708.4908 | 26.51114 | 26.61735 | 0.648972 | 12.01722

## trail6_01
layer | energy | entropy | contrast | idm | autocorrelation | mean_x | mean_y | variance_x | variance_y | standard_deviation_x | standard_deviation_y | correlation | dissimilarity
8 | 0.0003002602 | 8.83356 | 734.8816 | 0 | 7539.444 | 86.02621 | 80.14179 | 1084.121 | 1118.748 | 32.92595 | 33.44765 | 0.5858211 | 16.1521
9 | 0.0003868623 | 8.623785 | 582.9943 | 0 | 7088.943 | 79.61193 | 81.88707 | 780.1079 | 785.2842 | 27.93035 | 28.02286 | 0.7279561 | 14.12075
10 | 0.0003248107 | 8.776668 | 682.4013 | 0 | 7156.27 | 79.90325 | 81.82312 | 930.2656 | 933.9516 | 30.5002 | 30.56056 | 0.6633885 | 15.5185
11 | 0.0002752548 | 8.944302 | 779.55 | 0 | 7835.688 | 86.03249 | 82.68621 | 1216.32 | 1227.518 | 34.87575 | 35.03592 | 0.590878 | 17.12749
12 | 0.0003985559 | 8.604405 | 614.4863 | 0 | 7518.211 | 82.00252 | 84.05947 | 829.8038 | 834.0349 | 28.80625 | 28.8796 | 0.7514302 | 14.94852
13 | 0.0003169111 | 8.820313 | 991.2142 | 0 | 8080.551 | 84.08909 | 87.35458 | 1041.742 | 1052.406 | 32.27599 | 32.44076 | 0.7019631 | 17.62832
14 | 0.0002660533 | 9.042117 | 1342.344 | 0 | 9692.131 | 95.85055 | 88.45113 | 2252.541 | 2307.293 | 47.46092 | 48.03426 | 0.5325355 | 20.76645
15 | 0.0004390541 | 8.583364 | 885.0415 | 0 | 8435.081 | 85.45341 | 89.17259 | 1010.25 | 1024.082 | 31.78438 | 32.00123 | 0.8012506 | 16.38537
16 | 0.0003550149 | 8.770264 | 1436.448 | 0 | 8855.602 | 86.17535 | 92.88108 | 1145.509 | 1190.476 | 33.84531 | 34.50322 | 0.7292096 | 20.04533
17 | 0.0002607218 | 9.140227 | 2176.488 | 0 | 11600.73 | 106.9675 | 92.51852 | 3403.388 | 3612.162 | 58.33855 | 60.10124 | 0.4860665 | 26.28094
18 | 0.0004739941 | 8.57816 | 1328.382 | 0 | 8623.504 | 84.33026 | 91.78988 | 1062.103 | 1117.749 | 32.58987 | 33.43271 | 0.8102694 | 19.08939
19 | 0.0004644788 | 8.561272 | 1114.126 | 0 | 8174.35 | 84.01208 | 86.94947 | 1121.433 | 1130.062 | 33.48776 | 33.61634 | 0.7724297 | 17.40237
20 | 0.0003285037 | 8.870472 | 1672.441 | 0 | 9239.826 | 92.48349 | 83.75442 | 2943.593 | 3019.79 | 54.25488 | 54.95261 | 0.5010748 | 21.62653
21 | 0.0005668465 | 8.385664 | 1221.922 | 0 | 6581.88 | 74.72052 | 80.5927 | 702.9076 | 737.3902 | 26.51231 | 27.15484 | 0.7777761 | 17.44766
22 | 0.0005730061 | 8.347633 | 841.7301 | 0 | 6203.719 | 74.47653 | 74.59895 | 956.1778 | 956.193 | 30.9221 | 30.92235 | 0.6775385 | 15.00565
23 | 0.000416762 | 8.582148 | 1024.443 | 0 | 6460.36 | 74.43391 | 73.20486 | 1889.53 | 1891.041 | 43.46872 | 43.4861 | 0.5350723 | 16.89245
24 | 0.0006125434 | 8.254233 | 749.0465 | 0 | 5533.449 | 70.6874 | 71.58295 | 617.6389 | 618.4411 | 24.85229 | 24.86842 | 0.7660383 | 14.1351
25 | 0.0005975503 | 8.251769 | 529.8987 | 0 | 5123.184 | 69.52925 | 67.22586 | 715.2179 | 720.5236 | 26.74351 | 26.84253 | 0.6255016 | 13.18177
26 | 0.0004600024 | 8.406021 | 548.4091 | 0 | 4538.684 | 61.42485 | 66.50308 | 737.8372 | 763.6259 | 27.16313 | 27.63375 | 0.604496 | 14.32502
27 | 0.0005722422 | 8.263528 | 487.8567 | 0 | 4908.42 | 68.46455 | 66.20847 | 589.9772 | 595.0674 | 24.28941 | 24.39397 | 0.6337261 | 13.15156
28 | 0.0005978298 | 8.229033 | 569.8369 | 0 | 5006.051 | 68.68934 | 67.62223 | 570.9541 | 572.0929 | 23.89458 | 23.9184 | 0.6318785 | 13.42512
29 | 0.000479976 | 8.397406 | 646.647 | 0 | 4934.864 | 65.64984 | 67.30832 | 996.2636 | 999.0143 | 31.56363 | 31.60717 | 0.5173098 | 14.55315
30 | 0.0006934152 | 8.098274 | 467.6877 | 0 | 4747.864 | 67.49978 | 65.52782 | 473.1611 | 477.0499 | 21.75221 | 21.84142 | 0.6835542 | 12.53561
31 | 0.0006373418 | 8.162883 | 436.7027 | 0 | 4283.08 | 63.39237 | 63.03513 | 443.3276 | 443.4554 | 21.05531 | 21.05835 | 0.6476004 | 12.36314
32 | 0.0005468477 | 8.285715 | 497.5264 | 0 | 4005.106 | 58.13142 | 61.94458 | 745.0508 | 759.5913 | 27.29561 | 27.56067 | 0.5372738 | 13.48618
33 | 0.0006817986 | 8.110331 | 403.1746 | 0 | 4284.57 | 64.23284 | 62.04767 | 432.8389 | 437.6141 | 20.80472 | 20.91917 | 0.6871888 | 11.9967
34 | 0.000692041 | 8.072925 | 388.3329 | 0 | 4251.532 | 63.76863 | 61.9695 | 488.1733 | 491.4102 | 22.09458 | 22.16771 | 0.6121618 | 11.61567
35 | 0.0005704637 | 8.20957 | 446.3798 | 0 | 3941.483 | 57.75953 | 62.60068 | 548.1678 | 571.6046 | 23.41295 | 23.90822 | 0.5818571 | 12.72122
36 | 0.0006909274 | 8.100794 | 438.5128 | 0 | 4488.955 | 66.22248 | 63.04751 | 507.5622 | 517.6428 | 22.52908 | 22.75171 | 0.6122023 | 12.23067
37 | 0.0006725432 | 8.119762 | 433.6627 | 0 | 4416.458 | 65.1452 | 62.8405 | 547.699 | 553.0109 | 23.40291 | 23.51613 | 0.5863774 | 12.32476
38 | 0.0005424187 | 8.228714 | 459.2739 | 0 | 3888.221 | 57.01095 | 63.08116 | 478.6252 | 515.4732 | 21.87748 | 22.70401 | 0.5876904 | 13.37826
39 | 0.0006375465 | 8.136874 | 434.2879 | 0 | 4578.536 | 67.05476 | 63.83368 | 500.6939 | 511.0694 | 22.37613 | 22.60679 | 0.5894793 | 12.60682
40 | 0.0006298738 | 8.150201 | 476.0611 | 0 | 4707.44 | 67.405 | 65.14533 | 512.0323 | 517.1387 | 22.62807 | 22.74062 | 0.6147301 | 12.78286
41 | 0.0005265652 | 8.286893 | 510.9318 | 0 | 4372.68 | 60.85991 | 65.06383 | 737.8236 | 755.4968 | 27.16289 | 27.48628 | 0.5530445 | 13.88602
42 | 0.0007132889 | 8.034456 | 401.3782 | 0 | 4550.898 | 66.8692 | 63.49135 | 470.3028 | 481.7129 | 21.6864 | 21.9479 | 0.6414007 | 12.17141
43 | 0.0006698836 | 8.070213 | 355.0579 | 0 | 4110.585 | 62.70019 | 61.7958 | 365.4782 | 366.2962 | 19.11743 | 19.13881 | 0.6449622 | 11.62909
44 | 0.0005724145 | 8.16709 | 412.8697 | 0 | 3677.371 | 55.7642 | 61.10898 | 485.1227 | 513.6897 | 22.02548 | 22.6647 | 0.54023 | 12.96272
45 | 0.000738879 | 8.011419 | 371.792 | 0 | 4248.374 | 64.78932 | 61.53651 | 424.1537 | 434.7349 | 20.59493 | 20.85023 | 0.608911 | 11.83177
46 | 0.0007354748 | 8.006862 | 364.3876 | 0 | 4235.859 | 63.9731 | 62.03717 | 424.0758 | 427.8238 | 20.59298 | 20.68379 | 0.6272129 | 11.56934
47 | 0.0005669308 | 8.188078 | 418.8132 | 0 | 3864.35 | 57.27791 | 62.17951 | 531.5075 | 555.5337 | 23.05442 | 23.56973 | 0.5573256 | 12.92059
48 | 0.0006967065 | 8.038447 | 355.8291 | 0 | 4359.133 | 65.2888 | 62.56729 | 413.5544 | 420.9612 | 20.336 | 20.5173 | 0.6571608 | 11.51678
49 | 0.0006432072 | 8.13035 | 373.4562 | 0 | 4383.29 | 65.04207 | 62.93805 | 466.214 | 470.641 | 21.59194 | 21.69421 | 0.6184073 | 11.64463
50 | 0.0005190676 | 8.269024 | 463.2553 | 0 | 4006.801 | 58.35553 | 63.50737 | 541.2229 | 567.7645 | 23.26417 | 23.82779 | 0.5426309 | 13.38319
51 | 0.000674977 | 8.056371 | 409.8597 | 0 | 4533.387 | 67.22401 | 63.65505 | 436.0147 | 448.7525 | 20.8809 | 21.18371 | 0.5747709 | 12.29716
52 | 0.0006356742 | 8.106063 | 471.9865 | 0 | 4415.709 | 65.22164 | 64.05518 | 396.3978 | 397.7588 | 19.90961 | 19.94376 | 0.5992153 | 12.75425
53 | 0.0005324434 | 8.287042 | 582.8674 | 0 | 4188.79 | 59.61535 | 63.39475 | 790.0772 | 804.3612 | 28.10829 | 28.36125 | 0.5136745 | 14.13394
54 | 0.0007200219 | 8.094308 | 471.1974 | 0 | 4477.009 | 65.364 | 62.66314 | 584.1519 | 591.4469 | 24.16919 | 24.31964 | 0.6483662 | 12.24853
55 | 0.0006629613 | 8.14202 | 472.168 | 0 | 4198.903 | 62.85454 | 61.58383 | 541.1755 | 542.7903 | 23.26314 | 23.29782 | 0.6053449 | 12.26188
56 | 0.0005944632 | 8.208935 | 506.413 | 0 | 3755.345 | 56.49313 | 60.78026 | 590.8272 | 609.2072 | 24.30692 | 24.68211 | 0.5361851 | 13.23817
57 | 0.0006664462 | 8.111351 | 429.2412 | 0 | 4122.691 | 63.03782 | 61.01496 | 461.2673 | 465.3595 | 21.47705 | 21.57212 | 0.5966779 | 12.18611
58 | 0.0006825044 | 8.060797 | 412.8495 | 0 | 4162.931 | 63.50848 | 61.29034 | 468.3945 | 473.3149 | 21.64238 | 21.75575 | 0.574456 | 12.03875
59 | 0.0005771087 | 8.171177 | 441.1306 | 0 | 3801.612 | 57.12063 | 61.60401 | 493.5427 | 513.644 | 22.2158 | 22.6637 | 0.5615932 | 12.76995
60 | 0.0007530024 | 8.008958 | 417.2446 | 0 | 4207.059 | 64.0956 | 61.24867 | 491.3388 | 499.444 | 22.16609 | 22.34817 | 0.5678391 | 11.97488
61 | 0.0006929781 | 8.067423 | 389.0536 | 0 | 4068.103 | 62.44239 | 60.91318 | 432.1786 | 434.5172 | 20.78882 | 20.84499 | 0.6104729 | 11.67222
62 | 0.0005639547 | 8.200386 | 425.4557 | 0 | 3718.529 | 56.13009 | 61.18217 | 495.2334 | 520.7574 | 22.25381 | 22.82008 | 0.5599728 | 12.83437
63 | 0.0006644226 | 8.087017 | 416.769 | 0 | 4262.225 | 65.0241 | 61.52723 | 448.6202 | 460.8487 | 21.18058 | 21.46732 | 0.5750676 | 12.31516
64 | 0.0006604337 | 8.081477 | 398.4279 | 0 | 4146.278 | 63.3776 | 61.27254 | 450.3349 | 454.7663 | 21.22103 | 21.32519 | 0.5811138 | 12.0062
65 | 0.0006793101 | 8.073425 | 415.5624 | 0 | 3631.179 | 55.31399 | 60.61241 | 458.9791 | 487.053 | 21.42377 | 22.06925 | 0.5889731 | 12.43156
66 | 0.0007560975 | 8.025331 | 416.3417 | 0 | 4097.718 | 63.0967 | 60.23278 | 507.1063 | 515.3085 | 22.51896 | 22.70035 | 0.5814599 | 11.7418
67 | 0.0007102228 | 8.076983 | 399.4598 | 0 | 4098.736 | 62.23431 | 61.13124 | 485.7936 | 487.0105 | 22.04068 | 22.06827 | 0.6050176 | 11.52343
68 | 0.0005733209 | 8.188485 | 421.0961 | 0 | 3886.099 | 58.01086 | 62.01043 | 495.6558 | 511.6525 | 22.26329 | 22.6197 | 0.5735326 | 12.653
69 | 0.0007638787 | 7.987273 | 409.0802 | 0 | 4386.049 | 65.70329 | 62.70152 | 454.2004 | 463.2112 | 21.31191 | 21.52227 | 0.5807042 | 12.00714
70 | 0.0007074818 | 8.065727 | 425.6917 | 0 | 4300.038 | 64.29796 | 62.63884 | 454.4655 | 457.2185 | 21.31815 | 21.38262 | 0.5977886 | 12.01788
71 | 0.0005452078 | 8.229447 | 464.6394 | 0 | 3931.617 | 57.77909 | 62.31128 | 601.1382 | 621.6791 | 24.5181 | 24.93347 | 0.5419949 | 13.21778
72 | 0.000690604 | 8.068138 | 381.7066 | 0 | 4282.256 | 64.79971 | 61.86419 | 432.9457 | 441.5632 | 20.80726 | 21.01333 | 0.6254811 | 11.85806
73 | 0.0007095106 | 8.02986 | 355.3415 | 0 | 4130.225 | 62.9494 | 61.57659 | 402.5086 | 404.3933 | 20.06255 | 20.10946 | 0.6296221 | 11.43575
74 | 0.000586609 | 8.165549 | 446.5248 | 0 | 3830.559 | 56.91119 | 62.09268 | 509.0217 | 535.8698 | 22.56149 | 23.14885 | 0.568277 | 12.89563
75 | 0.0006576552 | 8.100048 | 461.4789 | 0 | 4456.659 | 66.43592 | 62.32733 | 554.4655 | 571.3463 | 23.54707 | 23.90283 | 0.5612413 | 12.60617
76 | 0.0006530632 | 8.116526 | 438.1393 | 0 | 4270.579 | 63.5831 | 62.6043 | 457.0549 | 458.0131 | 21.37879 | 21.40119 | 0.6338619 | 12.41882
77 | 0.0006177935 | 8.183697 | 390.1094 | 0 | 3902.943 | 57.7188 | 60.6944 | 630.4088 | 639.2636 | 25.1079 | 25.28362 | 0.6297021 | 11.76728

## trail6_02
layer | energy | entropy | contrast | idm | autocorrelation | mean_x | mean_y | variance_x | variance_y | standard_deviation_x | standard_deviation_y | correlation | dissimilarity
8 | 0.0003075929 | 8.818964 | 629.8204 | 0 | 7963.616 | 87.48922 | 83.36522 | 1017.565 | 1034.573 | 31.89924 | 32.16472 | 0.6530734 | 15.34879
9 | 0.0003782416 | 8.67224 | 617.3126 | 0 | 7938.591 | 85.09176 | 86.20489 | 840.1051 | 841.3442 | 28.98449 | 29.00586 | 0.7175716 | 14.70441
10 | 0.0003236555 | 8.796632 | 694.1428 | 0 | 8128.906 | 86.14159 | 86.45141 | 1081.665 | 1081.761 | 32.88865 | 32.89011 | 0.63035 | 15.65162
11 | 0.0003123653 | 8.819827 | 716.6916 | 0 | 8299.848 | 88.06072 | 86.88854 | 1008.17 | 1009.544 | 31.75164 | 31.77327 | 0.6427032 | 16.01131
12 | 0.0003705935 | 8.680536 | 679.5894 | 0 | 8213.818 | 86.39533 | 87.55516 | 926.3863 | 927.7317 | 30.43655 | 30.45865 | 0.7005707 | 15.32677
13 | 0.0002860457 | 8.939076 | 979.3129 | 0 | 8863.872 | 88.24484 | 91.34898 | 1214.24 | 1223.876 | 34.8459 | 34.98389 | 0.6585548 | 18.0462
14 | 0.000259392 | 9.077528 | 1193.451 | 0 | 10227.66 | 99.457 | 92.26341 | 1841.276 | 1893.024 | 42.91007 | 43.50887 | 0.5631752 | 20.24529
15 | 0.000377672 | 8.730786 | 904.5803 | 0 | 9073.129 | 89.12633 | 92.88235 | 1075.355 | 1089.463 | 32.79256 | 33.00697 | 0.7343746 | 17.09058
16 | 0.0003211187 | 8.905171 | 1305.494 | 0 | 9433.96 | 90.00883 | 95.18437 | 1236.671 | 1263.458 | 35.16628 | 35.5451 | 0.6932381 | 20.01528
17 | 0.0002250839 | 9.223678 | 1819.614 | 0 | 11554.9 | 106.4176 | 94.7934 | 2824.681 | 2959.802 | 53.14771 | 54.40405 | 0.5074372 | 24.90685
18 | 0.0004126225 | 8.704297 | 1209.945 | 0 | 9076.089 | 88.01418 | 93.33615 | 1117.724 | 1146.047 | 33.43233 | 33.85328 | 0.7609095 | 18.94365
19 | 0.0004271363 | 8.630418 | 1175.012 | 0 | 8764.425 | 85.54933 | 91.65128 | 1156.824 | 1194.059 | 34.01208 | 34.55511 | 0.7859571 | 17.87788
20 | 0.0003415022 | 8.901021 | 1596.043 | 0 | 10843.88 | 101.3785 | 89.71915 | 3068.962 | 3204.904 | 55.3982 | 56.61185 | 0.5574549 | 21.53921
21 | 0.0005363012 | 8.486748 | 1099.164 | 0 | 8160.222 | 82.29588 | 87.06921 | 1227.745 | 1250.53 | 35.03915 | 35.36279 | 0.802843 | 17.18943
22 | 0.0005374602 | 8.404751 | 1088.441 | 0 | 7176.937 | 77.42418 | 82.93407 | 898.194 | 928.5532 | 29.96984 | 30.47213 | 0.8276444 | 16.73486
23 | 0.0003963158 | 8.66225 | 1579.594 | 0 | 8564.698 | 89.07651 | 80.27558 | 2820.987 | 2898.443 | 53.11296 | 53.83719 | 0.4945113 | 20.2221
24 | 0.0006211282 | 8.280985 | 1081.442 | 0 | 6385.047 | 74.3072 | 78.33811 | 690.6275 | 706.876 | 26.27976 | 26.5871 | 0.8071623 | 16.41567
25 | 0.0006312827 | 8.240322 | 623.124 | 0 | 5756.69 | 71.60292 | 72.68371 | 818.0295 | 819.1983 | 28.60119 | 28.62161 | 0.674716 | 13.70408
26 | 0.0005031049 | 8.447631 | 747.2504 | 0 | 5869.439 | 71.99079 | 72.05056 | 1219.572 | 1219.576 | 34.92235 | 34.92241 | 0.5595964 | 15.08031
27 | 0.0006634373 | 8.166637 | 609.8575 | 0 | 5620.759 | 72.61809 | 71.62747 | 638.0438 | 639.0253 | 25.25946 | 25.27888 | 0.656688 | 13.41817
28 | 0.00067119 | 8.148141 | 642.6186 | 0 | 5514.159 | 70.10661 | 72.87528 | 575.7134 | 583.3793 | 23.99398 | 24.15319 | 0.6990594 | 13.33205
29 | 0.0004909498 | 8.443115 | 862.7617 | 0 | 6147.897 | 75.88424 | 72.27571 | 1376.771 | 1389.793 | 37.10485 | 37.27992 | 0.4795296 | 15.62673
30 | 0.0006902315 | 8.095381 | 590.5163 | 0 | 5343.666 | 70.8571 | 71.01957 | 426.2061 | 426.233 | 20.64465 | 20.6453 | 0.7306849 | 13.23113
31 | 0.0006080086 | 8.161201 | 373.8741 | 0 | 4662.012 | 66.32803 | 65.56675 | 511.0931 | 511.6728 | 22.6073 | 22.62012 | 0.61227 | 11.92504
32 | 0.0005791005 | 8.182738 | 401.0269 | 0 | 4143.267 | 59.43284 | 64.80646 | 465.9923 | 494.8685 | 21.58682 | 22.24561 | 0.6073115 | 12.74259
33 | 0.0006934901 | 8.056227 | 365.8585 | 0 | 4725.812 | 68.63274 | 64.72652 | 445.537 | 460.7959 | 21.10768 | 21.4661 | 0.6256042 | 12.07548
34 | 0.0007068331 | 8.081722 | 377.9702 | 0 | 4619.791 | 66.04222 | 65.49144 | 462.3839 | 462.6877 | 21.50305 | 21.51012 | 0.6369237 | 11.59192
35 | 0.0006260911 | 8.15588 | 441.9503 | 0 | 4343.128 | 61.73111 | 65.13842 | 584.3313 | 595.9416 | 24.17291 | 24.41188 | 0.5457766 | 12.51042
36 | 0.000734266 | 8.00061 | 384.0916 | 0 | 4677.435 | 67.58332 | 65.33217 | 407.9356 | 413.0034 | 20.19736 | 20.32243 | 0.6384868 | 11.77446
37 | 0.0006754389 | 8.081911 | 383.7147 | 0 | 4721.264 | 66.62881 | 66.1104 | 475.9668 | 476.2358 | 21.8166 | 21.82276 | 0.6645938 | 11.66181
38 | 0.000551238 | 8.269247 | 494.3469 | 0 | 4728.907 | 64.05122 | 67.1849 | 732.6408 | 742.4611 | 27.06732 | 27.24812 | 0.5771105 | 13.33928
39 | 0.0006263801 | 8.16033 | 477.2684 | 0 | 5188.176 | 70.92887 | 68.02774 | 574.6443 | 583.061 | 23.97168 | 24.1466 | 0.6272129 | 12.78056
40 | 0.0006105727 | 8.237296 | 647.7506 | 0 | 5245.634 | 68.96177 | 70.76286 | 535.5003 | 538.7447 | 23.14083 | 23.21083 | 0.6808727 | 13.6852
41 | 0.0004433709 | 8.522953 | 877.4654 | 0 | 5733.365 | 72.38317 | 70.0003 | 1404.498 | 1410.177 | 37.47663 | 37.55231 | 0.4736101 | 15.96573
42 | 0.0006670712 | 8.131457 | 582.8703 | 0 | 5011.397 | 68.69676 | 68.34481 | 452.7346 | 452.8586 | 21.27746 | 21.28037 | 0.6986229 | 13.22191
43 | 0.0006953778 | 8.059521 | 335.5484 | 0 | 4379.536 | 63.92548 | 64.40854 | 394.6024 | 394.8362 | 19.86456 | 19.87044 | 0.66426 | 11.28122
44 | 0.0006337096 | 8.128179 | 384.3741 | 0 | 4182.693 | 60.4602 | 64.13011 | 519.7762 | 533.2448 | 22.79857 | 23.09206 | 0.5800561 | 12.20267
45 | 0.0007150223 | 8.026649 | 385.5134 | 0 | 4703.592 | 67.97755 | 65.10233 | 445.432 | 453.699 | 21.10516 | 21.30011 | 0.6186301 | 11.95654
46 | 0.0006917939 | 8.081272 | 398.1712 | 0 | 4669.142 | 66.92646 | 65.47477 | 463.0599 | 465.1678 | 21.51877 | 21.56769 | 0.6187182 | 12.0046
47 | 0.0005704881 | 8.21837 | 443.0757 | 0 | 4378.63 | 61.45478 | 65.78024 | 591.0433 | 609.753 | 24.31136 | 24.69316 | 0.559908 | 13.13189
48 | 0.0007138262 | 8.033933 | 378.3821 | 0 | 4849.276 | 68.90568 | 66.08132 | 435.7183 | 443.6957 | 20.8738 | 21.06402 | 0.6729873 | 11.95303
49 | 0.0006953576 | 8.071234 | 410.5308 | 0 | 4952.855 | 67.78881 | 67.8607 | 524.1095 | 524.1149 | 22.89339 | 22.89351 | 0.6728827 | 11.74993
50 | 0.0005440659 | 8.276587 | 524.1533 | 0 | 5028.018 | 66.82393 | 68.4607 | 816.4545 | 819.1341 | 28.57364 | 28.62049 | 0.5541912 | 13.31843
51 | 0.0007029834 | 8.059463 | 428.0085 | 0 | 5222.375 | 70.75291 | 69.00776 | 486.0977 | 489.1439 | 22.04756 | 22.11654 | 0.6970313 | 12.061
52 | 0.0006335474 | 8.13036 | 399.8893 | 0 | 4978.347 | 69.48372 | 66.85067 | 542.3309 | 549.2646 | 23.28794 | 23.43634 | 0.6107248 | 12.15487
53 | 0.0005767508 | 8.174476 | 433.1984 | 0 | 4261.003 | 60.31901 | 65.98244 | 456.5523 | 488.6275 | 21.36704 | 22.10487 | 0.5949717 | 13.12479
54 | 0.0007160072 | 8.005437 | 369.1743 | 0 | 4655.531 | 68.07397 | 64.24014 | 476.4004 | 491.0991 | 21.82655 | 22.16071 | 0.5839568 | 11.83793
55 | 0.0007371813 | 7.98559 | 360.3903 | 0 | 4371.713 | 64.32915 | 64.11325 | 365.8965 | 365.9435 | 19.12836 | 19.12959 | 0.6760166 | 11.29379
56 | 0.0006474338 | 8.109929 | 435.7391 | 0 | 4147.681 | 59.81226 | 63.80208 | 595.5101 | 611.4293 | 24.40305 | 24.72707 | 0.549438 | 12.66321
57 | 0.0007606472 | 7.982567 | 390.7155 | 0 | 4603.704 | 67.29712 | 63.89386 | 469.0486 | 480.6311 | 21.65748 | 21.92325 | 0.6399213 | 11.83349
58 | 0.0007391607 | 8.018781 | 421.2375 | 0 | 4487.721 | 64.58677 | 64.72439 | 458.397 | 458.4164 | 21.41015 | 21.4106 | 0.6705628 | 11.61228
59 | 0.0006307204 | 8.181764 | 541.9935 | 0 | 4434.894 | 62.1648 | 64.46288 | 796.9708 | 802.2525 | 28.23066 | 28.32405 | 0.5347363 | 13.17696
60 | 0.0007296489 | 8.046466 | 458.5807 | 0 | 4639.675 | 66.62716 | 64.5948 | 521.5785 | 525.7093 | 22.83806 | 22.92832 | 0.6414983 | 12.31318
61 | 0.0006999692 | 8.065589 | 383.896 | 0 | 4475.528 | 64.93156 | 64.2068 | 488.4648 | 488.9907 | 22.1012 | 22.11309 | 0.6271157 | 11.66234
62 | 0.0006075007 | 8.161895 | 434.1471 | 0 | 4260.836 | 61.0356 | 64.98768 | 497.3206 | 512.9401 | 22.30066 | 22.64815 | 0.5826571 | 12.66672
63 | 0.0006873203 | 8.063752 | 442.5674 | 0 | 4814.113 | 69.0198 | 65.36399 | 511.7275 | 525.0933 | 22.62129 | 22.91482 | 0.5839812 | 12.49105
64 | 0.0006390085 | 8.140664 | 462.246 | 0 | 4622.554 | 65.97607 | 65.1349 | 530.7576 | 531.4656 | 23.03814 | 23.0535 | 0.6123346 | 12.55283
65 | 0.0006123549 | 8.206018 | 476.305 | 0 | 4271.081 | 60.36097 | 64.15652 | 663.4459 | 677.8527 | 25.75743 | 26.03559 | 0.5942898 | 12.88975
66 | 0.0007263928 | 8.076447 | 424.3322 | 0 | 4483.366 | 66.06292 | 62.56365 | 572.5659 | 584.8112 | 23.92832 | 24.18284 | 0.6052618 | 11.95278
67 | 0.0007195709 | 8.050501 | 490.9937 | 0 | 4240.338 | 61.27657 | 65.08511 | 364.5944 | 379.1002 | 19.09429 | 19.47042 | 0.678241 | 12.37252
68 | 0.0005273374 | 8.343428 | 600.6673 | 0 | 4915.161 | 67.74846 | 65.87584 | 896.6421 | 900.1493 | 29.94396 | 30.00246 | 0.5033241 | 13.94617
69 | 0.0007133285 | 8.085729 | 483.3718 | 0 | 5088.361 | 68.71058 | 68.70938 | 516.3886 | 516.3889 | 22.72411 | 22.72411 | 0.7113057 | 12.45517
70 | 0.0006674694 | 8.139277 | 488.6265 | 0 | 5065.382 | 69.61816 | 66.68364 | 691.0486 | 699.6605 | 26.28777 | 26.45107 | 0.6083312 | 12.5975
71 | 0.0005892369 | 8.201243 | 523.8614 | 0 | 4470.875 | 61.66797 | 66.24752 | 661.2048 | 682.1775 | 25.71389 | 26.11851 | 0.574041 | 13.40804
72 | 0.0007123099 | 8.031336 | 423.5916 | 0 | 4692.781 | 67.37796 | 65.21561 | 457.3021 | 461.9781 | 21.38457 | 21.49362 | 0.6498474 | 12.06436
73 | 0.0006892586 | 8.0974 | 452.949 | 0 | 4662.92 | 66.52375 | 65.16722 | 542.2508 | 544.091 | 23.28624 | 23.32572 | 0.6034236 | 12.34122
74 | 0.0005310005 | 8.286165 | 573.2665 | 0 | 4459.882 | 61.59422 | 66.31771 | 673.5632 | 695.8754 | 25.95307 | 26.37943 | 0.5478919 | 14.01636
75 | 0.0006453634 | 8.142031 | 571.8204 | 0 | 5042.285 | 70.77689 | 66.20122 | 629.1888 | 650.1258 | 25.08359 | 25.49752 | 0.5578374 | 13.64031
76 | 0.0006409439 | 8.153742 | 472.6386 | 0 | 4674.966 | 66.16456 | 65.42986 | 564.8441 | 565.3843 | 23.76641 | 23.77777 | 0.6119788 | 12.60752
77 | 0.000699733 | 8.090265 | 373.2653 | 0 | 4091.989 | 59.33602 | 62.76719 | 535.4835 | 547.258 | 23.14041 | 23.39344 | 0.6791594 | 11.1555

## trail6_03
layer | energy | entropy | contrast | idm | autocorrelation | mean_x | mean_y | variance_x | variance_y | standard_deviation_x | standard_deviation_y | correlation | dissimilarity
8 | 0.0003338602 | 8.770486 | 639.9822 | 0 | 7947.274 | 89.89605 | 82.11105 | 783.0408 | 843.6484 | 27.98277 | 29.04555 | 0.6961673 | 17.47099
9 | 0.0003274245 | 8.813627 | 552.1392 | 0 | 8877.763 | 89.20537 | 90.89044 | 1102.26 | 1105.101 | 33.20025 | 33.24301 | 0.6975428 | 15.15355
10 | 0.0003681405 | 8.723741 | 506.7599 | 0 | 9381.14 | 93.70697 | 91.7389 | 1055.107 | 1058.981 | 32.48234 | 32.54192 | 0.7422436 | 13.70337
11 | 0.0003640633 | 8.744783 | 524.2964 | 0 | 9145.679 | 92.23378 | 91.73225 | 891.6229 | 891.8752 | 29.85999 | 29.86421 | 0.7680227 | 13.94745
12 | 0.0002796658 | 8.944247 | 704.0567 | 0 | 8873.478 | 89.32043 | 91.40024 | 1048.71 | 1053.036 | 32.38368 | 32.4504 | 0.6752342 | 16.51161
13 | 0.0002746039 | 8.973287 | 726.7177 | 0 | 9155.336 | 92.74837 | 89.93903 | 1255.713 | 1263.606 | 35.43598 | 35.54718 | 0.6459357 | 16.5981
14 | 0.0002876854 | 8.952513 | 852.4124 | 0 | 8916.452 | 87.80994 | 93.24098 | 951.4712 | 980.968 | 30.84586 | 31.32034 | 0.7545554 | 17.28244
15 | 0.0002212296 | 9.20596 | 1227.155 | 0 | 10221.94 | 99.18741 | 93.37002 | 1714.668 | 1748.51 | 41.4085 | 41.81515 | 0.5549124 | 20.84105
16 | 0.0002286305 | 9.174902 | 1091.398 | 0 | 9707.155 | 93.09881 | 93.76966 | 1473.102 | 1473.553 | 38.38098 | 38.38685 | 0.6633461 | 19.67749
17 | 0.0002385245 | 9.164379 | 1239.405 | 0 | 9705.742 | 89.07057 | 96.83409 | 1475.12 | 1535.393 | 38.40726 | 39.18406 | 0.7180835 | 20.67798
18 | 0.0002122474 | 9.297465 | 1678.179 | 0 | 12029.28 | 108.1692 | 98.1884 | 2453.576 | 2553.193 | 49.53356 | 50.52911 | 0.5626827 | 24.00831
19 | 0.0002319465 | 9.177303 | 1338.484 | 0 | 10897.2 | 97.53821 | 99.27951 | 1698.764 | 1701.797 | 41.21603 | 41.2528 | 0.7138038 | 21.30412
20 | 0.0002873735 | 9.025315 | 1018.47 | 0 | 10651.69 | 92.06039 | 99.33228 | 1909.428 | 1962.309 | 43.69698 | 44.29793 | 0.7785989 | 19.16393
21 | 0.0003422469 | 8.978002 | 1096.505 | 0 | 12651.21 | 108.1552 | 100.239 | 2479.176 | 2541.842 | 49.79128 | 50.41665 | 0.7209676 | 19.10623
22 | 0.0003285304 | 8.941912 | 1053.647 | 0 | 11690.57 | 100.7198 | 99.75972 | 1993.48 | 1994.402 | 44.64838 | 44.65871 | 0.8239004 | 18.92437
23 | 0.0003314625 | 8.913944 | 1085.162 | 0 | 10978.19 | 90.50777 | 100.1676 | 2401.487 | 2494.799 | 49.00495 | 49.94795 | 0.7812461 | 20.0403
24 | 0.0003813901 | 8.895388 | 1314.286 | 0 | 12656.14 | 108.8449 | 98.70519 | 2700.939 | 2803.752 | 51.97054 | 52.95045 | 0.6950184 | 20.6237
25 | 0.0003283151 | 8.91659 | 1322.495 | 0 | 10361.49 | 96.85599 | 94.06943 | 1730.739 | 1738.505 | 41.60212 | 41.69534 | 0.7208028 | 20.67316
26 | 0.0003203925 | 8.821734 | 1485.567 | 0 | 8109.557 | 76.64857 | 92.26986 | 1284.739 | 1528.765 | 35.84324 | 39.0994 | 0.7400959 | 22.48286
27 | 0.0003269761 | 8.958317 | 1569.233 | 0 | 11049.58 | 103.0464 | 91.30367 | 2705.281 | 2843.172 | 52.0123 | 53.32139 | 0.5917263 | 22.25951
28 | 0.000327933 | 8.913324 | 1343.592 | 0 | 9808.574 | 94.21689 | 91.33174 | 1675.564 | 1683.889 | 40.93362 | 41.03518 | 0.7165436 | 20.86446
29 | 0.0003282457 | 8.818536 | 1381.905 | 0 | 7881.42 | 76.83106 | 89.47122 | 1459.736 | 1619.511 | 38.20648 | 40.24313 | 0.655105 | 21.62304
30 | 0.0003586699 | 8.851398 | 1380.82 | 0 | 9591.623 | 97.08746 | 87.09629 | 1966.626 | 2066.45 | 44.34662 | 45.45819 | 0.5633529 | 20.72803
31 | 0.0003698108 | 8.779712 | 1093.168 | 0 | 8113.871 | 87.44637 | 84.26082 | 1124.647 | 1134.796 | 33.5357 | 33.68667 | 0.659976 | 19.05384
32 | 0.0003981753 | 8.606471 | 857.9081 | 0 | 6061.126 | 68.33406 | 79.82451 | 823.7161 | 955.7468 | 28.70042 | 30.91513 | 0.6834373 | 18.23837
33 | 0.000431568 | 8.621355 | 824.5057 | 0 | 7211.569 | 83.43319 | 77.92362 | 1202.489 | 1232.845 | 34.67689 | 35.11186 | 0.5832614 | 16.60129
34 | 0.0003992884 | 8.633559 | 799.3229 | 0 | 6913.119 | 81.92703 | 77.69385 | 874.7797 | 892.7003 | 29.57661 | 29.87803 | 0.6200162 | 16.51575
35 | 0.0003814081 | 8.601529 | 899.6378 | 0 | 5840.324 | 67.78057 | 78.74073 | 779.688 | 899.8136 | 27.92286 | 29.99686 | 0.6008094 | 18.29472
36 | 0.0004149779 | 8.627186 | 918.8707 | 0 | 7437.16 | 86.38428 | 78.64922 | 1176.772 | 1236.604 | 34.30406 | 35.16533 | 0.5331246 | 17.38513
37 | 0.0004224851 | 8.5743 | 756.5843 | 0 | 6830.165 | 81.79809 | 77.62912 | 762.1982 | 779.5787 | 27.60785 | 27.92085 | 0.6230394 | 16.2952
38 | 0.0003754108 | 8.626803 | 1168.076 | 0 | 5653.731 | 64.73751 | 80.27198 | 611.9772 | 853.2971 | 24.73813 | 29.21122 | 0.6325862 | 20.80354
39 | 0.000283671 | 8.986122 | 1390.704 | 0 | 8689.324 | 93.98262 | 81.53329 | 1891.931 | 2046.918 | 43.49631 | 45.24286 | 0.5216854 | 21.87394
40 | 0.0003477414 | 8.818815 | 1003.744 | 0 | 8162.885 | 85.88182 | 84.79633 | 1231.115 | 1232.294 | 35.0872 | 35.104 | 0.7148116 | 18.26096
41 | 0.0003633092 | 8.707939 | 838.7917 | 0 | 7124.495 | 74.61984 | 82.91945 | 1282.133 | 1351.017 | 35.80687 | 36.75617 | 0.7119886 | 17.6807
42 | 0.0004093037 | 8.667262 | 825.8803 | 0 | 8201.626 | 88.0452 | 82.24461 | 1473.499 | 1507.147 | 38.38615 | 38.82196 | 0.6444609 | 16.43633
43 | 0.0004044009 | 8.604525 | 871.4489 | 0 | 7232.315 | 84.18277 | 79.14534 | 862.9999 | 888.3761 | 29.37679 | 29.80558 | 0.6505916 | 17.4081
44 | 0.0004150315 | 8.505953 | 794.0053 | 0 | 5519.914 | 65.14372 | 77.04801 | 732.8179 | 874.5307 | 27.07056 | 29.57242 | 0.6254809 | 18.04659
45 | 0.0004349946 | 8.544374 | 682.579 | 0 | 6795.614 | 81.56702 | 75.81613 | 963.4601 | 996.5335 | 31.03962 | 31.56789 | 0.6240981 | 15.61183
46 | 0.0004199977 | 8.552295 | 700.0394 | 0 | 6773.312 | 80.71511 | 77.13238 | 859.6774 | 872.5139 | 29.3202 | 29.5383 | 0.6322527 | 15.42484
47 | 0.0004139435 | 8.55173 | 894.3972 | 0 | 6060.353 | 69.24489 | 79.20421 | 843.8784 | 943.0672 | 29.04953 | 30.70935 | 0.6455294 | 17.68872
48 | 0.0004035006 | 8.678948 | 977.4498 | 0 | 7862.857 | 87.30013 | 80.36199 | 1456.354 | 1504.492 | 38.16218 | 38.78776 | 0.5723842 | 17.64383
49 | 0.0003974458 | 8.659915 | 888.3601 | 0 | 7405.735 | 84.52953 | 79.84451 | 1013.915 | 1035.865 | 31.84198 | 32.1848 | 0.6406219 | 17.2704
50 | 0.0003469742 | 8.695263 | 1168.09 | 0 | 6140.125 | 67.84144 | 82.21453 | 797.155 | 1003.742 | 28.2339 | 31.68185 | 0.6289292 | 20.81588
51 | 0.0003202573 | 8.871517 | 1326.651 | 0 | 8585.037 | 94.10593 | 81.64189 | 1708.233 | 1863.586 | 41.33075 | 43.16925 | 0.5055786 | 21.17804
52 | 0.0003399113 | 8.801959 | 998.821 | 0 | 7452.29 | 82.94293 | 82.3802 | 953.2958 | 953.6132 | 30.87542 | 30.88056 | 0.6496899 | 18.11245
53 | 0.0003868913 | 8.631186 | 829.124 | 0 | 5989.828 | 70.16649 | 77.62528 | 901.1778 | 956.8119 | 30.01959 | 30.93234 | 0.5849206 | 17.23944
54 | 0.0004888111 | 8.476138 | 782.5241 | 0 | 6661.441 | 79.62313 | 76.87419 | 937.6853 | 945.2426 | 30.62158 | 30.74473 | 0.5740947 | 15.57033
55 | 0.0004457108 | 8.519133 | 834.5516 | 0 | 6539.984 | 80.79886 | 74.95624 | 849.9285 | 884.0654 | 29.15346 | 29.73317 | 0.5579144 | 16.63053
56 | 0.0004383148 | 8.476019 | 819.2727 | 0 | 5298.601 | 64.52951 | 74.59146 | 797.5674 | 898.8109 | 28.24119 | 29.98014 | 0.5731299 | 17.43857
57 | 0.0004617158 | 8.490263 | 640.981 | 0 | 6446.888 | 78.24164 | 74.92575 | 878.8146 | 889.8104 | 29.64477 | 29.82965 | 0.6610735 | 14.91863
58 | 0.0004510529 | 8.493257 | 671.8349 | 0 | 6773.273 | 81.94198 | 75.35201 | 919.5602 | 962.9883 | 30.32422 | 31.03203 | 0.6363172 | 15.72841
59 | 0.0004266505 | 8.527563 | 879.5771 | 0 | 5624.174 | 65.92387 | 77.00503 | 779.7624 | 902.5551 | 27.9242 | 30.04253 | 0.6528789 | 18.10346
60 | 0.0004421006 | 8.595087 | 910.9067 | 0 | 7152.175 | 82.9793 | 76.93629 | 1340.217 | 1376.735 | 36.60892 | 37.10434 | 0.5654381 | 16.91419
61 | 0.0004470092 | 8.549347 | 831.8225 | 0 | 6907.497 | 81.93466 | 77.06542 | 906.7024 | 930.412 | 30.11144 | 30.5026 | 0.6458267 | 16.68069
62 | 0.0003779816 | 8.661 | 1202.154 | 0 | 5892.669 | 66.32154 | 80.05198 | 841.4991 | 1030.025 | 29.00858 | 32.09397 | 0.6267484 | 20.56804
63 | 0.0003093428 | 8.930899 | 1372.007 | 0 | 8373.334 | 91.64529 | 79.95439 | 1948.118 | 2084.796 | 44.13746 | 45.65955 | 0.5189827 | 21.30303
64 | 0.0003739879 | 8.738727 | 1025.206 | 0 | 7347.617 | 81.96159 | 81.00895 | 1017.561 | 1018.469 | 31.89917 | 31.9134 | 0.6954815 | 18.39577
65 | 0.0004078199 | 8.59274 | 824.9715 | 0 | 5982.874 | 69.4494 | 76.78423 | 1053.741 | 1107.541 | 32.46135 | 33.27971 | 0.6019229 | 17.40443
66 | 0.0005045702 | 8.459794 | 683.5972 | 0 | 6544.213 | 78.71876 | 75.70881 | 906.2313 | 915.2915 | 30.10363 | 30.25374 | 0.6417991 | 14.80339
67 | 0.0004878203 | 8.46818 | 713.7845 | 0 | 6539.955 | 78.90738 | 76.40593 | 795.8805 | 802.1381 | 28.21128 | 28.32197 | 0.6395178 | 14.97808
68 | 0.0003853983 | 8.659594 | 1007.172 | 0 | 6505.111 | 71.64085 | 80.54919 | 1064.048 | 1143.408 | 32.61973 | 33.81428 | 0.6659086 | 18.3982
69 | 0.0003651721 | 8.790597 | 1194.385 | 0 | 8663.355 | 90.85148 | 82.60213 | 1958.846 | 2026.898 | 44.25883 | 45.02107 | 0.581577 | 19.2743
70 | 0.0003854138 | 8.723197 | 1027.736 | 0 | 7913.589 | 85.42462 | 82.7032 | 1230.444 | 1237.85 | 35.07764 | 35.18305 | 0.6876925 | 17.96118
71 | 0.0003794161 | 8.683526 | 1031.343 | 0 | 6732.068 | 71.83385 | 82.63196 | 1081.612 | 1198.211 | 32.88784 | 34.61516 | 0.6994806 | 19.06274
72 | 0.0003587608 | 8.791447 | 1156.679 | 0 | 8425.072 | 90.50456 | 81.82136 | 1782.227 | 1857.625 | 42.21641 | 43.10016 | 0.5605144 | 19.25298
73 | 0.0003951839 | 8.675055 | 1057.141 | 0 | 7463.334 | 83.08756 | 81.98802 | 980.5951 | 981.8041 | 31.31441 | 31.33371 | 0.663639 | 18.11675
74 | 0.0003360355 | 8.811131 | 1400.945 | 0 | 6995.59 | 72.43084 | 85.20535 | 1203.435 | 1366.624 | 34.69055 | 36.96786 | 0.6426052 | 21.63084
75 | 0.0002770161 | 9.062339 | 1783.527 | 0 | 9882.667 | 99.86664 | 85.63718 | 2488.933 | 2691.411 | 49.88918 | 51.87879 | 0.51402 | 24.15317
76 | 0.0003466459 | 8.836491 | 1358.993 | 0 | 7884.988 | 84.66971 | 83.93977 | 1187.748 | 1188.281 | 34.46367 | 34.47141 | 0.654744 | 20.75211
77 | 0.0004804121 | 8.50378 | 830.532 | 0 | 5808.541 | 67.34588 | 76.11813 | 968.5651 | 1045.518 | 31.12174 | 32.33444 | 0.678035 | 16.45491

## trail6_04
layer | energy | entropy | contrast | idm | autocorrelation | mean_x | mean_y | variance_x | variance_y | standard_deviation_x | standard_deviation_y | correlation | dissimilarity
8 | 0.0001618055 | 9.510657 | 1904.702 | 0 | 13214.6 | 115.9516 | 106.443 | 1772.153 | 1862.567 | 42.09694 | 43.15746 | 0.4801686 | 27.44365
9 | 0.0001851826 | 9.436611 | 1717.328 | 0 | 14110.42 | 115.8481 | 113.8269 | 1794.466 | 1798.551 | 42.36113 | 42.40932 | 0.5142182 | 25.60712
10 | 0.0001660846 | 9.504381 | 2032.001 | 0 | 14041 | 109.6874 | 119.7077 | 1703.339 | 1803.747 | 41.27153 | 42.47054 | 0.5194958 | 28.18524
11 | 0.0001357163 | 9.666078 | 2103.449 | 0 | 17623.13 | 133.5759 | 122.8458 | 2341.507 | 2456.642 | 48.38912 | 49.56452 | 0.5061294 | 29.55709
12 | 0.0001484688 | 9.593357 | 1856.45 | 0 | 16825.85 | 125.2676 | 125.9709 | 1881.831 | 1882.326 | 43.38008 | 43.38578 | 0.5556553 | 27.49191
13 | 0.0001485967 | 9.573191 | 1865.67 | 0 | 16050.36 | 119.0491 | 126.0015 | 1867.593 | 1915.93 | 43.21565 | 43.77133 | 0.5550842 | 27.51743
14 | 0.0001348179 | 9.665848 | 1871.399 | 0 | 18255.04 | 133.7048 | 127.0362 | 2286.798 | 2331.268 | 47.82048 | 48.2832 | 0.549913 | 28.14771
15 | 0.0001434287 | 9.625593 | 1794.603 | 0 | 17361 | 128.3799 | 126.426 | 1968.908 | 1972.725 | 44.37237 | 44.41537 | 0.5735974 | 27.31773
16 | 0.0001453362 | 9.581609 | 1897.19 | 0 | 15831.45 | 117.2067 | 125.9957 | 1846.18 | 1923.425 | 42.9672 | 43.85687 | 0.5645886 | 27.64388
17 | 0.0001372867 | 9.657403 | 1999.236 | 0 | 17701.35 | 132.3914 | 124.2185 | 2363.423 | 2430.221 | 48.61505 | 49.29727 | 0.5240338 | 28.7213
18 | 0.000153424 | 9.582667 | 1885.02 | 0 | 16168.39 | 123.0733 | 122.9367 | 1911.401 | 1911.42 | 43.71957 | 43.71978 | 0.5431505 | 27.45594
19 | 0.0001552016 | 9.534253 | 1914.07 | 0 | 14775.13 | 113.3534 | 122.226 | 1688.741 | 1767.466 | 41.0943 | 42.04123 | 0.532744 | 27.47689
20 | 0.0001399864 | 9.638657 | 1949.722 | 0 | 17159.97 | 130.1896 | 122.8523 | 2221.802 | 2275.638 | 47.13599 | 47.70364 | 0.5185065 | 28.37157
21 | 0.0001546317 | 9.567506 | 1809.16 | 0 | 16404.58 | 125.0746 | 122.6539 | 1947.937 | 1953.797 | 44.13544 | 44.20177 | 0.5452462 | 27.04892
22 | 0.0001590184 | 9.507331 | 1829.269 | 0 | 14666.32 | 112.7014 | 122.0579 | 1613.267 | 1700.811 | 40.16549 | 41.24088 | 0.5495025 | 26.87508
23 | 0.0001437762 | 9.615266 | 1841.72 | 0 | 16729.55 | 128.3869 | 121.451 | 2146.736 | 2194.843 | 46.33288 | 46.84914 | 0.5237303 | 27.45038
24 | 0.0001599612 | 9.554193 | 1827.876 | 0 | 16045.79 | 123.2739 | 122.003 | 1870.347 | 1871.962 | 43.2475 | 43.26617 | 0.5376445 | 27.11561
25 | 0.0001560407 | 9.543014 | 1914.035 | 0 | 15000.87 | 114.3198 | 122.6641 | 1784.952 | 1854.579 | 42.24869 | 43.06482 | 0.5375019 | 27.62581
26 | 0.0001372491 | 9.654141 | 1974.297 | 0 | 17243.87 | 130.3989 | 123.0753 | 2257.711 | 2311.346 | 47.51537 | 48.07646 | 0.5231182 | 28.66002
27 | 0.0001491639 | 9.606306 | 1905.832 | 0 | 16327.96 | 124.501 | 122.6254 | 1980.98 | 1984.497 | 44.50819 | 44.54769 | 0.535115 | 27.84159
28 | 0.0001549696 | 9.545816 | 1938.923 | 0 | 14839.56 | 112.9958 | 122.7205 | 1729.967 | 1824.537 | 41.59287 | 42.71459 | 0.5474792 | 27.67103
29 | 0.000137006 | 9.660609 | 2012.691 | 0 | 17167.87 | 130.6651 | 122.0819 | 2304.952 | 2378.623 | 48.00991 | 48.77112 | 0.5193367 | 28.79979
30 | 0.0001446294 | 9.637292 | 2010.816 | 0 | 15935.37 | 122.5779 | 121.3777 | 2004.541 | 2005.981 | 44.77209 | 44.78818 | 0.5271901 | 28.48792
31 | 0.0001490039 | 9.579323 | 2155.366 | 0 | 14410.38 | 110.8933 | 121.1397 | 1847.146 | 1952.133 | 42.97843 | 44.18295 | 0.5144044 | 29.11307
32 | 0.0001345727 | 9.695317 | 2165.732 | 0 | 17022.26 | 129.9249 | 121.3116 | 2434.034 | 2508.223 | 49.33593 | 50.08215 | 0.5102987 | 29.77647
33 | 0.0001421758 | 9.655987 | 2063.974 | 0 | 15958.91 | 123.1196 | 120.7235 | 2067.638 | 2073.38 | 45.47129 | 45.53438 | 0.5290928 | 28.81697
34 | 0.0001530703 | 9.551662 | 2107.166 | 0 | 14045.5 | 109.1295 | 119.7949 | 1814.563 | 1928.314 | 42.59768 | 43.91257 | 0.5198095 | 28.76551
35 | 0.0001406792 | 9.648001 | 2078.092 | 0 | 16236.84 | 127.1397 | 118.5708 | 2306.777 | 2380.204 | 48.02892 | 48.78733 | 0.4958117 | 29.05056
36 | 0.0001622784 | 9.544338 | 1904.997 | 0 | 15288.47 | 119.4724 | 120.2818 | 1773.82 | 1774.475 | 42.11673 | 42.12451 | 0.5175022 | 27.52969
37 | 0.0001575 | 9.535028 | 1922.253 | 0 | 14691.53 | 114.222 | 120.7906 | 1732.613 | 1775.761 | 41.62467 | 42.13977 | 0.5100127 | 27.59372
38 | 0.0001386722 | 9.64789 | 1982.891 | 0 | 16785.48 | 128.6496 | 121.7945 | 2194.104 | 2241.097 | 46.84126 | 47.34022 | 0.5035756 | 28.67084
39 | 0.0001495472 | 9.611609 | 1969.63 | 0 | 15750.05 | 122.4877 | 120.7309 | 1893.951 | 1897.038 | 43.51954 | 43.55499 | 0.5075226 | 28.34989
40 | 0.0001491667 | 9.564937 | 2092.624 | 0 | 14443.46 | 111.0824 | 121.7806 | 1736.885 | 1851.336 | 41.67594 | 43.02714 | 0.5107029 | 28.83107
41 | 0.0001389335 | 9.659189 | 2108.422 | 0 | 17229.96 | 131.8029 | 121.407 | 2367.665 | 2475.741 | 48.65866 | 49.75681 | 0.5072746 | 29.49581
42 | 0.0001567084 | 9.583127 | 1943.515 | 0 | 15739.71 | 121.2746 | 121.1594 | 1951.141 | 1951.154 | 44.17172 | 44.17187 | 0.5361726 | 27.87249
43 | 0.0001581723 | 9.521502 | 1953.008 | 0 | 14222.95 | 110.4583 | 120.1835 | 1699.129 | 1793.709 | 41.22049 | 42.3522 | 0.5428446 | 27.62069
44 | 0.000141864 | 9.640776 | 1944.371 | 0 | 16819.11 | 128.8185 | 120.7722 | 2339.734 | 2404.477 | 48.37079 | 49.03547 | 0.5318191 | 28.16348
45 | 0.0001546366 | 9.578059 | 1878.94 | 0 | 15942.22 | 123.0541 | 120.7272 | 1969.06 | 1974.474 | 44.37409 | 44.43506 | 0.5508991 | 27.44977
46 | 0.0001540893 | 9.541995 | 2106.768 | 0 | 14379.57 | 110.278 | 121.7398 | 1741.17 | 1872.543 | 41.72732 | 43.27288 | 0.5285339 | 28.82668
47 | 0.0001382439 | 9.673752 | 2160.599 | 0 | 17301.78 | 131.8745 | 121.4667 | 2481.137 | 2589.458 | 49.811 | 50.88672 | 0.5063429 | 29.79756
48 | 0.0001564403 | 9.590176 | 1958.287 | 0 | 16019.45 | 122.2854 | 122.3284 | 1950.779 | 1950.781 | 44.16762 | 44.16764 | 0.5436225 | 28.0636
49 | 0.0001536469 | 9.562766 | 2049.44 | 0 | 14640.9 | 112.7962 | 121.5731 | 1770.597 | 1847.632 | 42.07846 | 42.98408 | 0.513037 | 28.52684
50 | 0.0001405332 | 9.650624 | 2025.243 | 0 | 16920.47 | 129.6428 | 121.2791 | 2306.127 | 2376.079 | 48.02215 | 48.74504 | 0.5115719 | 28.83018
51 | 0.0001556553 | 9.579224 | 1844.781 | 0 | 15783.51 | 121.3713 | 121.3056 | 1913.711 | 1913.716 | 43.74597 | 43.74602 | 0.5541608 | 27.27004
52 | 0.0001529469 | 9.563607 | 1928.508 | 0 | 14678.28 | 112.9197 | 121.1959 | 1791.827 | 1860.323 | 42.32998 | 43.13146 | 0.5438225 | 27.71739
53 | 0.0001385813 | 9.665299 | 2017.553 | 0 | 17029.28 | 129.3014 | 122.1717 | 2318.493 | 2369.326 | 48.15073 | 48.67572 | 0.5257813 | 28.89567
54 | 0.0001511569 | 9.614016 | 1950.936 | 0 | 16240.84 | 124.3175 | 121.5098 | 2082.022 | 2089.906 | 45.62918 | 45.71548 | 0.5441373 | 28.0283
55 | 0.0001537858 | 9.535017 | 1976.54 | 0 | 14790.88 | 110.8613 | 123.2438 | 1812.708 | 1966.034 | 42.5759 | 44.33998 | 0.5974779 | 27.77731
56 | 0.0001619994 | 9.605022 | 1879.751 | 0 | 18365.22 | 134.61 | 124.6159 | 2612.159 | 2712.041 | 51.10928 | 52.07726 | 0.5976362 | 27.35784
57 | 0.0001806665 | 9.511116 | 1704.833 | 0 | 17435.53 | 128.3631 | 124.4055 | 2317.513 | 2333.176 | 48.14056 | 48.30296 | 0.6306414 | 25.59064
58 | 0.0001763901 | 9.412197 | 1915.663 | 0 | 15027.46 | 110.2575 | 125.6136 | 1658.671 | 1894.479 | 40.72678 | 43.52561 | 0.6643285 | 26.9648
59 | 0.0001798354 | 9.557974 | 1880.52 | 0 | 19092.67 | 138.1847 | 125.7391 | 2752.643 | 2907.538 | 52.46564 | 53.92159 | 0.6070808 | 27.38663
60 | 0.0001751756 | 9.542532 | 1741.777 | 0 | 17830.22 | 128.8261 | 126.5802 | 2399.458 | 2404.502 | 48.98426 | 49.03572 | 0.6342258 | 25.94804
61 | 0.0001627833 | 9.491317 | 2136.439 | 0 | 15548.74 | 112.729 | 128.1099 | 1665.173 | 1901.745 | 40.80653 | 43.609 | 0.6220957 | 28.66999
62 | 0.0001644698 | 9.648443 | 2154.024 | 0 | 20147.69 | 142.771 | 129.6792 | 2827.181 | 2998.575 | 53.17124 | 54.75925 | 0.5609492 | 29.77111
63 | 0.0001752068 | 9.544554 | 1806.759 | 0 | 18979.32 | 133.5605 | 131.3599 | 2294.218 | 2299.06 | 47.89799 | 47.94851 | 0.624754 | 26.81632
64 | 0.0001760775 | 9.449498 | 1895.429 | 0 | 16591.56 | 117.77 | 131.1573 | 1685.104 | 1864.325 | 41.05002 | 43.17783 | 0.6460915 | 27.25245
65 | 0.0001666865 | 9.580201 | 1905.134 | 0 | 20010.84 | 142.1022 | 129.7151 | 2682.304 | 2835.744 | 51.79096 | 53.2517 | 0.5721807 | 28.06515
66 | 0.0001938637 | 9.435383 | 1654.075 | 0 | 17983.19 | 129.2591 | 129.4123 | 2011.529 | 2011.553 | 44.85007 | 44.85034 | 0.6241425 | 25.44587
67 | 0.0002126809 | 9.327109 | 1770.025 | 0 | 15965.53 | 116.8663 | 128.4954 | 1446.191 | 1581.426 | 38.02881 | 39.76714 | 0.62736 | 26.01854
68 | 0.0001690651 | 9.528109 | 1895.923 | 0 | 19174.19 | 139.3696 | 127.3685 | 2543.082 | 2687.108 | 50.42897 | 51.83732 | 0.544314 | 27.88447
69 | 0.0002117471 | 9.3774 | 1631.578 | 0 | 17279.97 | 125.9085 | 127.849 | 1911.803 | 1915.569 | 43.72417 | 43.76721 | 0.6180224 | 25.14349
70 | 0.0002165459 | 9.319214 | 1660.342 | 0 | 16055.8 | 118.1933 | 127.1981 | 1564.213 | 1645.3 | 39.55012 | 40.56228 | 0.6369665 | 25.18895
71 | 0.0001685806 | 9.518294 | 1828.393 | 0 | 18781.86 | 137.4616 | 126.4011 | 2511.686 | 2634.022 | 50.11672 | 51.32272 | 0.5468523 | 27.35323
72 | 0.0002066832 | 9.37724 | 1602.8 | 0 | 16637.89 | 123.6412 | 126.0024 | 1736.763 | 1742.338 | 41.67448 | 41.74132 | 0.6086709 | 24.92631
73 | 0.0002133032 | 9.316527 | 1618.819 | 0 | 15565.85 | 116.8994 | 125.3044 | 1462.597 | 1533.242 | 38.24391 | 39.15662 | 0.6129078 | 24.86264
74 | 0.0001721099 | 9.49776 | 1758.001 | 0 | 18298.59 | 135.3423 | 125.3941 | 2391.521 | 2490.486 | 48.90317 | 49.90477 | 0.5439308 | 26.70392
75 | 0.0002097558 | 9.365856 | 1546.912 | 0 | 16610.34 | 123.9304 | 125.4441 | 1739.247 | 1741.539 | 41.70427 | 41.73174 | 0.6113614 | 24.50701
76 | 0.0002058685 | 9.34429 | 1646.9 | 0 | 15633.43 | 117.034 | 125.5347 | 1497.651 | 1569.914 | 38.69949 | 39.62213 | 0.6140877 | 25.20479
77 | 0.0001860309 | 9.445827 | 1511.113 | 0 | 18700.18 | 135.691 | 126.382 | 2461.017 | 2547.675 | 49.60863 | 50.4745 | 0.6195352 | 23.95298

## trail7_01
layer | energy | entropy | contrast | idm | autocorrelation | mean_x | mean_y | variance_x | variance_y | standard_deviation_x | standard_deviation_y | correlation | dissimilarity
8 | 0.00050007 | 8.37254 | 542.1597 | 0 | 13411.96 | 112.8943 | 113.3208 | 859.5304 | 859.7124 | 29.31749 | 29.32059 | 0.7197505 | 13.23968
9 | 0.0004707667 | 8.442287 | 567.8847 | 0 | 12614.22 | 108.2518 | 110.6974 | 956.6057 | 962.5876 | 30.92889 | 31.02544 | 0.6576173 | 14.17316
10 | 0.0006175826 | 8.186441 | 468.8089 | 0 | 12675.49 | 110.9627 | 109.043 | 777.5703 | 781.2564 | 27.88477 | 27.95079 | 0.7387787 | 12.28257
11 | 0.0005568269 | 8.277653 | 458.3842 | 0 | 12324.49 | 107.898 | 108.8379 | 774.6925 | 775.5763 | 27.83298 | 27.84885 | 0.7497141 | 12.25967
12 | 0.0004709203 | 8.444483 | 554.0892 | 0 | 12418.73 | 107.7724 | 109.3897 | 964.8598 | 967.4759 | 31.06206 | 31.10414 | 0.6515929 | 14.0515
13 | 0.0005887566 | 8.237392 | 519.1551 | 0 | 12905.56 | 112.521 | 109.7114 | 785.5755 | 793.4694 | 28.02788 | 28.16836 | 0.7102587 | 13.02533
14 | 0.0005424818 | 8.332171 | 498.4268 | 0 | 12527.14 | 108.6063 | 109.9633 | 799.4932 | 801.3356 | 28.27508 | 28.30764 | 0.7301999 | 12.86806
15 | 0.0004796716 | 8.44954 | 550.4825 | 0 | 12422.64 | 108.8478 | 108.2475 | 992.6747 | 993.0362 | 31.50658 | 31.51232 | 0.6447679 | 13.81952
16 | 0.0006383728 | 8.196434 | 451.7879 | 0 | 12031.41 | 107.3272 | 107.0927 | 720.7069 | 720.7621 | 26.84583 | 26.84686 | 0.7457345 | 12.06687
17 | 0.0006164537 | 8.226954 | 400.3345 | 0 | 11575.9 | 104.9253 | 105.1899 | 713.9729 | 714.0437 | 26.72005 | 26.72138 | 0.7546608 | 11.72377
18 | 0.0004814527 | 8.390949 | 448.6382 | 0 | 11485.1 | 103.4146 | 105.4636 | 840.2002 | 844.3996 | 28.98607 | 29.05842 | 0.6869721 | 13.06688
19 | 0.0006120986 | 8.204592 | 445.1562 | 0 | 12046.48 | 108.1249 | 106.4991 | 714.0136 | 716.6573 | 26.7208 | 26.77023 | 0.7427326 | 12.29418
20 | 0.0005427696 | 8.321971 | 481.1435 | 0 | 12206.14 | 107.7384 | 107.7351 | 826.1209 | 826.1218 | 28.74207 | 28.74209 | 0.725033 | 12.75064
21 | 0.0004531645 | 8.496903 | 559.539 | 0 | 12246.05 | 107.326 | 107.8903 | 1023.074 | 1023.393 | 31.98541 | 31.9904 | 0.6514997 | 14.46271
22 | 0.0005844133 | 8.243013 | 486.6755 | 0 | 12202.83 | 108.8549 | 107.1168 | 737.0411 | 740.062 | 27.14835 | 27.20393 | 0.7347807 | 12.78385
23 | 0.00057313 | 8.2583 | 421.0716 | 0 | 11709.7 | 104.9821 | 106.2062 | 742.4809 | 743.9799 | 27.24834 | 27.27584 | 0.7534222 | 11.97324
24 | 0.0004993564 | 8.379961 | 472.3529 | 0 | 11723.5 | 104.813 | 105.9962 | 900.4355 | 901.8362 | 30.00717 | 30.0305 | 0.6810719 | 13.25296
25 | 0.0006394793 | 8.161031 | 423.899 | 0 | 12126.34 | 108.239 | 106.8553 | 742.0292 | 743.9439 | 27.24002 | 27.27515 | 0.7543285 | 11.79634
26 | 0.0006012887 | 8.241019 | 433.2937 | 0 | 12230.76 | 107.4434 | 108.4133 | 757.7281 | 758.6698 | 27.52659 | 27.54368 | 0.7682664 | 12.01363
27 | 0.0004431232 | 8.51617 | 551.7346 | 0 | 12451.29 | 109.5182 | 107.7149 | 1020.523 | 1023.776 | 31.94545 | 31.99632 | 0.6403882 | 14.21856
28 | 0.0005849953 | 8.283131 | 468.9544 | 0 | 11803.59 | 106.1118 | 106.0553 | 736.5944 | 736.5983 | 27.14005 | 27.14012 | 0.7465351 | 12.51275
29 | 0.0005977988 | 8.265504 | 410.225 | 0 | 11197.16 | 102.5058 | 103.792 | 717.6966 | 719.3509 | 26.78975 | 26.82061 | 0.7764399 | 11.91149
30 | 0.0004981306 | 8.432208 | 469.8625 | 0 | 11223.62 | 102.8779 | 102.9133 | 950.3312 | 950.333 | 30.82733 | 30.82736 | 0.6693774 | 13.15257
31 | 0.0006313976 | 8.226607 | 419.3167 | 0 | 11113.12 | 103.2114 | 102.2971 | 722.8008 | 723.6373 | 26.88471 | 26.90027 | 0.7672957 | 12.03171
32 | 0.0005963456 | 8.268522 | 393.8549 | 0 | 10880.83 | 100.8862 | 102.2713 | 735.2141 | 737.1336 | 27.11474 | 27.15011 | 0.764885 | 11.73669
33 | 0.0004677635 | 8.437129 | 453.4261 | 0 | 11219.83 | 102.7366 | 103.2466 | 888.474 | 888.7346 | 29.80711 | 29.81148 | 0.6894515 | 13.08319
34 | 0.0005979506 | 8.233295 | 418.0954 | 0 | 11681.76 | 106.1256 | 104.8262 | 735.2317 | 736.9216 | 27.11488 | 27.14603 | 0.75678 | 12.08837
35 | 0.0005793813 | 8.278422 | 449.0582 | 0 | 11870.26 | 105.6845 | 106.9293 | 746.5318 | 748.083 | 27.32256 | 27.35093 | 0.7620937 | 12.29932
36 | 0.000450278 | 8.497098 | 566.8691 | 0 | 12476.34 | 108.8629 | 108.4945 | 1043.559 | 1043.696 | 32.30404 | 32.30615 | 0.6375145 | 14.2914
37 | 0.0006252023 | 8.208275 | 510.6697 | 0 | 12685.03 | 110.8369 | 109.2469 | 769.7952 | 772.3238 | 27.74492 | 27.79046 | 0.7476402 | 12.81535
38 | 0.0005605278 | 8.328837 | 475.4262 | 0 | 12289.67 | 107.9535 | 108.0088 | 861.3858 | 861.3894 | 29.34921 | 29.34927 | 0.7311042 | 12.60709
39 | 0.0004982545 | 8.421828 | 498.8559 | 0 | 11866.98 | 105.378 | 106.3423 | 962.1157 | 963.0465 | 31.01785 | 31.03285 | 0.6865562 | 13.31728
40 | 0.0006405697 | 8.199831 | 428.5828 | 0 | 11501.01 | 105.7306 | 103.4915 | 744.4349 | 749.4488 | 27.28404 | 27.37577 | 0.7481617 | 11.92812
41 | 0.0005879068 | 8.248497 | 406.6578 | 0 | 10691.47 | 99.23196 | 102.4484 | 668.1532 | 678.4997 | 25.84849 | 26.04786 | 0.7802331 | 11.85798
42 | 0.0005240669 | 8.371157 | 476.9731 | 0 | 10939.18 | 102.2642 | 101.0794 | 914.0937 | 915.4981 | 30.23384 | 30.25706 | 0.6584925 | 13.09306
43 | 0.0007087414 | 8.145789 | 396.8879 | 0 | 10921.16 | 101.7608 | 101.9681 | 711.8086 | 711.8523 | 26.67954 | 26.68036 | 0.765399 | 11.47847
44 | 0.000658825 | 8.188075 | 375.6052 | 0 | 11014.71 | 101.8249 | 102.6601 | 703.4562 | 704.1539 | 26.52256 | 26.53571 | 0.7976395 | 11.36375
45 | 0.0005212174 | 8.384878 | 451.58 | 0 | 11578.84 | 104.4654 | 104.5222 | 959.3347 | 959.3384 | 30.97301 | 30.97307 | 0.6878779 | 12.92254
46 | 0.0006552401 | 8.167776 | 413.7401 | 0 | 11919.45 | 107.3563 | 105.5531 | 753.5057 | 756.7578 | 27.44976 | 27.50894 | 0.7782556 | 11.74728
47 | 0.0006085667 | 8.243731 | 444.4749 | 0 | 11746.58 | 104.7767 | 106.4166 | 784.6629 | 787.3529 | 28.01173 | 28.0597 | 0.7590535 | 11.99136
48 | 0.0004891766 | 8.433006 | 524.0307 | 0 | 12035.59 | 107.1905 | 106.1041 | 1006.311 | 1007.492 | 31.72224 | 31.74085 | 0.6577201 | 13.59404
49 | 0.0006558927 | 8.186894 | 447.4843 | 0 | 11763.62 | 106.2465 | 105.4374 | 740.7985 | 741.4541 | 27.21747 | 27.22952 | 0.7573337 | 12.1424
50 | 0.0006202174 | 8.255533 | 412.9998 | 0 | 11060.88 | 102.7547 | 102.2163 | 738.5089 | 738.7996 | 27.17539 | 27.18074 | 0.7550141 | 12.00532
51 | 0.0005206374 | 8.349577 | 441.7204 | 0 | 10412.25 | 97.7812 | 100.5715 | 844.2667 | 852.0536 | 29.05616 | 29.18985 | 0.6817906 | 12.99327
52 | 0.0006905782 | 8.127507 | 376.1994 | 0 | 10611.22 | 101.2454 | 99.90856 | 638.06 | 639.8492 | 25.25964 | 25.29504 | 0.7762075 | 11.52884
53 | 0.0006250339 | 8.220993 | 379.7872 | 0 | 10664.04 | 100.523 | 100.7592 | 710.1648 | 710.2218 | 26.64881 | 26.64988 | 0.753935 | 11.47186
54 | 0.0005189502 | 8.375867 | 457.5983 | 0 | 10817.15 | 100.5336 | 101.7417 | 873.3209 | 874.7813 | 29.55182 | 29.57652 | 0.6735273 | 12.85137
55 | 0.0006551224 | 8.188372 | 418.872 | 0 | 11189.9 | 103.9485 | 102.4996 | 708.6041 | 710.7037 | 26.61936 | 26.65878 | 0.7542408 | 11.94847
56 | 0.0005734833 | 8.272433 | 401.7244 | 0 | 11129.16 | 103.1232 | 102.4994 | 736.9134 | 737.3034 | 27.14593 | 27.15311 | 0.758533 | 11.96264
57 | 0.0005037898 | 8.384288 | 441.4428 | 0 | 10846.6 | 100.5327 | 101.9234 | 887.6922 | 889.6271 | 29.79406 | 29.82651 | 0.67516 | 12.94699
58 | 0.0007203198 | 8.107537 | 355.5 | 0 | 10877.43 | 101.9609 | 101.6494 | 642.1938 | 642.2922 | 25.34134 | 25.34329 | 0.7990784 | 11.08137
59 | 0.0006535961 | 8.185496 | 381.1142 | 0 | 11038.78 | 102.3639 | 102.4559 | 694.28 | 694.2894 | 26.34893 | 26.3491 | 0.7936407 | 11.30001
60 | 0.0005214616 | 8.413971 | 514.3691 | 0 | 11319.8 | 103.1807 | 103.364 | 1017.922 | 1017.957 | 31.90481 | 31.90535 | 0.6431117 | 13.44711
61 | 0.0006599705 | 8.188108 | 438.1341 | 0 | 11302.87 | 104.4081 | 103.0185 | 716.9468 | 718.878 | 26.77573 | 26.81177 | 0.7618336 | 12.11374
62 | 0.0006319474 | 8.195262 | 386.4899 | 0 | 10930.47 | 101.5701 | 102.3222 | 692.5502 | 693.1169 | 26.31611 | 26.32687 | 0.7759818 | 11.58531
63 | 0.0005180466 | 8.376969 | 449.3054 | 0 | 10888.08 | 101.0462 | 101.8343 | 888.6388 | 889.2604 | 29.80988 | 29.8203 | 0.6728445 | 12.82261
64 | 0.0006483798 | 8.217681 | 411.7307 | 0 | 10994.11 | 102.7275 | 101.7796 | 702.1759 | 703.0752 | 26.49841 | 26.51537 | 0.7665124 | 11.80996
65 | 0.0005707957 | 8.333348 | 433.3504 | 0 | 10839.23 | 101.5302 | 101.1621 | 767.5917 | 767.728 | 27.70525 | 27.70771 | 0.7402422 | 12.25543
66 | 0.0005328481 | 8.403986 | 485.8015 | 0 | 10584.97 | 99.40055 | 100.4034 | 918.2479 | 919.2541 | 30.30252 | 30.31911 | 0.6583214 | 13.42279
67 | 0.0007275465 | 8.136391 | 369.016 | 0 | 10539.45 | 100.1094 | 100.0349 | 657.6927 | 657.699 | 25.64526 | 25.64539 | 0.798302 | 11.35048
68 | 0.000695484 | 8.16989 | 360.0119 | 0 | 10733.21 | 100.6678 | 101.149 | 703.6347 | 703.8667 | 26.52586 | 26.53024 | 0.7826468 | 11.17479
69 | 0.0005258428 | 8.373665 | 439.871 | 0 | 11162.4 | 102.7237 | 102.635 | 907.9185 | 907.9267 | 30.13157 | 30.13171 | 0.6821832 | 12.76064
70 | 0.0006412957 | 8.200924 | 391.8133 | 0 | 11332.21 | 104.3603 | 103.2751 | 710.3204 | 711.4987 | 26.6516 | 26.6737 | 0.779866 | 11.7041
71 | 0.000629387 | 8.242161 | 391.3925 | 0 | 11071.1 | 102.7429 | 102.3077 | 746.08 | 746.2701 | 27.3143 | 27.31778 | 0.7501274 | 11.87681
72 | 0.0005840156 | 8.283291 | 432.3991 | 0 | 10732.29 | 99.94335 | 101.6762 | 818.7155 | 821.7189 | 28.61306 | 28.66549 | 0.6954736 | 12.55529
73 | 0.0006661492 | 8.161779 | 386.5493 | 0 | 10797.62 | 102.1713 | 100.5094 | 701.7733 | 704.5359 | 26.49082 | 26.54291 | 0.751573 | 11.58474
74 | 0.0006168711 | 8.224297 | 383.5836 | 0 | 10524.8 | 99.47254 | 100.5068 | 689.4289 | 690.4996 | 26.2568 | 26.27718 | 0.7640337 | 11.54402
75 | 0.0005611047 | 8.306906 | 412.3088 | 0 | 10592.15 | 99.94666 | 100.1496 | 843.1879 | 843.2296 | 29.03759 | 29.03831 | 0.6908658 | 12.25902
76 | 0.0007107861 | 8.131611 | 339.5038 | 0 | 10643.38 | 100.8791 | 100.1241 | 682.736 | 683.3066 | 26.12902 | 26.13994 | 0.7949735 | 10.86598
77 | 0.0008749164 | 7.958775 | 266.0122 | 0 | 10555.39 | 99.68344 | 100.3231 | 691.358 | 691.7687 | 26.29332 | 26.30113 | 0.8023834 | 9.164657

## trail7_02
layer | energy | entropy | contrast | idm | autocorrelation | mean_x | mean_y | variance_x | variance_y | standard_deviation_x | standard_deviation_y | correlation | dissimilarity
8 | 0.0004983627 | 8.485568 | 799.9827 | 0 | 17202.93 | 124.5703 | 131.6784 | 989.1193 | 1039.644 | 31.45 | 32.24327 | 0.7886617 | 16.39395
9 | 0.000433459 | 8.719808 | 900.2645 | 0 | 18372.53 | 134.6892 | 128.4786 | 1688.612 | 1727.185 | 41.09255 | 41.55924 | 0.6252982 | 17.72802
10 | 0.0004789177 | 8.58761 | 753.7654 | 0 | 17008.15 | 126.135 | 127.7931 | 1187.382 | 1190.131 | 34.45812 | 34.498 | 0.7478598 | 15.99557
11 | 0.0004810508 | 8.549579 | 721.6352 | 0 | 16140.62 | 122.6212 | 125.2266 | 1059.256 | 1066.044 | 32.54601 | 32.65012 | 0.7389275 | 15.55452
12 | 0.0004373024 | 8.655464 | 789.8856 | 0 | 16558.41 | 126.8838 | 123.2848 | 1422.089 | 1435.042 | 37.71043 | 37.88179 | 0.6409318 | 16.3362
13 | 0.0004818807 | 8.503263 | 662.0428 | 0 | 15377.78 | 120.4248 | 121.326 | 1043.599 | 1044.411 | 32.30454 | 32.31711 | 0.7348197 | 14.79305
14 | 0.000512761 | 8.414852 | 617.5924 | 0 | 14639.04 | 116.6277 | 119.4616 | 936.0067 | 944.0377 | 30.59395 | 30.72492 | 0.7516338 | 14.14553
15 | 0.0004523796 | 8.576424 | 721.2164 | 0 | 15310.01 | 121.3918 | 119.394 | 1256.22 | 1260.212 | 35.44303 | 35.49929 | 0.6490027 | 15.44349
16 | 0.0004759217 | 8.50726 | 659.3426 | 0 | 15210.52 | 120.1742 | 120.2 | 1075.385 | 1075.386 | 32.7929 | 32.79291 | 0.7119496 | 14.68157
17 | 0.0004720715 | 8.497874 | 604.4943 | 0 | 14976.12 | 118.976 | 119.7028 | 1012.246 | 1012.774 | 31.81558 | 31.82388 | 0.725314 | 14.2701
18 | 0.000441033 | 8.574812 | 643.6929 | 0 | 15010.24 | 119.9871 | 118.8663 | 1086.427 | 1087.683 | 32.96082 | 32.97987 | 0.6879616 | 15.11196
19 | 0.000460784 | 8.534984 | 615.1747 | 0 | 14638.72 | 117.643 | 118.1376 | 1052.237 | 1052.482 | 32.43801 | 32.44178 | 0.7038352 | 14.55574
20 | 0.0004709123 | 8.52243 | 614.5006 | 0 | 14497.86 | 116.7579 | 117.9091 | 986.0777 | 987.4034 | 31.40159 | 31.42269 | 0.7408964 | 14.41981
21 | 0.0004083234 | 8.670468 | 650.2292 | 0 | 14945.97 | 119.4018 | 118.2495 | 1214.015 | 1215.343 | 34.84256 | 34.86162 | 0.6806734 | 15.23871
22 | 0.0004564817 | 8.535034 | 594.7523 | 0 | 14840.99 | 118.7448 | 118.4749 | 1045.447 | 1045.52 | 32.33313 | 32.33425 | 0.7391197 | 14.35607
23 | 0.0004626223 | 8.54242 | 672.2361 | 0 | 14682.21 | 117.1948 | 118.9461 | 1024.919 | 1027.986 | 32.01417 | 32.06204 | 0.7232471 | 14.86429
24 | 0.0004014501 | 8.708537 | 793.2286 | 0 | 15230.07 | 120.8033 | 119.1633 | 1315.692 | 1318.382 | 36.27226 | 36.30931 | 0.6338226 | 16.45165
25 | 0.0004563873 | 8.562157 | 666.0037 | 0 | 15031.39 | 119.6972 | 119.2306 | 1061.617 | 1061.836 | 32.58225 | 32.5856 | 0.7156844 | 14.9823
26 | 0.000449705 | 8.544908 | 619.4477 | 0 | 14743.74 | 117.02 | 119.6158 | 997.8056 | 1004.544 | 31.5878 | 31.69429 | 0.7454584 | 14.64962
27 | 0.000411011 | 8.667377 | 696.2127 | 0 | 15444.14 | 122.2485 | 119.6154 | 1234.268 | 1241.201 | 35.13193 | 35.23047 | 0.6636124 | 15.71025
28 | 0.0004708186 | 8.525265 | 620.7992 | 0 | 14984.51 | 119.5014 | 119.0472 | 1052.55 | 1052.757 | 32.44281 | 32.446 | 0.7203169 | 14.46352
29 | 0.0004961806 | 8.458981 | 550.5588 | 0 | 14358.75 | 115.1801 | 118.1223 | 957.3654 | 966.0217 | 30.94109 | 31.08066 | 0.7834513 | 13.67087
30 | 0.0004281701 | 8.602939 | 611.6755 | 0 | 14824.91 | 119.8836 | 116.6605 | 1227.841 | 1238.23 | 35.04043 | 35.18836 | 0.6806462 | 14.77904
31 | 0.0004728343 | 8.483002 | 590.874 | 0 | 14122.78 | 115.056 | 116.6067 | 940.1948 | 942.5999 | 30.66239 | 30.70159 | 0.7504911 | 14.11028
32 | 0.0004674416 | 8.525128 | 585.1983 | 0 | 13973.33 | 114.7442 | 115.4697 | 1007.532 | 1008.058 | 31.74147 | 31.74976 | 0.7182816 | 14.12717
33 | 0.0004371161 | 8.59675 | 623.011 | 0 | 14217.03 | 116.6371 | 115.311 | 1119.347 | 1121.106 | 33.45646 | 33.48273 | 0.6851477 | 14.9082
34 | 0.0004842592 | 8.465933 | 583.2289 | 0 | 13872.02 | 114.6442 | 114.9764 | 971.8584 | 971.9689 | 31.17441 | 31.17619 | 0.7106328 | 14.06275
35 | 0.0004922445 | 8.469026 | 641.1007 | 0 | 13869.1 | 113.5782 | 116.3406 | 882.8351 | 890.4659 | 29.71235 | 29.84049 | 0.7391515 | 14.53707
36 | 0.0004143877 | 8.677281 | 773.6444 | 0 | 14875.77 | 120.6653 | 116.5941 | 1309.616 | 1326.19 | 36.18839 | 36.41668 | 0.6122917 | 16.33281
37 | 0.0004695769 | 8.512389 | 675.9835 | 0 | 14226.94 | 115.6642 | 117.1605 | 952.8621 | 955.1011 | 30.86816 | 30.90441 | 0.7082955 | 14.99666
38 | 0.0005112803 | 8.435327 | 593.8295 | 0 | 14066.08 | 115.1143 | 116.3077 | 934.9204 | 936.3446 | 30.5763 | 30.59958 | 0.7240221 | 14.17704
39 | 0.0004537058 | 8.588915 | 673.1691 | 0 | 14440.02 | 118.0535 | 115.8163 | 1149.825 | 1154.83 | 33.90887 | 33.98259 | 0.666075 | 15.30599
40 | 0.0004531504 | 8.555611 | 640.2971 | 0 | 13809.26 | 114.3647 | 114.3792 | 1058.497 | 1058.497 | 32.53431 | 32.53431 | 0.688093 | 14.75448
41 | 0.0004943357 | 8.463525 | 564.8062 | 0 | 13184.78 | 110.6226 | 113.0946 | 884.5105 | 890.6215 | 29.74049 | 29.84305 | 0.7593651 | 13.93077
42 | 0.0004517294 | 8.551716 | 586.2968 | 0 | 13496.07 | 114.3613 | 111.4514 | 1105.103 | 1113.57 | 33.24298 | 33.3701 | 0.6764182 | 14.50644
43 | 0.0005033858 | 8.453605 | 567.7497 | 0 | 12872.2 | 109.4492 | 111.5353 | 911.6148 | 915.9668 | 30.19276 | 30.26475 | 0.727491 | 13.98474
44 | 0.0004944632 | 8.452628 | 579.2043 | 0 | 13037.36 | 110.7914 | 111.7134 | 911.8158 | 912.6661 | 30.19597 | 30.21004 | 0.7240424 | 13.78883
45 | 0.0004703301 | 8.542199 | 656.3663 | 0 | 13714.51 | 114.8082 | 112.9093 | 1128.082 | 1131.688 | 33.58679 | 33.64043 | 0.6652263 | 14.68746
46 | 0.000500291 | 8.448062 | 599.588 | 0 | 13467.78 | 113.2433 | 112.7046 | 1022.675 | 1022.965 | 31.97912 | 31.98366 | 0.6890491 | 13.8256
47 | 0.0005480653 | 8.337641 | 529.1407 | 0 | 13072.57 | 110.0824 | 113.0747 | 789.1355 | 798.0895 | 28.0913 | 28.25022 | 0.7876421 | 13.06339
48 | 0.0004700215 | 8.530175 | 621.3763 | 0 | 13935.78 | 115.9582 | 113.805 | 1106.52 | 1111.156 | 33.26423 | 33.33385 | 0.6666314 | 14.46339
49 | 0.0004845745 | 8.514897 | 638.256 | 0 | 13938.97 | 115.4934 | 114.5412 | 1037.742 | 1038.649 | 32.21381 | 32.22788 | 0.6841014 | 14.56425
50 | 0.0004977013 | 8.452678 | 582.3433 | 0 | 13458.99 | 112.0142 | 114.1786 | 917.0229 | 921.7075 | 30.28213 | 30.35939 | 0.7281006 | 13.90109
51 | 0.0004772362 | 8.51515 | 585.9716 | 0 | 13680.83 | 114.9414 | 112.692 | 1041.424 | 1046.484 | 32.27102 | 32.34932 | 0.6972404 | 14.18407
52 | 0.0004870669 | 8.493816 | 544.1894 | 0 | 13123.33 | 111.1263 | 111.5658 | 1018.848 | 1019.042 | 31.91924 | 31.92227 | 0.7119775 | 13.58941
53 | 0.0005352932 | 8.377727 | 486.4681 | 0 | 12685.75 | 108.8092 | 110.6568 | 830.2868 | 833.7007 | 28.81444 | 28.87362 | 0.7756116 | 12.8426
54 | 0.0004806957 | 8.469505 | 511.8749 | 0 | 13190.88 | 111.9937 | 111.5604 | 977.9369 | 978.125 | 31.27178 | 31.27478 | 0.712487 | 13.53233
55 | 0.0005056087 | 8.411555 | 491.2639 | 0 | 13447.75 | 113.8615 | 112.0082 | 960.6201 | 964.055 | 30.99366 | 31.04903 | 0.7215398 | 13.17489
56 | 0.0005296183 | 8.361157 | 477.3166 | 0 | 12890.28 | 109.9478 | 111.4166 | 816.7442 | 818.9015 | 28.57851 | 28.61623 | 0.7829347 | 12.78163
57 | 0.0004947763 | 8.486528 | 578.5786 | 0 | 12927.55 | 110.4577 | 110.5938 | 1024.828 | 1024.846 | 32.01282 | 32.01311 | 0.6943868 | 14.00448
58 | 0.0004731571 | 8.521291 | 602.6339 | 0 | 13174.11 | 111.6724 | 111.466 | 1060.918 | 1060.961 | 32.57156 | 32.57221 | 0.6847362 | 14.33846
59 | 0.0004845719 | 8.497591 | 586.1247 | 0 | 13303.57 | 112.0465 | 112.5956 | 916.0427 | 916.3445 | 30.26592 | 30.2709 | 0.7505536 | 14.13721
60 | 0.0004717624 | 8.550042 | 618.0374 | 0 | 13721.89 | 114.2433 | 113.373 | 1136.999 | 1137.757 | 33.71921 | 33.73044 | 0.6768163 | 14.58507
61 | 0.0005004552 | 8.470943 | 566.8245 | 0 | 13552.67 | 113.799 | 112.7672 | 1007.79 | 1008.855 | 31.74548 | 31.76225 | 0.7139644 | 13.94449
62 | 0.0005214761 | 8.419979 | 553.8431 | 0 | 13070.76 | 109.9758 | 112.764 | 861.077 | 868.8513 | 29.34384 | 29.47602 | 0.7740034 | 13.60315
63 | 0.0004739931 | 8.55365 | 608.6944 | 0 | 13698.54 | 114.6329 | 112.5985 | 1175.09 | 1179.229 | 34.27946 | 34.33978 | 0.6720178 | 14.52646
64 | 0.0005283503 | 8.428589 | 585.0124 | 0 | 13429.52 | 113.247 | 112.3858 | 980.676 | 981.4179 | 31.3154 | 31.32724 | 0.7157639 | 13.95376
65 | 0.0005446157 | 8.369867 | 549.2339 | 0 | 12948.23 | 109.1857 | 112.5628 | 858.617 | 870.0221 | 29.30202 | 29.49599 | 0.7613137 | 13.56188
66 | 0.0004608949 | 8.53962 | 591.6142 | 0 | 13754.25 | 115.1877 | 112.5895 | 1131.817 | 1138.568 | 33.64228 | 33.74247 | 0.6918262 | 14.3316
67 | 0.0004865488 | 8.496007 | 581.0206 | 0 | 13530.19 | 113.4429 | 112.6705 | 1056.024 | 1056.62 | 32.49626 | 32.50544 | 0.708634 | 13.99733
68 | 0.00052685 | 8.410366 | 527.2921 | 0 | 12881.31 | 109.2955 | 111.734 | 863.4425 | 869.3889 | 29.38424 | 29.48525 | 0.7725049 | 13.34882
69 | 0.0004786063 | 8.496848 | 575.0906 | 0 | 13235.8 | 112.5902 | 111.2267 | 1049.942 | 1051.801 | 32.40256 | 32.43125 | 0.6782773 | 14.06816
70 | 0.0005147206 | 8.417094 | 563.8155 | 0 | 13237.09 | 111.8288 | 112.4629 | 921.7386 | 922.141 | 30.35995 | 30.36658 | 0.716459 | 13.71566
71 | 0.0005265406 | 8.409102 | 570.6636 | 0 | 13401.95 | 112.72 | 112.7833 | 937.6745 | 937.6787 | 30.62127 | 30.62134 | 0.7348365 | 13.78436
72 | 0.0004581116 | 8.568077 | 634.9291 | 0 | 13538.58 | 113.8386 | 112.0994 | 1163.319 | 1166.344 | 34.10728 | 34.1516 | 0.6673633 | 14.65589
73 | 0.0005196909 | 8.444441 | 586.2469 | 0 | 12817.84 | 109.8078 | 110.5593 | 950.883 | 951.4478 | 30.83619 | 30.84534 | 0.712379 | 13.92937
74 | 0.0005537564 | 8.35523 | 529.3381 | 0 | 12506.31 | 108.0807 | 109.99 | 831.9456 | 835.5908 | 28.84325 | 28.90637 | 0.7418648 | 13.18583
75 | 0.0004942945 | 8.480136 | 558.4119 | 0 | 13092.61 | 111.9894 | 110.6283 | 1006.013 | 1007.866 | 31.71762 | 31.74681 | 0.6985867 | 13.8648
76 | 0.0004957511 | 8.472868 | 556.9524 | 0 | 13240.58 | 111.9394 | 111.8797 | 1013.316 | 1013.32 | 31.83239 | 31.83246 | 0.707434 | 13.76063
77 | 0.0006108657 | 8.286977 | 459.6541 | 0 | 13225.1 | 111.8955 | 112.0049 | 896.1156 | 896.1277 | 29.93464 | 29.93484 | 0.7725694 | 12.00863

## trail7_03
layer | energy | entropy | contrast | idm | autocorrelation | mean_x | mean_y | variance_x | variance_y | standard_deviation_x | standard_deviation_y | correlation | dissimilarity
8 | 0.000490197 | 8.382301 | 482.4313 | 0 | 12466.33 | 109.2107 | 108.8119 | 810.3528 | 810.5123 | 28.4665 | 28.4693 | 0.7192753 | 13.14281
9 | 0.0004663357 | 8.415343 | 509.2522 | 0 | 11346.79 | 101.8052 | 105.8587 | 844.8809 | 861.3127 | 29.06671 | 29.348 | 0.6679923 | 13.91573
10 | 0.0006138024 | 8.173027 | 404.912 | 0 | 11656.89 | 106.5631 | 104.4977 | 679.4139 | 683.6803 | 26.06523 | 26.14695 | 0.7648994 | 11.81305
11 | 0.0005407402 | 8.314086 | 441.9432 | 0 | 11567.2 | 105.1352 | 104.7916 | 751.0522 | 751.1712 | 27.40513 | 27.4073 | 0.7321606 | 12.16614
12 | 0.0004600629 | 8.448469 | 532.0197 | 0 | 11269.74 | 102.4177 | 104.0727 | 953.3843 | 956.1246 | 30.87683 | 30.92118 | 0.6398185 | 13.76639
13 | 0.0005973889 | 8.203672 | 411.3878 | 0 | 11244.12 | 104.6241 | 102.3843 | 687.2553 | 692.2723 | 26.2154 | 26.31092 | 0.7716709 | 11.94298
14 | 0.0005568674 | 8.296931 | 399.7571 | 0 | 10759.25 | 100.1044 | 102.0578 | 699.2534 | 703.0698 | 26.4433 | 26.51536 | 0.7741871 | 11.69924
15 | 0.0004740417 | 8.458866 | 505.0454 | 0 | 10951.09 | 101.3758 | 101.944 | 954.3045 | 954.6286 | 30.89175 | 30.89699 | 0.6458509 | 13.41054
16 | 0.0005829923 | 8.239797 | 427.1268 | 0 | 11216.82 | 104.2052 | 102.5249 | 699.7611 | 702.5845 | 26.45281 | 26.50612 | 0.7604657 | 12.15904
17 | 0.0005897341 | 8.231711 | 378.1941 | 0 | 10910.36 | 101.9426 | 101.6842 | 716.3527 | 716.4203 | 26.7646 | 26.76586 | 0.759968 | 11.55675
18 | 0.0005208877 | 8.328001 | 423.4367 | 0 | 10624.85 | 98.97886 | 101.6006 | 813.2298 | 820.1039 | 28.51713 | 28.6374 | 0.6961844 | 12.76354
19 | 0.0006218841 | 8.162058 | 378.2523 | 0 | 10961.19 | 103.7715 | 100.5979 | 687.2994 | 697.3716 | 26.21616 | 26.40757 | 0.7540116 | 11.87039
20 | 0.0005753382 | 8.267718 | 395.0909 | 0 | 10503.86 | 99.08821 | 100.8759 | 654.6338 | 657.831 | 25.58567 | 25.64807 | 0.774514 | 11.86606
21 | 0.0004536002 | 8.467474 | 496.71 | 0 | 10659.29 | 99.58407 | 101.0366 | 921.0726 | 923.1829 | 30.3491 | 30.38384 | 0.6481402 | 13.71839
22 | 0.0005704738 | 8.254318 | 433.3206 | 0 | 11092.76 | 104.3872 | 101.1212 | 714.5143 | 725.1816 | 26.73021 | 26.92901 | 0.7460406 | 12.56317
23 | 0.0005523078 | 8.312988 | 418.2762 | 0 | 10595.1 | 99.37234 | 101.227 | 696.9396 | 700.3807 | 26.39936 | 26.46445 | 0.7671306 | 12.12327
24 | 0.0004524183 | 8.485289 | 500.7417 | 0 | 10671.09 | 99.94171 | 100.7098 | 939.2041 | 939.7946 | 30.64631 | 30.65594 | 0.6450215 | 13.5607
25 | 0.0006071269 | 8.242528 | 431.532 | 0 | 10957.41 | 102.7464 | 101.5362 | 681.0041 | 682.4696 | 26.09586 | 26.12392 | 0.7700343 | 12.09983
26 | 0.000587793 | 8.27366 | 441.9675 | 0 | 10979.37 | 101.8677 | 102.2777 | 776.7769 | 776.9461 | 27.87056 | 27.8736 | 0.7216098 | 12.1919
27 | 0.000499759 | 8.409543 | 508.0368 | 0 | 11054.84 | 102.1071 | 102.3876 | 908.5795 | 908.6587 | 30.14249 | 30.1438 | 0.6607275 | 13.47108
28 | 0.0006286157 | 8.187097 | 411.3076 | 0 | 10978.76 | 103.2559 | 101.1842 | 707.343 | 711.6357 | 26.59572 | 26.67631 | 0.748313 | 11.88879
29 | 0.0006040305 | 8.216237 | 377.4377 | 0 | 10315.17 | 98.21359 | 99.8355 | 652.1154 | 654.7468 | 25.53635 | 25.58782 | 0.7804731 | 11.64439
30 | 0.0005149959 | 8.353967 | 414.4926 | 0 | 10236.04 | 97.95412 | 98.56227 | 856.2777 | 856.6486 | 29.26211 | 29.26845 | 0.6789261 | 12.49154
31 | 0.0006195931 | 8.203709 | 348.6825 | 0 | 10278.6 | 99.31193 | 98.17842 | 668.9382 | 670.2239 | 25.86366 | 25.88851 | 0.7890507 | 11.24682
32 | 0.0005837445 | 8.245817 | 343.0304 | 0 | 10010.66 | 97.33981 | 97.4763 | 671.3077 | 671.3278 | 25.90945 | 25.90984 | 0.7780968 | 11.1545
33 | 0.0005003287 | 8.35737 | 416.9526 | 0 | 9988.172 | 95.77092 | 98.5121 | 802.8145 | 810.3296 | 28.33387 | 28.46618 | 0.6863578 | 12.74559
34 | 0.000644439 | 8.136113 | 376.8758 | 0 | 10643.78 | 102.2268 | 99.14142 | 658.7945 | 668.3149 | 25.66679 | 25.85159 | 0.7669408 | 11.77567
35 | 0.0006231683 | 8.196654 | 399.355 | 0 | 10581.52 | 99.47317 | 101.1358 | 690.7412 | 693.5064 | 26.28177 | 26.33432 | 0.7531057 | 11.55512
36 | 0.0004878592 | 8.415221 | 478.6799 | 0 | 10953.61 | 101.6423 | 101.9676 | 897.2731 | 897.38 | 29.95439 | 29.95617 | 0.6568495 | 13.19445
37 | 0.0006306015 | 8.172716 | 396.856 | 0 | 11309.48 | 104.6669 | 102.8766 | 687.6667 | 690.8734 | 26.22318 | 26.28426 | 0.7859415 | 11.79294
38 | 0.0005949071 | 8.265459 | 423.5383 | 0 | 11034.27 | 102.3006 | 102.2203 | 778.0856 | 778.0924 | 27.89405 | 27.89417 | 0.7416759 | 11.91929
39 | 0.0005164096 | 8.395147 | 508.1513 | 0 | 10653.73 | 99.71903 | 100.8451 | 918.2522 | 919.5216 | 30.30258 | 30.32352 | 0.6503189 | 13.37129
40 | 0.0006754926 | 8.132483 | 408.7826 | 0 | 10415.65 | 100.3966 | 98.76731 | 659.2086 | 661.8643 | 25.67493 | 25.7266 | 0.7566178 | 11.90801
41 | 0.0006142984 | 8.209625 | 363.1294 | 0 | 9854.467 | 96.21165 | 97.2751 | 649.5729 | 650.7045 | 25.48659 | 25.50877 | 0.762122 | 11.46757
42 | 0.0005280582 | 8.322056 | 404.3248 | 0 | 9681.029 | 95.14102 | 96.12873 | 791.0711 | 792.0475 | 28.12589 | 28.14324 | 0.6762034 | 12.27886
43 | 0.0007095528 | 8.106369 | 331.0851 | 0 | 9805.024 | 96.91154 | 96.15429 | 613.7659 | 614.3404 | 24.77406 | 24.78566 | 0.7924043 | 10.78968
44 | 0.0007129822 | 8.12086 | 335.4556 | 0 | 9838.292 | 96.42369 | 96.75623 | 661.8611 | 661.9724 | 25.72656 | 25.72872 | 0.7685476 | 10.65267
45 | 0.0005364992 | 8.321818 | 434.4947 | 0 | 10092.58 | 96.90406 | 98.54383 | 798.3511 | 801.041 | 28.25501 | 28.30257 | 0.6793827 | 12.49588
46 | 0.0006446811 | 8.162727 | 394.26 | 0 | 10623.15 | 102.0662 | 99.00348 | 699.4386 | 708.819 | 26.44673 | 26.62348 | 0.7360465 | 11.79087
47 | 0.0006811197 | 8.131331 | 341.7144 | 0 | 10266.71 | 98.13309 | 99.40588 | 643.5693 | 645.1902 | 25.36852 | 25.40044 | 0.794127 | 10.97044
48 | 0.0005557777 | 8.288986 | 393.8122 | 0 | 10279.11 | 98.09796 | 99.15755 | 797.3359 | 798.4596 | 28.23704 | 28.25693 | 0.6917866 | 12.11847
49 | 0.0007108546 | 8.101242 | 375.6512 | 0 | 10498.03 | 101.0625 | 98.83676 | 667.2113 | 672.1655 | 25.83024 | 25.92596 | 0.7605933 | 11.52367
50 | 0.0006381578 | 8.226896 | 409.5154 | 0 | 10054.22 | 97.41696 | 97.91442 | 688.1042 | 688.3531 | 26.23159 | 26.23633 | 0.7493335 | 11.92262
51 | 0.0005186644 | 8.357143 | 473.7699 | 0 | 9753.725 | 95.2515 | 96.45448 | 884.8851 | 886.3332 | 29.74695 | 29.77128 | 0.6394506 | 13.09806
52 | 0.0007832348 | 8.04229 | 362.0074 | 0 | 9695.916 | 96.56708 | 95.54665 | 592.3647 | 593.407 | 24.33839 | 24.3598 | 0.7914992 | 11.03614
53 | 0.000748489 | 8.073738 | 311.8161 | 0 | 9539.63 | 94.79502 | 95.38156 | 644.0955 | 644.441 | 25.37886 | 25.38566 | 0.772884 | 10.3535
54 | 0.0005246724 | 8.308344 | 382.5716 | 0 | 9702.651 | 94.71921 | 96.77091 | 755.3387 | 759.5489 | 27.48326 | 27.55975 | 0.7084379 | 12.21945
55 | 0.0006655004 | 8.134644 | 377.986 | 0 | 10348.12 | 100.748 | 97.70893 | 666.2646 | 675.5014 | 25.81184 | 25.99016 | 0.7515108 | 11.78904
56 | 0.0006406899 | 8.194272 | 388.7437 | 0 | 10015.07 | 97.66879 | 97.28734 | 691.6379 | 691.7845 | 26.29888 | 26.30167 | 0.7418596 | 11.51643
57 | 0.0005653217 | 8.255603 | 414.4081 | 0 | 9549.193 | 93.37293 | 96.45991 | 788.8857 | 798.4157 | 28.08698 | 28.25612 | 0.6835134 | 12.28883
58 | 0.000747497 | 8.02663 | 315.8708 | 0 | 9913.179 | 98.31987 | 95.92558 | 607.0979 | 612.8314 | 24.6392 | 24.75528 | 0.7899001 | 10.62308
59 | 0.0007368857 | 8.045051 | 286.8166 | 0 | 9773.006 | 95.97325 | 96.7893 | 600.856 | 601.523 | 24.51223 | 24.52583 | 0.8048059 | 10.13044
60 | 0.0006090757 | 8.202728 | 355.61 | 0 | 9842.082 | 96.08415 | 96.92937 | 746.6216 | 747.3364 | 27.32426 | 27.33733 | 0.7078096 | 11.44862
61 | 0.0007244007 | 8.064486 | 327.7464 | 0 | 10004.68 | 98.72252 | 96.37769 | 643.444 | 648.9428 | 25.36604 | 25.4742 | 0.7583682 | 10.78865
62 | 0.0006893705 | 8.120103 | 323.1479 | 0 | 9411.352 | 94.23904 | 94.96128 | 583.0838 | 583.6063 | 24.14695 | 24.15777 | 0.7925154 | 10.87615
63 | 0.0005398298 | 8.281639 | 374.9956 | 0 | 9211.786 | 91.98544 | 94.64897 | 735.7391 | 742.8343 | 27.12439 | 27.25487 | 0.6837343 | 12.09841
64 | 0.0006868121 | 8.094927 | 330.5623 | 0 | 9684.177 | 97.52278 | 94.47925 | 608.6071 | 617.8713 | 24.6697 | 24.85676 | 0.7669636 | 11.12458
65 | 0.0006687666 | 8.140911 | 305.9214 | 0 | 9347.934 | 93.84576 | 94.52653 | 606.7049 | 607.1693 | 24.63123 | 24.64066 | 0.7859719 | 10.69373
66 | 0.0005760722 | 8.244736 | 334.1543 | 0 | 9181.858 | 92.21139 | 93.98634 | 727.8844 | 731.0357 | 26.97922 | 27.03756 | 0.706357 | 11.45184
67 | 0.0007445436 | 8.027353 | 292.6858 | 0 | 9464.645 | 95.76681 | 94.07442 | 567.7309 | 570.5962 | 23.82691 | 23.88697 | 0.8002232 | 10.46073
68 | 0.0006855985 | 8.106038 | 308.9348 | 0 | 9422.764 | 94.29677 | 95.06422 | 592.7545 | 593.3443 | 24.34635 | 24.35846 | 0.7731737 | 10.54242
69 | 0.0005572426 | 8.268005 | 385.7957 | 0 | 9670.3 | 94.99038 | 96.41095 | 744.703 | 746.7219 | 27.28914 | 27.3261 | 0.6868603 | 12.05384
70 | 0.0006998885 | 8.070675 | 349.9826 | 0 | 10164.5 | 99.81808 | 96.90712 | 644.6608 | 653.1348 | 25.39002 | 25.55636 | 0.7573588 | 11.30795
71 | 0.0006811643 | 8.123995 | 334.452 | 0 | 9763.055 | 95.8899 | 96.66346 | 640.5151 | 641.1146 | 25.30819 | 25.32003 | 0.7709313 | 10.89934
72 | 0.0005823954 | 8.253941 | 371.1485 | 0 | 9576.585 | 94.26186 | 96.03375 | 742.8361 | 745.9764 | 27.25494 | 27.31248 | 0.7042933 | 11.86657
73 | 0.0006963691 | 8.09435 | 319.5527 | 0 | 9820.99 | 97.93167 | 95.2967 | 631.4085 | 638.3523 | 25.12772 | 25.26551 | 0.7693499 | 10.95709
74 | 0.0007031779 | 8.105341 | 339.9198 | 0 | 9452.221 | 93.6493 | 95.8036 | 595.0042 | 599.6464 | 24.39249 | 24.48746 | 0.8040846 | 10.76392
75 | 0.0005515243 | 8.319405 | 445.3498 | 0 | 9785.613 | 95.85144 | 96.1964 | 863.9672 | 864.0869 | 29.39321 | 29.39524 | 0.6539863 | 12.5275
76 | 0.0006666688 | 8.156132 | 389.5034 | 0 | 10005.92 | 98.91395 | 96.04422 | 672.1371 | 680.3736 | 25.92542 | 26.08379 | 0.7479914 | 11.69684
77 | 0.0008553993 | 7.943384 | 287.1073 | 0 | 9478.085 | 93.44243 | 96.25269 | 605.9526 | 613.8525 | 24.6158 | 24.77573 | 0.7936391 | 9.635327

## trail7_04
layer | energy | entropy | contrast | idm | autocorrelation | mean_x | mean_y | variance_x | variance_y | standard_deviation_x | standard_deviation_y | correlation | dissimilarity
8 | 0.000410391 | 8.528174 | 588.0665 | 0 | 13981.02 | 115.0195 | 115.8121 | 927.7622 | 928.3907 | 30.45891 | 30.46923 | 0.7115771 | 14.64143
9 | 0.0003993638 | 8.580636 | 658.1196 | 0 | 12930.77 | 109.4229 | 112.1983 | 1022.55 | 1030.253 | 31.97723 | 32.09745 | 0.6369208 | 15.73339
10 | 0.0005043756 | 8.36202 | 568.3575 | 0 | 12893.64 | 112.306 | 109.6107 | 828.2593 | 835.5245 | 28.77915 | 28.90511 | 0.7017049 | 14.00652
11 | 0.000448759 | 8.476093 | 515.2615 | 0 | 12139.39 | 106.801 | 107.9251 | 861.3546 | 862.6184 | 29.34863 | 29.37015 | 0.7110473 | 13.58767
12 | 0.0004118066 | 8.5345 | 523.3996 | 0 | 11839.31 | 104.7086 | 107.088 | 911.0354 | 916.6975 | 30.18317 | 30.27682 | 0.6853272 | 14.1811
13 | 0.0004942953 | 8.350242 | 476.2713 | 0 | 12350.99 | 109.8093 | 107.1326 | 787.7985 | 794.9638 | 28.06748 | 28.19484 | 0.7415803 | 13.05161
14 | 0.000438133 | 8.486522 | 503.3461 | 0 | 12095.87 | 106.7522 | 107.5452 | 860.899 | 861.5278 | 29.34085 | 29.35156 | 0.7143475 | 13.3879
15 | 0.0003862873 | 8.597382 | 567.8473 | 0 | 12005.73 | 106.1218 | 107.1711 | 955.1112 | 956.2127 | 30.90475 | 30.92257 | 0.6619119 | 14.56439
16 | 0.000520682 | 8.349877 | 518.8738 | 0 | 12140.09 | 108.5815 | 106.5028 | 819.413 | 823.7341 | 28.6252 | 28.70058 | 0.7009564 | 13.31469
17 | 0.0004756333 | 8.420766 | 518.7163 | 0 | 11598.44 | 104.7089 | 105.5488 | 765.493 | 766.1985 | 27.66735 | 27.68009 | 0.7136561 | 13.41157
18 | 0.0004253272 | 8.531647 | 582.3528 | 0 | 11500.73 | 103.2615 | 105.5306 | 944.4068 | 949.5556 | 30.7311 | 30.81476 | 0.6372814 | 14.77912
19 | 0.0005242585 | 8.342471 | 512.9718 | 0 | 12029.99 | 108.5568 | 105.5289 | 802.7986 | 811.967 | 28.33348 | 28.49482 | 0.7111418 | 13.44298
20 | 0.0004997742 | 8.38679 | 473.9347 | 0 | 11681.56 | 104.8377 | 105.9562 | 780.1653 | 781.4164 | 27.93107 | 27.95345 | 0.7343423 | 12.98973
21 | 0.0004272696 | 8.51922 | 544.8577 | 0 | 11672.46 | 104.529 | 105.8554 | 919.4406 | 921.2001 | 30.32214 | 30.35114 | 0.6601208 | 14.27966
22 | 0.0005301556 | 8.34183 | 516.1745 | 0 | 12010.29 | 108.1715 | 105.7465 | 813.7522 | 819.6331 | 28.52607 | 28.62897 | 0.6998417 | 13.45575
23 | 0.0004865735 | 8.426219 | 481.3768 | 0 | 11469.14 | 104.3742 | 104.4259 | 789.3347 | 789.3375 | 28.09489 | 28.09494 | 0.7218648 | 13.18293
24 | 0.0004253231 | 8.509881 | 526.5934 | 0 | 11070.79 | 100.6591 | 104.0488 | 871.3646 | 882.8545 | 29.51877 | 29.71276 | 0.6810554 | 14.19434
25 | 0.0004913048 | 8.399328 | 502.4726 | 0 | 11812.55 | 107.2889 | 104.7533 | 818.4581 | 824.887 | 28.60846 | 28.72061 | 0.6982245 | 13.29108
26 | 0.000500685 | 8.378866 | 522.2508 | 0 | 11895.62 | 106.0502 | 106.7424 | 781.9669 | 782.4463 | 27.96337 | 27.97194 | 0.7358463 | 13.18265
27 | 0.0004026047 | 8.584228 | 632.4008 | 0 | 12084.6 | 106.8759 | 106.821 | 1073.638 | 1073.641 | 32.76631 | 32.76636 | 0.62222 | 14.87604
28 | 0.000495265 | 8.42383 | 553.5969 | 0 | 12015.34 | 107.6753 | 106.1973 | 816.2646 | 818.4492 | 28.5701 | 28.6083 | 0.7102651 | 13.73053
29 | 0.0004649751 | 8.469379 | 506.5462 | 0 | 11440.54 | 104.0537 | 104.4809 | 789.0867 | 789.2694 | 28.09048 | 28.09373 | 0.7209243 | 13.48503
30 | 0.0004354697 | 8.542171 | 560.3353 | 0 | 11079.61 | 101.5347 | 102.9818 | 958.5368 | 960.6312 | 30.9601 | 30.9939 | 0.6496503 | 14.42217
31 | 0.000517647 | 8.409822 | 520.7366 | 0 | 11210.93 | 103.2826 | 102.9038 | 797.654 | 797.7976 | 28.24263 | 28.24517 | 0.7305354 | 13.38488
32 | 0.0004591396 | 8.508038 | 541.711 | 0 | 11272.08 | 103.9134 | 102.4836 | 904.8626 | 906.9074 | 30.08077 | 30.11474 | 0.6873727 | 13.80783
33 | 0.0004183323 | 8.552397 | 598.1875 | 0 | 10962.12 | 100.3043 | 103.2589 | 928.6629 | 937.3924 | 30.47387 | 30.61676 | 0.6482454 | 14.88007
34 | 0.0005101079 | 8.386212 | 532.3528 | 0 | 11570.86 | 105.5593 | 104.3767 | 763.9826 | 765.3816 | 27.63995 | 27.66525 | 0.7231204 | 13.55267
35 | 0.0004877979 | 8.438132 | 526.6346 | 0 | 12057.26 | 107.1911 | 106.5627 | 905.6076 | 906.0028 | 30.09303 | 30.09959 | 0.7007234 | 13.38728
36 | 0.0004362964 | 8.529176 | 582.8708 | 0 | 12241.97 | 106.8969 | 108.2879 | 1003.587 | 1005.522 | 31.67932 | 31.70985 | 0.6633276 | 14.56523
37 | 0.0005543653 | 8.313918 | 517.7567 | 0 | 12582.99 | 110.8149 | 108.2153 | 811.5457 | 818.3041 | 28.48739 | 28.60577 | 0.7254137 | 13.48872
38 | 0.0004865808 | 8.424475 | 499.4455 | 0 | 11977.49 | 106.8261 | 106.5899 | 827.8086 | 827.8644 | 28.77148 | 28.77245 | 0.7138188 | 13.46115
39 | 0.0004211698 | 8.530342 | 523.1421 | 0 | 11326.37 | 102.083 | 104.9654 | 886.117 | 894.4258 | 29.76756 | 29.90679 | 0.6865395 | 14.17906
40 | 0.0005207729 | 8.364727 | 462.6804 | 0 | 11506.23 | 106.0672 | 102.8676 | 821.1727 | 831.4105 | 28.65587 | 28.83395 | 0.7205567 | 12.959
41 | 0.0005083165 | 8.386454 | 457.0579 | 0 | 10788.58 | 100.4108 | 101.8193 | 744.9169 | 746.9008 | 27.293 | 27.32932 | 0.7572497 | 12.79128
42 | 0.0004670601 | 8.466877 | 512.4607 | 0 | 10515.22 | 98.90033 | 100.1725 | 931.2854 | 932.9039 | 30.51679 | 30.5433 | 0.652452 | 13.81609
43 | 0.0005584223 | 8.314819 | 433.207 | 0 | 10685.46 | 101.213 | 100.2413 | 708.4157 | 709.3601 | 26.61585 | 26.63358 | 0.761424 | 12.38418
44 | 0.0005252211 | 8.374801 | 442.1766 | 0 | 10731.5 | 100.4929 | 101.0237 | 778.4377 | 778.7198 | 27.90028 | 27.90533 | 0.7441193 | 12.37645
45 | 0.0004165461 | 8.547366 | 577.3114 | 0 | 11079.98 | 101.4279 | 103.0705 | 976.9106 | 979.6089 | 31.25548 | 31.29862 | 0.6396876 | 14.60898
46 | 0.0005302167 | 8.325067 | 523.5995 | 0 | 11748.24 | 107.3095 | 104.3557 | 764.0877 | 772.8129 | 27.64189 | 27.79927 | 0.7156126 | 13.63102
47 | 0.0005144357 | 8.382806 | 467.4654 | 0 | 11475.55 | 104.2219 | 104.5676 | 801.2103 | 801.3303 | 28.30546 | 28.30758 | 0.7205206 | 12.98103
48 | 0.0004826073 | 8.415513 | 476.0249 | 0 | 11233.1 | 102.1904 | 103.9908 | 884.5761 | 887.8175 | 29.74161 | 29.79605 | 0.6841182 | 13.4579
49 | 0.0005740534 | 8.252362 | 439.9147 | 0 | 11432.26 | 105.581 | 103.1469 | 710.295 | 716.2201 | 26.65102 | 26.76196 | 0.7598043 | 12.50534
50 | 0.0004981367 | 8.41869 | 504.9404 | 0 | 10849.44 | 101.6961 | 101.1952 | 817.5055 | 817.7565 | 28.59188 | 28.59627 | 0.6828266 | 13.51002
51 | 0.0004793569 | 8.432822 | 532.0696 | 0 | 10123.25 | 96.31481 | 99.35085 | 841.5573 | 850.7749 | 29.0095 | 29.16794 | 0.6550894 | 14.14832
52 | 0.0005736659 | 8.284312 | 423.9541 | 0 | 10322.92 | 99.81261 | 98.10104 | 716.2665 | 719.1959 | 26.76291 | 26.81758 | 0.740123 | 12.34959
53 | 0.0005148817 | 8.369381 | 419.144 | 0 | 10278.08 | 98.27032 | 98.98201 | 729.9714 | 730.478 | 27.01782 | 27.0272 | 0.754701 | 12.16248
54 | 0.0004373402 | 8.501092 | 518.9812 | 0 | 10575.08 | 98.87079 | 100.6477 | 926.9157 | 930.0732 | 30.44516 | 30.49697 | 0.6720287 | 13.84549
55 | 0.0005483448 | 8.343326 | 477.8674 | 0 | 11316.13 | 104.8345 | 102.2606 | 825.3706 | 831.9954 | 28.72913 | 28.8442 | 0.7188668 | 12.91085
56 | 0.0005382033 | 8.340995 | 430.5471 | 0 | 11029.92 | 102.9599 | 101.6573 | 751.3882 | 753.0853 | 27.4112 | 27.44214 | 0.7488724 | 12.42273
57 | 0.0004816987 | 8.387234 | 440.5064 | 0 | 10366.63 | 97.27541 | 100.8396 | 795.2336 | 807.9374 | 28.19973 | 28.42409 | 0.6954189 | 13.28526
58 | 0.0006036963 | 8.223022 | 384.3794 | 0 | 10717.1 | 102.2103 | 99.77676 | 683.9253 | 689.8475 | 26.15175 | 26.26474 | 0.7554623 | 12.05592
59 | 0.0005829943 | 8.273813 | 418.8707 | 0 | 10557.05 | 99.79303 | 100.5073 | 710.9813 | 711.4917 | 26.66401 | 26.67358 | 0.7411582 | 12.13924
60 | 0.0004955103 | 8.405718 | 479.1975 | 0 | 10609.25 | 99.44841 | 100.741 | 892.8873 | 894.5582 | 29.8811 | 29.90904 | 0.6609752 | 13.31348
61 | 0.0005958285 | 8.226768 | 428.674 | 0 | 10917.79 | 103.0526 | 100.8866 | 681.472 | 686.164 | 26.10481 | 26.19453 | 0.7621833 | 12.39023
62 | 0.0005188925 | 8.383155 | 454.4118 | 0 | 10671.97 | 100.264 | 100.8842 | 766.0575 | 766.4423 | 27.67759 | 27.68454 | 0.7268327 | 12.7261
63 | 0.0004349313 | 8.525175 | 508.418 | 0 | 10638.2 | 99.22809 | 100.7574 | 959.6574 | 961.9963 | 30.97824 | 31.01597 | 0.6663613 | 13.93277
64 | 0.0005361023 | 8.337569 | 442.3229 | 0 | 10895.47 | 102.725 | 100.511 | 752.1335 | 757.0358 | 27.42482 | 27.51405 | 0.7560389 | 12.77594
65 | 0.0004927001 | 8.410422 | 446.8985 | 0 | 10588.7 | 99.65479 | 100.5772 | 752.819 | 753.6698 | 27.43739 | 27.45289 | 0.7510476 | 12.76787
66 | 0.0004380127 | 8.517042 | 505.1439 | 0 | 10525.24 | 99.28966 | 99.56895 | 969.6635 | 969.7418 | 31.13932 | 31.14057 | 0.6590529 | 13.73831
67 | 0.0006071035 | 8.265587 | 418.0291 | 0 | 10423.1 | 99.70091 | 99.06713 | 724.9484 | 725.3501 | 26.92465 | 26.93211 | 0.7529968 | 12.06757
68 | 0.0005810764 | 8.250733 | 377.7663 | 0 | 10239.52 | 98.21037 | 99.02144 | 659.3809 | 660.0387 | 25.67825 | 25.69105 | 0.7800389 | 11.60911
69 | 0.0004536594 | 8.457992 | 494.4767 | 0 | 10549.84 | 99.05034 | 100.6635 | 865.8807 | 868.4833 | 29.42573 | 29.46992 | 0.6677989 | 13.60307
70 | 0.0005365652 | 8.34528 | 489.6438 | 0 | 11262.52 | 104.8655 | 102.0234 | 790.6838 | 798.7618 | 28.11881 | 28.26209 | 0.7094379 | 13.26538
71 | 0.000507912 | 8.393871 | 441.5142 | 0 | 10912.68 | 102.1933 | 101.2643 | 779.6494 | 780.5125 | 27.92199 | 27.93744 | 0.7232162 | 12.87102
72 | 0.0004934886 | 8.379121 | 443.6624 | 0 | 10199.64 | 96.60458 | 99.94733 | 774.2027 | 785.3767 | 27.82439 | 28.02447 | 0.6979976 | 13.23502
73 | 0.0005882032 | 8.231043 | 392.8881 | 0 | 10415.82 | 101.0501 | 98.17025 | 671.1403 | 679.4339 | 25.9062 | 26.06578 | 0.734104 | 12.2822
74 | 0.0005418494 | 8.309106 | 412.4108 | 0 | 10045.07 | 96.79683 | 98.63847 | 664.1285 | 667.5203 | 25.77047 | 25.8362 | 0.7467324 | 12.44744
75 | 0.0004735422 | 8.430791 | 476.506 | 0 | 10230.97 | 98.12692 | 98.46842 | 869.8289 | 869.9457 | 29.49274 | 29.49472 | 0.653635 | 13.38052
76 | 0.0005880776 | 8.251858 | 418.0494 | 0 | 10415.03 | 100.405 | 98.55473 | 695.7305 | 699.1541 | 26.37651 | 26.44133 | 0.7450955 | 12.21864
77 | 0.000699886 | 8.113731 | 339.7647 | 0 | 10138.23 | 97.20901 | 98.81421 | 702.0613 | 704.6382 | 26.49602 | 26.5446 | 0.7572732 | 10.53504

## trail8_01
layer | energy | entropy | contrast | idm | autocorrelation | mean_x | mean_y | variance_x | variance_y | standard_deviation_x | standard_deviation_y | correlation | dissimilarity
8 | 0.000477019 | 8.43541 | 488.577 | 0 | 14261.26 | 115.8056 | 115.782 | 1037.987 | 1037.988 | 32.21762 | 32.21763 | 0.8218658 | 13.19868
9 | 0.000401957 | 8.63941 | 565.8061 | 0 | 12854.74 | 109.1423 | 108.9912 | 1377.556 | 1377.579 | 37.11536 | 37.11568 | 0.6963023 | 14.189
10 | 0.0004503972 | 8.504083 | 509.0446 | 0 | 11117.48 | 102.2239 | 102.1263 | 794.2064 | 794.2163 | 28.18148 | 28.18165 | 0.8533676 | 13.43318
11 | 0.0003987118 | 8.609544 | 506.0401 | 0 | 9687.919 | 95.07289 | 94.49061 | 933.599 | 933.9383 | 30.55474 | 30.5603 | 0.7544024 | 13.98586
12 | 0.0003961132 | 8.584477 | 532.9703 | 0 | 8419.573 | 86.15098 | 89.15634 | 1085.111 | 1094.143 | 32.94095 | 33.07777 | 0.6779219 | 14.11161
13 | 0.0005303499 | 8.332868 | 424.4595 | 0 | 7804.814 | 86.15378 | 84.46027 | 679.5002 | 682.3683 | 26.06709 | 26.12204 | 0.7757785 | 12.23432
14 | 0.0004905974 | 8.412062 | 448.4076 | 0 | 6952.508 | 81.16284 | 80.09147 | 608.6606 | 609.8089 | 24.67095 | 24.69422 | 0.7420244 | 12.83202
15 | 0.0004270658 | 8.488885 | 542.356 | 0 | 6152.115 | 72.9172 | 77.56026 | 851.6989 | 873.2574 | 29.18384 | 29.55089 | 0.5758797 | 14.46337
16 | 0.0005755572 | 8.218231 | 427.5828 | 0 | 6339.025 | 78.52286 | 76.11808 | 492.4505 | 498.234 | 22.19105 | 22.32099 | 0.7308663 | 12.60246
17 | 0.0005107522 | 8.335036 | 384.5796 | 0 | 6081.027 | 76.89507 | 73.87025 | 600.5782 | 609.7288 | 24.50659 | 24.69259 | 0.6622968 | 12.46427
18 | 0.0004658814 | 8.355143 | 487.8431 | 0 | 5330.723 | 66.25472 | 74.81743 | 542.9685 | 616.2889 | 23.30164 | 24.82512 | 0.6460552 | 14.4755
19 | 0.0005479771 | 8.294848 | 430.2502 | 0 | 6603.661 | 81.09642 | 76.11717 | 603.593 | 628.3864 | 24.56805 | 25.06756 | 0.6995691 | 13.11647
20 | 0.0005224191 | 8.35193 | 409.7071 | 0 | 6789.412 | 81.08765 | 77.83784 | 691.1985 | 701.7605 | 26.29057 | 26.49069 | 0.685952 | 12.41297
21 | 0.0004394171 | 8.426565 | 498.4042 | 0 | 6018.228 | 71.30117 | 78.3136 | 634.2466 | 683.4214 | 25.18419 | 26.14227 | 0.6597878 | 14.25646
22 | 0.0005490069 | 8.294547 | 455.8801 | 0 | 6898.628 | 82.46086 | 78.22222 | 653.9605 | 671.9271 | 25.5725 | 25.92142 | 0.6763928 | 12.95274
23 | 0.0005671657 | 8.261149 | 434.9128 | 0 | 6840.853 | 80.97803 | 78.71718 | 676.2491 | 681.3613 | 26.00471 | 26.10283 | 0.6872439 | 12.41659
24 | 0.000487373 | 8.360424 | 482.1126 | 0 | 6220.565 | 72.83249 | 79.16999 | 667.7408 | 707.9053 | 25.84063 | 26.60644 | 0.6609533 | 13.83438
25 | 0.0005654151 | 8.273964 | 446.0422 | 0 | 7085.177 | 83.57673 | 79.38114 | 645.3168 | 662.9204 | 25.40294 | 25.7471 | 0.6891944 | 12.86019
26 | 0.0005545275 | 8.298531 | 426.3863 | 0 | 7003.819 | 81.79911 | 79.87253 | 671.0368 | 674.749 | 25.90426 | 25.97581 | 0.6989688 | 12.29735
27 | 0.0004717142 | 8.370756 | 467.0361 | 0 | 6413.533 | 74.22596 | 79.99435 | 712.9713 | 746.2458 | 26.70145 | 27.31743 | 0.6524161 | 13.5975
28 | 0.0005871856 | 8.210484 | 411.4833 | 0 | 7026.858 | 83.86515 | 78.76164 | 583.3895 | 609.436 | 24.15331 | 24.68663 | 0.7069161 | 12.63195
29 | 0.000569854 | 8.267619 | 398.626 | 0 | 6400.331 | 78.24317 | 76.49243 | 589.6347 | 592.7006 | 24.28226 | 24.34532 | 0.7025617 | 12.5149
30 | 0.0004980401 | 8.307116 | 476.7926 | 0 | 5497.999 | 67.46615 | 75.50331 | 591.0233 | 655.62 | 24.31093 | 25.60504 | 0.6491512 | 14.21635
31 | 0.0005635747 | 8.267175 | 440.9516 | 0 | 6451.434 | 80.47873 | 74.95912 | 624.2969 | 654.7633 | 24.98584 | 25.58826 | 0.6550842 | 12.87011
32 | 0.0005543971 | 8.301401 | 446.6468 | 0 | 6148.953 | 77.09867 | 74.74202 | 553.9468 | 559.5013 | 23.53592 | 23.65363 | 0.6941653 | 12.87765
33 | 0.0004571369 | 8.393914 | 529.426 | 0 | 5396.65 | 66.72207 | 74.54344 | 694.0235 | 755.1983 | 26.34428 | 27.48083 | 0.5842318 | 15.08909
34 | 0.0005479012 | 8.268569 | 431.3734 | 0 | 6319.695 | 79.54028 | 74.63002 | 531.1111 | 555.2222 | 23.04576 | 23.56308 | 0.7064206 | 13.01762
35 | 0.0005832347 | 8.240934 | 388.3998 | 0 | 6328.079 | 77.65728 | 76.14955 | 607.2018 | 609.4757 | 24.64137 | 24.68747 | 0.6814023 | 11.75474
36 | 0.0005075304 | 8.328041 | 471.6551 | 0 | 5939.305 | 71.26214 | 77.30286 | 647.311 | 683.8017 | 25.44224 | 26.14954 | 0.6471399 | 13.55337
37 | 0.00055559 | 8.2819 | 456.2483 | 0 | 6985.74 | 82.85287 | 79.01118 | 628.6166 | 643.376 | 25.07212 | 25.36476 | 0.6910116 | 12.89927
38 | 0.0005196439 | 8.370398 | 461.8932 | 0 | 7059.573 | 82.93429 | 79.38838 | 708.443 | 721.017 | 26.6165 | 26.85167 | 0.6654067 | 12.78113
39 | 0.0004663736 | 8.399783 | 487.8869 | 0 | 6193.702 | 72.48239 | 79.07007 | 661.1431 | 704.5411 | 25.71264 | 26.54314 | 0.6776911 | 13.80308
40 | 0.0005789655 | 8.261592 | 434.07 | 0 | 6848.239 | 81.59585 | 77.85443 | 698.7822 | 712.7808 | 26.4344 | 26.69787 | 0.7023091 | 12.41448
41 | 0.0005208049 | 8.359068 | 477.4118 | 0 | 6650.507 | 79.56955 | 77.18928 | 726.5383 | 732.2043 | 26.95433 | 27.05923 | 0.6973194 | 12.8555
42 | 0.0004707549 | 8.406218 | 531.1124 | 0 | 5868.792 | 70.51424 | 76.26602 | 785.4158 | 818.4993 | 28.02522 | 28.60938 | 0.6123345 | 14.37473
43 | 0.0006069509 | 8.182253 | 412.837 | 0 | 6261.16 | 78.53936 | 74.81734 | 528.3157 | 542.1695 | 22.98503 | 23.28445 | 0.719479 | 12.45055
44 | 0.0005680203 | 8.240783 | 395.5308 | 0 | 5995.454 | 75.46195 | 74.26284 | 574.9095 | 576.348 | 23.97718 | 24.00716 | 0.6800285 | 11.91012
45 | 0.0004776961 | 8.357575 | 486.6418 | 0 | 5609.395 | 68.76438 | 75.28806 | 654.1856 | 696.7446 | 25.57701 | 26.39588 | 0.6402684 | 14.04244
46 | 0.000544764 | 8.299269 | 451.8886 | 0 | 6714.202 | 81.55038 | 76.75987 | 656.2215 | 679.1707 | 25.61672 | 26.06081 | 0.6806757 | 13.23105
47 | 0.0005291068 | 8.330101 | 436.351 | 0 | 6682.698 | 79.98719 | 77.88986 | 636.812 | 641.2115 | 25.23501 | 25.32203 | 0.7081601 | 12.43243
48 | 0.0004607017 | 8.41459 | 510.1859 | 0 | 6170.245 | 72.21485 | 78.39279 | 752.8954 | 791.0632 | 27.43889 | 28.1258 | 0.6597167 | 13.97197
49 | 0.0005652998 | 8.27409 | 509.8662 | 0 | 6964.636 | 82.84309 | 77.83998 | 766.0322 | 791.0637 | 27.67721 | 28.12579 | 0.6630391 | 13.17816
50 | 0.0005335404 | 8.325021 | 479.3388 | 0 | 6502.96 | 78.52478 | 76.81432 | 673.6092 | 676.5353 | 25.95391 | 26.01022 | 0.6979158 | 12.7401
51 | 0.0004791999 | 8.351839 | 484.4824 | 0 | 5709.943 | 69.141 | 75.74956 | 692.3789 | 736.0525 | 26.31305 | 27.13025 | 0.6619451 | 13.84218
52 | 0.00058338 | 8.221331 | 444.6738 | 0 | 6372.49 | 79.3727 | 74.60356 | 657.2394 | 679.9844 | 25.63661 | 26.07645 | 0.6746541 | 12.78116
53 | 0.0005879357 | 8.235092 | 399.8833 | 0 | 6008.216 | 75.34909 | 74.26044 | 594.5084 | 595.694 | 24.38248 | 24.40679 | 0.6936144 | 11.99336
54 | 0.0005213174 | 8.272885 | 422.2028 | 0 | 5468.372 | 68.16167 | 74.52731 | 566.4646 | 606.987 | 23.80048 | 24.63706 | 0.6624985 | 13.11031
55 | 0.0005985639 | 8.162547 | 383.7898 | 0 | 6379.276 | 79.9358 | 74.84712 | 548.9307 | 574.826 | 23.4292 | 23.97547 | 0.7055388 | 12.30501
56 | 0.0005889001 | 8.222226 | 390.9201 | 0 | 6125.794 | 76.5014 | 74.56924 | 614.7499 | 618.4837 | 24.79408 | 24.86927 | 0.6830107 | 11.97447
57 | 0.0005183258 | 8.27843 | 508.3761 | 0 | 5422.484 | 67.24045 | 74.73217 | 593.8951 | 650.0215 | 24.3699 | 25.49546 | 0.6397077 | 14.01132
58 | 0.0005957688 | 8.232187 | 458.7303 | 0 | 6506.229 | 80.22126 | 75.46505 | 671.3032 | 693.9253 | 25.90938 | 26.34234 | 0.6627472 | 12.82411
59 | 0.0005932353 | 8.224063 | 414.228 | 0 | 6505.378 | 79.03673 | 76.53571 | 632.758 | 639.0142 | 25.15458 | 25.27863 | 0.7175268 | 12.03876
60 | 0.0004834539 | 8.33829 | 488.9356 | 0 | 5844.75 | 70.46608 | 76.58282 | 695.9292 | 733.3443 | 26.3804 | 27.08026 | 0.6274814 | 13.85576
61 | 0.0005927834 | 8.201737 | 434.413 | 0 | 6500.61 | 80.01299 | 76.07336 | 583.6062 | 599.1274 | 24.1578 | 24.47695 | 0.6997361 | 12.63678
62 | 0.0005836271 | 8.256963 | 485.1439 | 0 | 6333.898 | 77.89322 | 75.75001 | 650.7406 | 655.3343 | 25.50954 | 25.59942 | 0.6638199 | 12.77958
63 | 0.000450757 | 8.409339 | 608.1618 | 0 | 5706.382 | 69.30281 | 75.58459 | 793.3144 | 832.7759 | 28.16579 | 28.85782 | 0.575986 | 14.8461
64 | 0.0006037576 | 8.218848 | 510.0272 | 0 | 6393.906 | 79.37035 | 75.24463 | 640.562 | 657.5846 | 25.30925 | 25.64335 | 0.6497849 | 13.00651
65 | 0.0006199254 | 8.215299 | 458.5977 | 0 | 6289.999 | 77.14425 | 76.10351 | 593.572 | 594.6557 | 24.36325 | 24.38549 | 0.7053557 | 12.16668
66 | 0.0004752277 | 8.396227 | 516.8735 | 0 | 5956.518 | 71.86354 | 75.79946 | 838.9212 | 854.4133 | 28.9641 | 29.23031 | 0.6015715 | 13.71218
67 | 0.0006103915 | 8.194605 | 436.2446 | 0 | 6317.42 | 78.21971 | 75.32577 | 595.1953 | 603.5705 | 24.39654 | 24.56759 | 0.7098648 | 12.32471
68 | 0.0005796068 | 8.253632 | 408.3012 | 0 | 6049.013 | 76.03339 | 74.1962 | 588.2081 | 591.5841 | 24.25292 | 24.32243 | 0.6910314 | 12.06613
69 | 0.000453841 | 8.400505 | 479.0817 | 0 | 5557.763 | 68.36711 | 74.86749 | 656.8818 | 699.1372 | 25.62964 | 26.44114 | 0.6482347 | 13.80224
70 | 0.0005554552 | 8.284376 | 457.6869 | 0 | 6473.518 | 79.96751 | 75.37966 | 670.2572 | 691.3065 | 25.88924 | 26.29263 | 0.6546293 | 12.8026
71 | 0.0005921252 | 8.23723 | 464.0318 | 0 | 6314.148 | 77.8394 | 76.02126 | 566.356 | 569.6622 | 23.7981 | 23.86747 | 0.6984237 | 12.42146
72 | 0.0005142338 | 8.322814 | 531.6169 | 0 | 5817.56 | 70.32426 | 75.88976 | 771.443 | 802.4184 | 27.77483 | 28.32696 | 0.6109449 | 13.86373
73 | 0.0006069708 | 8.232991 | 479.7807 | 0 | 6486.332 | 79.31471 | 75.71305 | 695.3642 | 708.3369 | 26.36972 | 26.61457 | 0.6856205 | 12.71886
74 | 0.0005793684 | 8.259805 | 446.129 | 0 | 6377.899 | 77.60531 | 75.95362 | 683.2629 | 685.9911 | 26.13924 | 26.19137 | 0.7062334 | 12.35921
75 | 0.0004872021 | 8.366996 | 504.3606 | 0 | 5960.042 | 70.98725 | 76.74458 | 761.6023 | 794.7497 | 27.59708 | 28.19125 | 0.6583086 | 13.96428
76 | 0.0005643685 | 8.264949 | 474.8212 | 0 | 6704.059 | 81.41577 | 76.43624 | 709.9738 | 734.7697 | 26.64525 | 27.10656 | 0.6659003 | 13.00056
77 | 0.0007717546 | 8.015494 | 354.8583 | 0 | 6545.63 | 77.09823 | 79.28395 | 571.7324 | 576.5116 | 23.91073 | 24.01045 | 0.7542171 | 10.22299

## trail8_02
layer | energy | entropy | contrast | idm | autocorrelation | mean_x | mean_y | variance_x | variance_y | standard_deviation_x | standard_deviation_y | correlation | dissimilarity
8 | 0.0004210202 | 8.563874 | 567.7932 | 0 | 15548.34 | 121.4196 | 120.4635 | 1159.706 | 1160.622 | 34.05432 | 34.06777 | 0.7944822 | 14.49922
9 | 0.0003314634 | 8.782982 | 615.5926 | 0 | 13605.3 | 111.4018 | 113.229 | 1367.289 | 1370.628 | 36.97674 | 37.02186 | 0.7242059 | 15.18307
10 | 0.0003569563 | 8.699383 | 593.5724 | 0 | 12063.27 | 107.0046 | 105.2386 | 1032.311 | 1035.43 | 32.12945 | 32.17795 | 0.7759892 | 14.46851
11 | 0.0003411971 | 8.766285 | 624.0974 | 0 | 10172.38 | 97.15439 | 96.98352 | 992.2841 | 992.3136 | 31.50045 | 31.50092 | 0.7558379 | 15.41444
12 | 0.0003426348 | 8.74627 | 638.3828 | 0 | 8658.136 | 86.88315 | 90.8915 | 1162.385 | 1178.452 | 34.09374 | 34.32856 | 0.650383 | 15.62061
13 | 0.0004233684 | 8.549464 | 514.9928 | 0 | 8150.491 | 88.63962 | 85.71075 | 728.4074 | 736.9861 | 26.98892 | 27.14739 | 0.7549487 | 13.94165
14 | 0.0004038641 | 8.584529 | 457.4666 | 0 | 7177.156 | 81.72218 | 81.41338 | 729.1635 | 729.2593 | 27.00296 | 27.00474 | 0.7184303 | 13.6563
15 | 0.0004020153 | 8.565537 | 545.2943 | 0 | 6373.879 | 73.76459 | 79.75799 | 763.0177 | 798.9391 | 27.62274 | 28.26548 | 0.6283143 | 15.20089
16 | 0.0004966861 | 8.40531 | 489.3191 | 0 | 6993.818 | 83.64091 | 78.53722 | 642.0205 | 668.069 | 25.33799 | 25.84692 | 0.6487977 | 14.13121
17 | 0.0004902507 | 8.387432 | 412.4179 | 0 | 6480.478 | 78.28024 | 77.72965 | 554.9105 | 555.2139 | 23.55643 | 23.56287 | 0.7130626 | 12.82098
18 | 0.0004300794 | 8.457456 | 500.544 | 0 | 6030.547 | 71.30269 | 78.41268 | 669.3668 | 719.919 | 25.8721 | 26.83128 | 0.6331452 | 14.65283
19 | 0.0004784512 | 8.421501 | 502.8277 | 0 | 7347.829 | 85.54886 | 80.46891 | 655.847 | 681.6534 | 25.60943 | 26.10842 | 0.6936899 | 14.03966
20 | 0.0004622024 | 8.490691 | 512.1565 | 0 | 7488.3 | 84.58674 | 82.28285 | 792.3247 | 797.6328 | 28.1482 | 28.24233 | 0.6645172 | 13.59572
21 | 0.0004104005 | 8.558531 | 605.1434 | 0 | 6997.382 | 76.80091 | 83.93239 | 812.7509 | 863.6096 | 28.50876 | 29.38721 | 0.6580445 | 15.57287
22 | 0.0004644828 | 8.494487 | 561.0411 | 0 | 8181.977 | 90.31574 | 84.40444 | 837.7602 | 872.7045 | 28.94399 | 29.54149 | 0.6536957 | 14.47519
23 | 0.0005037525 | 8.400195 | 510.8177 | 0 | 7673.54 | 86.19269 | 83.693 | 666.2161 | 672.4648 | 25.81107 | 25.93184 | 0.6869948 | 13.55194
24 | 0.0004614823 | 8.350856 | 509.4076 | 0 | 6591.07 | 74.61546 | 82.61573 | 635.2198 | 699.2246 | 25.20353 | 26.44282 | 0.6402061 | 14.622
25 | 0.0005427004 | 8.293997 | 412.7048 | 0 | 7524.906 | 86.809 | 81.60681 | 605.6206 | 632.6835 | 24.60925 | 25.1531 | 0.7119702 | 12.91508
26 | 0.0005304266 | 8.34222 | 379.3009 | 0 | 7367.281 | 83.52751 | 82.42971 | 654.2645 | 655.47 | 25.57851 | 25.60206 | 0.736246 | 12.07189
27 | 0.0004626458 | 8.415444 | 457.2125 | 0 | 6858.593 | 76.97891 | 82.30097 | 751.436 | 779.7605 | 27.4123 | 27.92416 | 0.6834542 | 13.62242
28 | 0.0005299342 | 8.331234 | 446.3147 | 0 | 7512.967 | 86.28436 | 81.16025 | 724.0085 | 750.2655 | 26.90729 | 27.39088 | 0.6921416 | 13.10332
29 | 0.0005111402 | 8.363732 | 426.6666 | 0 | 6860.309 | 80.3323 | 79.78393 | 621.8242 | 622.1253 | 24.93633 | 24.94236 | 0.7252577 | 12.78679
30 | 0.0004806832 | 8.368232 | 485.968 | 0 | 6156.856 | 72.64236 | 78.59896 | 683.9671 | 719.4489 | 26.15272 | 26.8225 | 0.6375797 | 14.02991
31 | 0.0005498484 | 8.293368 | 451.8434 | 0 | 6928.855 | 82.71482 | 78.51832 | 624.5458 | 642.1566 | 24.99084 | 25.34074 | 0.6856845 | 12.99693
32 | 0.0004876919 | 8.407088 | 444.9711 | 0 | 6677.674 | 80.289 | 77.60995 | 665.9343 | 673.1118 | 25.80563 | 25.94433 | 0.6668417 | 12.96748
33 | 0.0004737495 | 8.370344 | 452.3797 | 0 | 5772.693 | 69.8736 | 76.80118 | 607.443 | 655.435 | 24.64632 | 25.60142 | 0.6439565 | 13.93462
34 | 0.0005560698 | 8.255394 | 403.3505 | 0 | 6515.826 | 80.05997 | 76.8844 | 491.9282 | 502.013 | 22.17938 | 22.40558 | 0.725382 | 12.55433
35 | 0.000534885 | 8.341695 | 451.7187 | 0 | 6775.033 | 80.76194 | 78.36137 | 689.6177 | 695.381 | 26.26052 | 26.37002 | 0.6446639 | 12.78702
36 | 0.0004025795 | 8.542639 | 579.9766 | 0 | 6513.535 | 74.29 | 81.07117 | 739.2683 | 785.2528 | 27.18947 | 28.02234 | 0.6441204 | 15.23194
37 | 0.0004922458 | 8.466504 | 575.7836 | 0 | 7790.614 | 87.95964 | 82.53182 | 814.1343 | 843.5959 | 28.53297 | 29.04466 | 0.640925 | 14.48325
38 | 0.0004925208 | 8.443109 | 536.3343 | 0 | 7513.879 | 85.48827 | 82.18446 | 715.6879 | 726.6035 | 26.75228 | 26.95552 | 0.6768357 | 14.01621
39 | 0.0004253802 | 8.476596 | 553.656 | 0 | 6410.961 | 73.22354 | 81.21019 | 695.2124 | 758.9997 | 26.36684 | 27.54992 | 0.6394084 | 15.24899
40 | 0.0005327624 | 8.333667 | 483.8228 | 0 | 7149.864 | 84.64472 | 79.14041 | 678.01 | 708.3077 | 26.03855 | 26.61399 | 0.6508853 | 13.58464
41 | 0.0005197944 | 8.352397 | 434.0737 | 0 | 6734.57 | 79.6412 | 79.17969 | 588.9423 | 589.1557 | 24.26802 | 24.27242 | 0.7276448 | 12.65129
42 | 0.0004603378 | 8.436866 | 497.8344 | 0 | 6195.875 | 73.27805 | 78.00171 | 773.0223 | 795.3359 | 27.80325 | 28.20167 | 0.6122567 | 13.93267
43 | 0.0005306948 | 8.322147 | 437.7735 | 0 | 6667.588 | 80.94022 | 77.30694 | 598.1031 | 611.3039 | 24.45607 | 24.72449 | 0.6786486 | 12.84285
44 | 0.0005361204 | 8.303377 | 369.1439 | 0 | 6339.622 | 77.80724 | 76.57926 | 534.7736 | 536.282 | 23.1251 | 23.15769 | 0.7118425 | 12.22006
45 | 0.0004528957 | 8.406657 | 492.7071 | 0 | 5962.002 | 70.99719 | 78.1286 | 599.2252 | 650.0825 | 24.47903 | 25.49667 | 0.665074 | 14.23051
46 | 0.000508636 | 8.388806 | 505.6677 | 0 | 7317.689 | 85.34655 | 79.64542 | 791.5892 | 824.0923 | 28.13516 | 28.70697 | 0.644115 | 13.74681
47 | 0.000505384 | 8.400702 | 442.153 | 0 | 7214.439 | 82.65801 | 81.29501 | 654.2887 | 656.1466 | 25.57899 | 25.61528 | 0.7551248 | 12.71134
48 | 0.0004308988 | 8.485616 | 514.6966 | 0 | 6748.564 | 76.04038 | 81.48668 | 823.3517 | 853.0145 | 28.69408 | 29.20639 | 0.6590217 | 14.19599
49 | 0.0004924067 | 8.416655 | 475.7777 | 0 | 7519.514 | 85.60896 | 81.28585 | 780.9102 | 799.5999 | 27.94471 | 28.27714 | 0.7096019 | 13.32896
50 | 0.0005039263 | 8.414171 | 474.468 | 0 | 7186.584 | 82.24562 | 80.77948 | 739.902 | 742.0518 | 27.20107 | 27.24057 | 0.732603 | 13.20906
51 | 0.0004454594 | 8.459951 | 573.3934 | 0 | 6504.632 | 74.52997 | 79.92368 | 866.739 | 895.8316 | 29.4404 | 29.93041 | 0.6218269 | 14.63731
52 | 0.0005407768 | 8.320644 | 511.3833 | 0 | 6955.614 | 82.90716 | 78.40527 | 674.8674 | 695.1347 | 25.97811 | 26.36532 | 0.6646989 | 13.53992
53 | 0.0005658647 | 8.2964 | 447.2008 | 0 | 6489.004 | 77.88749 | 77.86721 | 599.3302 | 599.3306 | 24.48115 | 24.48116 | 0.7076832 | 12.74975
54 | 0.0004673093 | 8.413436 | 520.103 | 0 | 6172.991 | 72.83105 | 78.07854 | 762.625 | 790.1616 | 27.61563 | 28.10978 | 0.626658 | 14.09494
55 | 0.0005687518 | 8.309243 | 512.0996 | 0 | 7040.282 | 83.2811 | 78.81588 | 703.7173 | 723.6558 | 26.52762 | 26.90081 | 0.6676106 | 13.51734
56 | 0.0005447159 | 8.358134 | 496.1796 | 0 | 6783.067 | 80.48306 | 78.53337 | 689.9354 | 693.737 | 26.26655 | 26.33882 | 0.6684746 | 13.21292
57 | 0.0004869255 | 8.385224 | 522.4463 | 0 | 6057.626 | 71.86372 | 77.85072 | 717.0433 | 752.8877 | 26.77763 | 27.43877 | 0.630136 | 14.32156
58 | 0.0005468384 | 8.320643 | 450.036 | 0 | 6741.017 | 81.00736 | 77.77946 | 634.7049 | 645.1251 | 25.19328 | 25.39925 | 0.6881163 | 12.96472
59 | 0.0005422374 | 8.332225 | 458.1966 | 0 | 6761.688 | 80.63406 | 78.39656 | 642.6286 | 647.6356 | 25.35005 | 25.44862 | 0.6824496 | 12.80899
60 | 0.0004531026 | 8.4251 | 506.2731 | 0 | 6260.121 | 73.57079 | 78.56864 | 759.3347 | 784.3135 | 27.55598 | 28.00555 | 0.6216896 | 13.97513
61 | 0.0005522814 | 8.297691 | 447.0736 | 0 | 6818.607 | 81.28621 | 78.37239 | 616.6893 | 625.1799 | 24.83315 | 25.00352 | 0.7215461 | 12.85657
62 | 0.0004896151 | 8.418669 | 474.978 | 0 | 6686.643 | 80.30369 | 77.27184 | 738.6673 | 747.8599 | 27.17838 | 27.34697 | 0.6477498 | 13.32037
63 | 0.0004490731 | 8.432308 | 534.8952 | 0 | 5897.929 | 70.29608 | 77.55244 | 636.197 | 688.8524 | 25.22289 | 26.24595 | 0.674175 | 14.5325
64 | 0.0004822753 | 8.417519 | 494.2864 | 0 | 6838.397 | 81.91064 | 77.22525 | 766.1293 | 788.0828 | 27.67899 | 28.07277 | 0.6600002 | 13.37953
65 | 0.0004641324 | 8.447664 | 480.4093 | 0 | 6584.326 | 79.5626 | 76.55962 | 713.429 | 722.4472 | 26.71005 | 26.87834 | 0.6867786 | 13.31011
66 | 0.0004729506 | 8.370051 | 479.1503 | 0 | 5583.85 | 68.3199 | 75.33687 | 639.8994 | 689.1372 | 25.2962 | 26.25139 | 0.6578451 | 14.12503
67 | 0.000545633 | 8.281889 | 405.7031 | 0 | 6235.585 | 77.9157 | 74.76349 | 572.2567 | 582.1936 | 23.92182 | 24.12863 | 0.7109178 | 12.50367
68 | 0.000538091 | 8.339653 | 466.617 | 0 | 6454.542 | 78.11046 | 76.91364 | 654.6283 | 656.0608 | 25.58562 | 25.6136 | 0.6817677 | 12.59165
69 | 0.0004372389 | 8.51937 | 632.3199 | 0 | 6518.782 | 74.82091 | 79.76866 | 871.1059 | 895.5867 | 29.51447 | 29.92632 | 0.6231794 | 15.05689
70 | 0.0004572144 | 8.533641 | 647.01 | 0 | 7618.431 | 86.20591 | 81.47099 | 927.3481 | 949.7678 | 30.45236 | 30.81828 | 0.634169 | 14.79602
71 | 0.0004527433 | 8.529856 | 602.5671 | 0 | 7275.409 | 83.40905 | 80.89765 | 794.5679 | 800.8753 | 28.18801 | 28.29968 | 0.6616723 | 14.29871
72 | 0.0004275809 | 8.499943 | 629.261 | 0 | 6362.342 | 73.22526 | 80.2495 | 747.131 | 796.4712 | 27.33365 | 28.22178 | 0.6300965 | 15.24893
73 | 0.0005137448 | 8.412783 | 582.0819 | 0 | 7195.729 | 83.94947 | 79.48343 | 805.2958 | 825.2417 | 28.37768 | 28.72697 | 0.6417368 | 14.01466
74 | 0.000500877 | 8.423563 | 545.6969 | 0 | 7072.996 | 81.35697 | 80.20359 | 789.9962 | 791.3266 | 28.10683 | 28.13049 | 0.6929474 | 13.36634
75 | 0.0004667351 | 8.443095 | 567.0288 | 0 | 6651.696 | 75.29581 | 80.19896 | 915.8588 | 939.8999 | 30.26313 | 30.65776 | 0.6607661 | 14.31041
76 | 0.0005142438 | 8.388356 | 502.729 | 0 | 7296.57 | 83.79192 | 80.03583 | 822.1686 | 836.2772 | 28.67345 | 28.91843 | 0.7118071 | 13.43881
77 | 0.0006290635 | 8.226455 | 410.7366 | 0 | 7259.933 | 81.1375 | 82.44993 | 756.8676 | 758.5905 | 27.51112 | 27.54241 | 0.7524857 | 11.22748

## trail8_03
layer | energy | entropy | contrast | idm | autocorrelation | mean_x | mean_y | variance_x | variance_y | standard_deviation_x | standard_deviation_y | correlation | dissimilarity
8 | 0.0004173842 | 8.50126 | 449.158 | 0 | 14823.81 | 116.9624 | 119.1177 | 1093.605 | 1098.251 | 33.0694 | 33.13958 | 0.8135282 | 12.48738
9 | 0.0003983644 | 8.563513 | 471.1482 | 0 | 15244.11 | 119.5807 | 119.2895 | 1240.464 | 1240.549 | 35.22005 | 35.22126 | 0.7895263 | 12.86369
10 | 0.0004414956 | 8.497925 | 497.5323 | 0 | 15365.55 | 121.526 | 118.575 | 1203.337 | 1212.045 | 34.689 | 34.8143 | 0.7913088 | 13.18621
11 | 0.0003971268 | 8.607707 | 549.9069 | 0 | 14229.83 | 114.6792 | 116.1192 | 1114.015 | 1116.089 | 33.37674 | 33.4078 | 0.8191555 | 14.07405
12 | 0.000339478 | 8.747625 | 592.1539 | 0 | 13463.84 | 112.0616 | 110.9955 | 1422.398 | 1423.536 | 37.71454 | 37.72962 | 0.720707 | 14.72334
13 | 0.0003537573 | 8.724263 | 633.5934 | 0 | 12129.49 | 106.2992 | 106.5303 | 1078.82 | 1078.874 | 32.84531 | 32.84612 | 0.7465626 | 14.94169
14 | 0.0003174059 | 8.811605 | 739.0173 | 0 | 10750.24 | 101.1596 | 99.73493 | 938.1504 | 940.1805 | 30.62914 | 30.66226 | 0.703942 | 16.65503
15 | 0.0002752229 | 8.902556 | 784.8794 | 0 | 9512.957 | 91.76796 | 95.40064 | 1232.561 | 1245.758 | 35.1078 | 35.29525 | 0.6119115 | 17.31719
16 | 0.0003353943 | 8.766605 | 692.8593 | 0 | 9191.164 | 93.11134 | 91.67464 | 950.4917 | 952.5562 | 30.82997 | 30.86344 | 0.6886114 | 15.76165
17 | 0.0003250844 | 8.777876 | 694.9792 | 0 | 8547.126 | 90.16478 | 87.84167 | 959.964 | 965.362 | 30.98323 | 31.07022 | 0.6512356 | 16.30243
18 | 0.0003449086 | 8.720567 | 682.5375 | 0 | 7413.183 | 80.34695 | 84.90009 | 942.4483 | 963.18 | 30.69928 | 31.0351 | 0.621071 | 16.1839
19 | 0.0003706307 | 8.666002 | 592.826 | 0 | 7646.383 | 83.98448 | 84.72781 | 766.2988 | 766.852 | 27.68201 | 27.692 | 0.6921437 | 14.77079
20 | 0.0003695147 | 8.687235 | 653.2714 | 0 | 8345.335 | 89.80246 | 86.1056 | 909.6789 | 923.3463 | 30.1608 | 30.38654 | 0.6687089 | 15.48257
21 | 0.00033993 | 8.77776 | 768.1689 | 0 | 8284.838 | 84.582 | 88.9886 | 1165.686 | 1185.106 | 34.14211 | 34.42532 | 0.6449256 | 16.55885
22 | 0.0003265039 | 8.825064 | 804.8156 | 0 | 9165.773 | 92.50754 | 90.57995 | 1189.38 | 1193.096 | 34.48732 | 34.54116 | 0.6602087 | 16.5326
23 | 0.0003424332 | 8.774474 | 740.0495 | 0 | 9463.371 | 94.71828 | 91.77145 | 1135.748 | 1144.432 | 33.70077 | 33.82939 | 0.6762331 | 15.99227
24 | 0.0003491368 | 8.733167 | 674.1897 | 0 | 8875.534 | 88.10769 | 92.22466 | 1060.044 | 1076.994 | 32.55827 | 32.81754 | 0.7017856 | 15.59864
25 | 0.0003564853 | 8.739019 | 681.8395 | 0 | 9336.936 | 93.64056 | 91.89654 | 1082.857 | 1085.899 | 32.90672 | 32.95291 | 0.6747779 | 15.54914
26 | 0.0003497482 | 8.736185 | 691.0029 | 0 | 9319.774 | 93.91558 | 91.79547 | 1012.264 | 1016.76 | 31.81604 | 31.88662 | 0.6887762 | 15.62951
27 | 0.0003705769 | 8.674781 | 671.1965 | 0 | 8750.293 | 87.93724 | 91.16907 | 1086.236 | 1096.682 | 32.95805 | 33.11614 | 0.6717238 | 15.32822
28 | 0.0003736382 | 8.672999 | 643.0003 | 0 | 8922.853 | 91.46241 | 89.85204 | 1019.258 | 1021.851 | 31.92575 | 31.96634 | 0.6905941 | 15.01624
29 | 0.0003666994 | 8.705208 | 700.07 | 0 | 8767.739 | 90.19213 | 89.77515 | 976.0416 | 976.2157 | 31.24161 | 31.2444 | 0.687146 | 15.61199
30 | 0.0003485167 | 8.752389 | 748.1923 | 0 | 8452.344 | 87.74168 | 88.11323 | 1186.843 | 1186.982 | 34.45052 | 34.45254 | 0.6075898 | 16.03682
31 | 0.0003612882 | 8.69994 | 698.1527 | 0 | 8200.601 | 86.27184 | 88.3003 | 845.4459 | 849.561 | 29.07647 | 29.14715 | 0.6876587 | 15.57085
32 | 0.0003479673 | 8.718147 | 677.6983 | 0 | 8470.787 | 90.77 | 86.35849 | 1006.541 | 1026.003 | 31.72597 | 32.03123 | 0.6219553 | 15.77352
33 | 0.0003869593 | 8.620881 | 646.7256 | 0 | 7728.635 | 82.17609 | 86.86478 | 845.6181 | 867.6024 | 29.07947 | 29.45505 | 0.6893317 | 15.30556
34 | 0.0003816252 | 8.637753 | 639.5971 | 0 | 8242.554 | 87.6518 | 86.77926 | 987.1102 | 987.872 | 31.41827 | 31.43039 | 0.6442667 | 14.87748
35 | 0.0003816382 | 8.647957 | 663.6195 | 0 | 8571.981 | 90.29379 | 88.00647 | 918.0084 | 923.2409 | 30.2986 | 30.38482 | 0.6795006 | 15.20242
36 | 0.0003546826 | 8.700924 | 679.2947 | 0 | 8362.913 | 86.06494 | 89.13605 | 1059.671 | 1069.103 | 32.55253 | 32.69709 | 0.6496187 | 15.43962
37 | 0.000364955 | 8.68323 | 671.307 | 0 | 8862.118 | 91.11282 | 89.95811 | 980.6428 | 981.9767 | 31.31513 | 31.33642 | 0.6784849 | 15.00592
38 | 0.0003684717 | 8.695249 | 714.8936 | 0 | 9027.416 | 92.7303 | 90.31819 | 994.9972 | 1000.816 | 31.5435 | 31.6356 | 0.6535744 | 15.48934
39 | 0.0003458287 | 8.717564 | 700.037 | 0 | 8520.56 | 87.05347 | 90.15006 | 1064.755 | 1074.344 | 32.63054 | 32.77714 | 0.628964 | 15.61169
40 | 0.0003831041 | 8.636032 | 608.6588 | 0 | 8732.571 | 90.60495 | 89.80135 | 837.7561 | 838.4026 | 28.94395 | 28.95512 | 0.711321 | 14.71501
41 | 0.0003555659 | 8.70369 | 644.2516 | 0 | 8720.339 | 91.64648 | 88.29641 | 978.634 | 989.8574 | 31.28303 | 31.4619 | 0.6383742 | 15.48123
42 | 0.000381813 | 8.626124 | 610.4028 | 0 | 7640.679 | 82.76724 | 85.57359 | 857.4434 | 865.3193 | 29.2821 | 29.41627 | 0.647804 | 14.95453
43 | 0.0004443349 | 8.479811 | 508.7647 | 0 | 7307.377 | 82.11452 | 83.09045 | 699.7265 | 700.6802 | 26.45225 | 26.47027 | 0.6918904 | 13.53452
44 | 0.0004025147 | 8.556369 | 511.0914 | 0 | 7533.243 | 84.46367 | 83.13728 | 764.6441 | 766.4039 | 27.65215 | 27.68395 | 0.66775 | 13.77685
45 | 0.0003940625 | 8.594243 | 545.4718 | 0 | 7541.561 | 82.84635 | 84.47721 | 831.4567 | 834.1168 | 28.83495 | 28.88104 | 0.6519668 | 14.15406
46 | 0.0003999228 | 8.585163 | 594.4899 | 0 | 7992.329 | 86.03635 | 86.54632 | 792.5534 | 792.814 | 28.15227 | 28.1569 | 0.6890693 | 14.32419
47 | 0.0003799026 | 8.653531 | 646.5569 | 0 | 8564.234 | 90.69545 | 87.07115 | 1029.589 | 1042.725 | 32.08717 | 32.29121 | 0.6440187 | 15.10299
48 | 0.0003662873 | 8.673347 | 649.2503 | 0 | 8101.541 | 84.49882 | 88.06511 | 970.8088 | 983.5277 | 31.15776 | 31.3612 | 0.675596 | 15.21555
49 | 0.0003826732 | 8.651762 | 633.3187 | 0 | 8445.991 | 88.86326 | 87.95258 | 942.4606 | 943.2901 | 30.69946 | 30.71297 | 0.6684403 | 14.7133
50 | 0.0003886956 | 8.633402 | 634.6077 | 0 | 8516.342 | 90.54766 | 87.36347 | 912.6621 | 922.8015 | 30.21022 | 30.37757 | 0.6601246 | 14.95735
51 | 0.000396252 | 8.605386 | 596.2668 | 0 | 7680.069 | 82.65825 | 86.00524 | 879.4134 | 890.6159 | 29.65484 | 29.84312 | 0.6452475 | 14.65922
52 | 0.0004122293 | 8.55301 | 532.3203 | 0 | 7740.184 | 84.70603 | 85.39218 | 720.7843 | 721.2554 | 26.84737 | 26.85614 | 0.7031212 | 13.95771
53 | 0.0003951843 | 8.587466 | 589.9453 | 0 | 8102.734 | 88.77827 | 85.0421 | 855.1542 | 869.1134 | 29.24296 | 29.48068 | 0.6412931 | 14.69021
54 | 0.0003983066 | 8.573803 | 613.2319 | 0 | 7620.321 | 81.64539 | 86.23223 | 875.59 | 896.6293 | 29.5903 | 29.9437 | 0.6544481 | 14.83028
55 | 0.0003917383 | 8.615506 | 604.4853 | 0 | 8298.126 | 88.20668 | 87.21797 | 868.3406 | 869.3183 | 29.46756 | 29.48414 | 0.6962665 | 14.55539
56 | 0.0003580668 | 8.704941 | 699.3422 | 0 | 8568.316 | 91.81357 | 86.29591 | 1036.467 | 1066.912 | 32.19416 | 32.66358 | 0.6135532 | 16.01014
57 | 0.000368038 | 8.640472 | 667.2411 | 0 | 7247.878 | 78.88384 | 85.24425 | 771.8314 | 812.2869 | 27.7818 | 28.5006 | 0.661146 | 15.7615
58 | 0.0004061478 | 8.570631 | 568.7434 | 0 | 7660.247 | 84.89638 | 83.8986 | 820.2208 | 821.2166 | 28.63942 | 28.6568 | 0.6550079 | 14.18013
59 | 0.000422453 | 8.553011 | 598.5762 | 0 | 8029.276 | 87.86731 | 85.21731 | 834.6338 | 841.6566 | 28.88996 | 29.01125 | 0.6460492 | 14.48059
60 | 0.0004031137 | 8.592533 | 651.3942 | 0 | 7665.705 | 82.93865 | 85.93548 | 848.7692 | 857.7506 | 29.13359 | 29.28733 | 0.6309377 | 15.11668
61 | 0.0003903072 | 8.628298 | 631.712 | 0 | 8119.29 | 86.87343 | 86.67129 | 920.1448 | 920.1863 | 30.33384 | 30.33452 | 0.6410541 | 14.83236
62 | 0.0004031306 | 8.59055 | 597.6292 | 0 | 8418.253 | 90.21843 | 86.71299 | 876.5414 | 888.8299 | 29.60636 | 29.81317 | 0.6742805 | 14.59379
63 | 0.000409468 | 8.564297 | 591.1951 | 0 | 7892.432 | 83.04064 | 87.7424 | 872.9851 | 895.0919 | 29.54626 | 29.91802 | 0.6858379 | 14.44649
64 | 0.0003911772 | 8.62097 | 578.4084 | 0 | 8550.504 | 89.88044 | 87.86294 | 946.8087 | 950.8796 | 30.77018 | 30.83626 | 0.6885908 | 14.18108
65 | 0.0003717212 | 8.660395 | 581.413 | 0 | 8720.036 | 90.56748 | 88.52278 | 953.2995 | 957.4809 | 30.87548 | 30.94312 | 0.7355872 | 14.56548
66 | 0.0003829662 | 8.648384 | 587.0735 | 0 | 8188.148 | 85.19024 | 87.00505 | 1165.39 | 1168.684 | 34.13774 | 34.18595 | 0.6650894 | 14.66886
67 | 0.0004176819 | 8.555356 | 561.3448 | 0 | 7877.176 | 85.23462 | 85.66162 | 772.6605 | 772.8432 | 27.79671 | 27.8 | 0.7452044 | 14.14226
68 | 0.0003751203 | 8.654906 | 613.6297 | 0 | 7964.241 | 86.49998 | 85.24229 | 883.9601 | 885.5423 | 29.73141 | 29.758 | 0.6677617 | 14.77412
69 | 0.0003594902 | 8.687175 | 681.9839 | 0 | 7937.187 | 84.09822 | 86.38073 | 1062.291 | 1067.501 | 32.59276 | 32.67259 | 0.6317413 | 15.45839
70 | 0.0003801551 | 8.674563 | 665.5372 | 0 | 8467.137 | 88.40602 | 88.28172 | 930.8493 | 930.8654 | 30.50978 | 30.51004 | 0.7117284 | 15.18992
71 | 0.0003667833 | 8.727594 | 760.4303 | 0 | 8868.492 | 92.3064 | 88.11584 | 1153.559 | 1171.12 | 33.96403 | 34.22158 | 0.6322412 | 16.21642
72 | 0.0003603823 | 8.698475 | 768.0496 | 0 | 8073.541 | 83.66425 | 87.98863 | 1053.27 | 1071.971 | 32.45409 | 32.74093 | 0.6701158 | 16.11286
73 | 0.0003839903 | 8.658717 | 681.7081 | 0 | 8321.275 | 87.86936 | 86.23509 | 1122.489 | 1125.159 | 33.5035 | 33.54334 | 0.6619099 | 14.88001
74 | 0.0003892213 | 8.650194 | 656.5718 | 0 | 8127.279 | 87.19942 | 85.76809 | 943.7701 | 945.8191 | 30.72077 | 30.7541 | 0.6862595 | 14.82936
75 | 0.0003837465 | 8.640468 | 620.4509 | 0 | 7710.603 | 82.30526 | 85.77086 | 934.7437 | 946.7542 | 30.57354 | 30.76933 | 0.6922525 | 14.74031
76 | 0.0003748955 | 8.680603 | 639.8763 | 0 | 8275.124 | 87.73424 | 86.27197 | 1034.195 | 1036.334 | 32.15887 | 32.1921 | 0.682082 | 14.83383
77 | 0.0004657427 | 8.52415 | 560.5817 | 0 | 8603.545 | 88.76962 | 88.26075 | 1053.845 | 1054.105 | 32.46288 | 32.46688 | 0.7293382 | 13.25809

## trail8_04
layer | energy | entropy | contrast | idm | autocorrelation | mean_x | mean_y | variance_x | variance_y | standard_deviation_x | standard_deviation_y | correlation | dissimilarity
8 | 0.0004082741 | 8.557435 | 525.6906 | 0 | 13748.07 | 113.3621 | 113.5372 | 1094.345 | 1094.376 | 33.08072 | 33.08119 | 0.8016349 | 13.58909
9 | 0.0003839517 | 8.640139 | 596.9609 | 0 | 13140.23 | 109.7621 | 110.7353 | 1414.545 | 1415.493 | 37.61031 | 37.62291 | 0.6966112 | 14.6146
10 | 0.0004301327 | 8.518036 | 613.8476 | 0 | 12352.24 | 108.9914 | 106.2325 | 946 | 953.6117 | 30.75686 | 30.88036 | 0.8147453 | 15.04345
11 | 0.0003468367 | 8.753049 | 651.096 | 0 | 10976.55 | 100.0199 | 100.6118 | 1197.874 | 1198.225 | 34.61024 | 34.61531 | 0.7623977 | 16.04966
12 | 0.0003314294 | 8.794581 | 780.9148 | 0 | 9731.486 | 92.96033 | 94.33823 | 1554.916 | 1556.816 | 39.43239 | 39.45647 | 0.6181661 | 16.61901
13 | 0.0004485066 | 8.494855 | 672.7265 | 0 | 8405.743 | 89.75747 | 88.00589 | 652.622 | 655.6909 | 25.54633 | 25.60633 | 0.7743987 | 15.13223
14 | 0.0003787202 | 8.641225 | 646.0828 | 0 | 7159.094 | 81.33155 | 81.49106 | 810.8006 | 810.8266 | 28.4745 | 28.47495 | 0.6552827 | 15.59685
15 | 0.0003736568 | 8.643824 | 765.5874 | 0 | 6330.874 | 73.38172 | 78.08666 | 1095.866 | 1118.004 | 33.10385 | 33.43653 | 0.542741 | 16.76775
16 | 0.0005095209 | 8.334147 | 566.9484 | 0 | 6372.809 | 79.40682 | 75.09131 | 609.5157 | 628.1397 | 24.68827 | 25.06262 | 0.6627136 | 14.35641
17 | 0.0004614838 | 8.408779 | 465.0456 | 0 | 5669.91 | 72.52996 | 73.13246 | 542.8658 | 543.2293 | 23.29939 | 23.30719 | 0.6732862 | 13.40139
18 | 0.0003890202 | 8.549778 | 628.857 | 0 | 5432.484 | 67.47498 | 74.2023 | 735.007 | 780.264 | 27.11099 | 27.93319 | 0.5621212 | 16.00622
19 | 0.000465727 | 8.432343 | 593.6444 | 0 | 6728.575 | 82.47451 | 76.11132 | 709.6894 | 750.1803 | 26.6399 | 27.38934 | 0.6185746 | 15.05321
20 | 0.0004767563 | 8.43021 | 555.531 | 0 | 6557.754 | 78.38203 | 77.78289 | 675.4678 | 675.827 | 25.98965 | 25.99656 | 0.6822933 | 13.90021
21 | 0.0003914529 | 8.584357 | 685.6469 | 0 | 6184.834 | 72.46384 | 77.5815 | 971.1608 | 997.3514 | 31.16343 | 31.58084 | 0.5720478 | 16.00354
22 | 0.0004921567 | 8.402987 | 552.0093 | 0 | 6926.259 | 81.8953 | 78.27625 | 749.4424 | 762.5404 | 27.37585 | 27.61405 | 0.6823338 | 14.0034
23 | 0.0004864017 | 8.391104 | 483.9312 | 0 | 6766.805 | 80.41737 | 77.94382 | 697.9812 | 704.1005 | 26.41925 | 26.53481 | 0.7114995 | 13.21339
24 | 0.0004012544 | 8.509756 | 562.9428 | 0 | 6168.615 | 71.55787 | 78.63224 | 821.9467 | 871.9939 | 28.66958 | 29.52951 | 0.6400534 | 15.23639
25 | 0.0004825872 | 8.390701 | 483.2185 | 0 | 7153.597 | 83.78043 | 78.94685 | 730.4509 | 753.8151 | 27.02678 | 27.45563 | 0.7269306 | 13.74094
26 | 0.0004593527 | 8.461124 | 510.7733 | 0 | 7015.212 | 81.52363 | 79.27718 | 788.3636 | 793.4112 | 28.07774 | 28.16749 | 0.6982873 | 13.70059
27 | 0.0003987605 | 8.53329 | 627.4161 | 0 | 6288.591 | 72.51006 | 79.18709 | 878.3915 | 922.9749 | 29.63763 | 30.38046 | 0.6072148 | 15.8907
28 | 0.0005076767 | 8.342735 | 540.8049 | 0 | 6992.882 | 83.41878 | 78.40592 | 661.9873 | 687.1166 | 25.72899 | 26.2128 | 0.6707458 | 14.2779
29 | 0.0004793538 | 8.395408 | 489.943 | 0 | 6599.223 | 79.33588 | 77.38401 | 673.1971 | 677.0077 | 25.94594 | 26.01928 | 0.6812458 | 13.55884
30 | 0.0004362119 | 8.445718 | 587.5932 | 0 | 5801.138 | 69.40682 | 76.60008 | 758.1002 | 809.8433 | 27.53358 | 28.45771 | 0.618443 | 15.26126
31 | 0.0004989834 | 8.372882 | 558.6784 | 0 | 6656.47 | 80.91026 | 76.37025 | 737.4474 | 758.0598 | 27.15591 | 27.53282 | 0.6384347 | 14.02238
32 | 0.0004990484 | 8.392869 | 537.2939 | 0 | 6354.118 | 78.72663 | 75.07968 | 700.2118 | 713.5124 | 26.46145 | 26.71159 | 0.6272522 | 14.02402
33 | 0.0004332797 | 8.421731 | 567.217 | 0 | 5282.508 | 65.6146 | 74.91664 | 558.1621 | 644.6903 | 23.6254 | 25.3907 | 0.6116182 | 15.71747
34 | 0.0005242125 | 8.301558 | 480.1093 | 0 | 6379.829 | 80.23644 | 74.55551 | 587.8531 | 620.1268 | 24.24557 | 24.90225 | 0.6588099 | 13.95202
35 | 0.0004933199 | 8.390225 | 505.1593 | 0 | 6357.311 | 77.95764 | 75.82855 | 688.6499 | 693.1833 | 26.24205 | 26.32829 | 0.6453878 | 13.56415
36 | 0.00040994 | 8.500729 | 624.117 | 0 | 5778.874 | 69.27297 | 76.62955 | 770.0025 | 824.1222 | 27.74889 | 28.7075 | 0.5906664 | 15.79043
37 | 0.0004927909 | 8.392383 | 562.9624 | 0 | 6897.683 | 82.45592 | 77.96993 | 682.5472 | 702.6721 | 26.1255 | 26.50787 | 0.6766672 | 14.40272
38 | 0.0004804163 | 8.422234 | 569.0659 | 0 | 6893.253 | 82.28349 | 77.50574 | 820.8259 | 843.6535 | 28.64998 | 29.04565 | 0.6198613 | 14.32617
39 | 0.0004355996 | 8.416687 | 585.1148 | 0 | 5663.93 | 67.73148 | 77.15292 | 627.4758 | 716.2395 | 25.04941 | 26.7626 | 0.6537337 | 15.65229
40 | 0.0005161302 | 8.298689 | 485.3124 | 0 | 6595.247 | 81.32355 | 75.59002 | 658.9098 | 691.7834 | 25.66918 | 26.30173 | 0.6635764 | 13.7552
41 | 0.0004924231 | 8.359822 | 474.9707 | 0 | 6334.826 | 77.70411 | 75.5701 | 685.2409 | 689.7952 | 26.17704 | 26.26389 | 0.6730487 | 13.30142
42 | 0.0004469388 | 8.394784 | 519.4115 | 0 | 5478.084 | 67.62634 | 74.44289 | 691.9303 | 738.3958 | 26.30452 | 27.17339 | 0.6208747 | 14.69276
43 | 0.0005516756 | 8.241611 | 438.0571 | 0 | 6092.114 | 77.95127 | 73.27434 | 557.9148 | 579.7891 | 23.62011 | 24.07871 | 0.6686586 | 13.01259
44 | 0.0005506929 | 8.261066 | 435.6943 | 0 | 5803.302 | 74.33403 | 73.10599 | 547.4632 | 548.9717 | 23.39785 | 23.43007 | 0.6731805 | 12.66555
45 | 0.0004657227 | 8.376343 | 537.7413 | 0 | 5361.425 | 66.90128 | 73.62522 | 713.5361 | 758.7476 | 26.71207 | 27.54534 | 0.5923038 | 14.96113
46 | 0.0005515931 | 8.257722 | 496.4509 | 0 | 6367.222 | 79.53276 | 74.72973 | 613.1878 | 636.2573 | 24.76252 | 25.22404 | 0.6784562 | 13.76462
47 | 0.0005446277 | 8.295817 | 466.0311 | 0 | 6349.41 | 77.82473 | 75.70127 | 700.9634 | 705.4729 | 26.47564 | 26.56067 | 0.6512845 | 12.85763
48 | 0.0004685232 | 8.373391 | 495.9005 | 0 | 5723.685 | 69.71231 | 75.82264 | 663.1744 | 700.5108 | 25.75211 | 26.4671 | 0.6425066 | 14.09795
49 | 0.0005441991 | 8.253549 | 459.2988 | 0 | 6487.881 | 79.85123 | 75.93247 | 595.1079 | 610.4651 | 24.3947 | 24.70747 | 0.7044447 | 13.19124
50 | 0.0004712085 | 8.43012 | 575.4962 | 0 | 6372.507 | 78.29057 | 75.15092 | 773.3032 | 783.1611 | 27.80826 | 27.98495 | 0.6282474 | 14.32892
51 | 0.0004242099 | 8.481945 | 681.704 | 0 | 5544.735 | 67.34445 | 75.02228 | 849.297 | 908.2465 | 29.14267 | 30.1371 | 0.5606531 | 16.47882
52 | 0.0005197495 | 8.291538 | 524.3558 | 0 | 6201.974 | 79.24074 | 73.4285 | 571.6672 | 605.4496 | 23.90949 | 24.60582 | 0.6517853 | 14.28404
53 | 0.0005258301 | 8.321908 | 477.1279 | 0 | 5738.651 | 73.69172 | 72.88049 | 568.8542 | 569.5128 | 23.85057 | 23.86438 | 0.6464966 | 13.36978
54 | 0.000469948 | 8.378699 | 585.2712 | 0 | 5186.957 | 65.68944 | 72.84988 | 697.7712 | 749.0438 | 26.41532 | 27.36863 | 0.5553576 | 15.61709
55 | 0.0005389531 | 8.260513 | 524.3624 | 0 | 6225.777 | 79.05363 | 73.93672 | 563.0538 | 589.2371 | 23.72867 | 24.27414 | 0.6611535 | 14.2555
56 | 0.0004961836 | 8.387363 | 551.0693 | 0 | 6222.001 | 77.11235 | 74.78591 | 723.5973 | 729.0103 | 26.89968 | 27.00011 | 0.6265962 | 13.83277
57 | 0.0004082687 | 8.511441 | 659.9863 | 0 | 5617.438 | 68.17773 | 75.09836 | 844.6461 | 892.5416 | 29.06278 | 29.87542 | 0.5728778 | 15.7963
58 | 0.0005392766 | 8.309921 | 516.9707 | 0 | 6436.115 | 79.88362 | 74.95911 | 646.9542 | 671.2057 | 25.43522 | 25.90757 | 0.6800383 | 13.80982
59 | 0.0005376098 | 8.31464 | 445.4659 | 0 | 6226.181 | 76.84578 | 75.02632 | 659.7398 | 663.0508 | 25.68532 | 25.74969 | 0.6966162 | 12.89745
60 | 0.0004390865 | 8.433908 | 562.2173 | 0 | 5583.912 | 68.36507 | 75.0687 | 733.4254 | 778.3646 | 27.08179 | 27.89914 | 0.5980252 | 15.03012
61 | 0.0005337137 | 8.287611 | 519.0691 | 0 | 6406.903 | 79.7947 | 75.13212 | 607.8629 | 629.6031 | 24.65475 | 25.09178 | 0.6656147 | 13.91932
62 | 0.000485544 | 8.405763 | 505.1586 | 0 | 6243.554 | 77.38855 | 74.54471 | 717.4122 | 725.5001 | 26.78448 | 26.93504 | 0.6579313 | 13.72194
63 | 0.0004176045 | 8.473483 | 573.9159 | 0 | 5364.3 | 66.36899 | 73.59748 | 763.2093 | 815.4605 | 27.62622 | 28.55625 | 0.6080812 | 15.27999
64 | 0.0005172607 | 8.320735 | 500.5598 | 0 | 6053.517 | 76.85883 | 73.37743 | 602.1316 | 614.2522 | 24.53826 | 24.78401 | 0.6804517 | 13.5299
65 | 0.0005204051 | 8.338852 | 509.8744 | 0 | 6206.605 | 76.81412 | 74.5421 | 708.9148 | 714.0774 | 26.62538 | 26.72216 | 0.6756669 | 13.2106
66 | 0.0004185084 | 8.506895 | 595.9437 | 0 | 5757.006 | 70.12 | 74.38916 | 921.6192 | 939.8455 | 30.35815 | 30.65686 | 0.5811272 | 14.81773
67 | 0.0005316992 | 8.320766 | 481.1011 | 0 | 5995.751 | 76.06504 | 73.54281 | 562.3106 | 568.6726 | 23.71301 | 23.84678 | 0.710413 | 13.15039
68 | 0.0005111796 | 8.346355 | 434.9445 | 0 | 5832.844 | 74.46403 | 72.53671 | 644.1211 | 647.8362 | 25.37946 | 25.45254 | 0.6679507 | 12.75718
69 | 0.0004480049 | 8.425564 | 520.3583 | 0 | 5367.122 | 67.08037 | 73.40588 | 698.1285 | 738.141 | 26.42208 | 27.16871 | 0.617169 | 14.79103
70 | 0.0005275236 | 8.294777 | 504.8472 | 0 | 6242.672 | 78.59711 | 74.23509 | 595.7404 | 614.768 | 24.4077 | 24.79443 | 0.6742202 | 13.95967
71 | 0.0004974865 | 8.390178 | 568.4864 | 0 | 6244.605 | 77.04139 | 74.76972 | 746.9017 | 752.0625 | 27.32945 | 27.42371 | 0.6461221 | 14.04218
72 | 0.0004570972 | 8.443938 | 658.1676 | 0 | 5710.295 | 68.59896 | 74.82302 | 959.8151 | 998.5549 | 30.98086 | 31.5999 | 0.5899165 | 15.85544
73 | 0.0005169036 | 8.331029 | 540.7869 | 0 | 6341.656 | 78.70607 | 74.29792 | 681.7673 | 701.1995 | 26.11061 | 26.48012 | 0.7144351 | 14.18647
74 | 0.0004788768 | 8.41261 | 530.1031 | 0 | 6118.469 | 75.66725 | 74.02005 | 785.6012 | 788.3149 | 28.02853 | 28.0769 | 0.6577076 | 13.69134
75 | 0.0004311192 | 8.475716 | 646.1031 | 0 | 5568.679 | 67.70492 | 74.52547 | 798.5089 | 845.0291 | 28.25787 | 29.06935 | 0.6366253 | 15.56376
76 | 0.0004963403 | 8.384563 | 609.3948 | 0 | 6538.693 | 80.0581 | 74.68232 | 884.1316 | 913.0309 | 29.73428 | 30.21634 | 0.6230426 | 14.56355
77 | 0.0006231915 | 8.184108 | 458.2512 | 0 | 6484.316 | 76.40535 | 78.28325 | 678.8556 | 682.3828 | 26.05472 | 26.12232 | 0.7391702 | 11.5866

## trail9_01
layer | energy | entropy | contrast | idm | autocorrelation | mean_x | mean_y | variance_x | variance_y | standard_deviation_x | standard_deviation_y | correlation | dissimilarity
8 | 0.00045671 | 8.542537 | 522.3666 | 0 | 9763.364 | 94.32541 | 96.26949 | 934.8028 | 938.5823 | 30.57448 | 30.63623 | 0.7288582 | 13.54209
9 | 0.0003834238 | 8.645804 | 520.4569 | 0 | 9875.219 | 96.23575 | 94.97243 | 1047.55 | 1049.146 | 32.36577 | 32.39042 | 0.7015697 | 13.97691
10 | 0.0005517555 | 8.355812 | 458.9098 | 0 | 9393.623 | 94.3641 | 92.55332 | 843.7447 | 847.0237 | 29.04721 | 29.1036 | 0.7806232 | 13.04125
11 | 0.0004846402 | 8.471831 | 505.912 | 0 | 8327.949 | 87.00383 | 87.91571 | 862.5799 | 863.4117 | 29.36964 | 29.38379 | 0.7867443 | 13.84983
12 | 0.0003809436 | 8.688084 | 598.9923 | 0 | 7501.995 | 82.38109 | 81.60205 | 1222.999 | 1223.607 | 34.97139 | 34.98007 | 0.6372381 | 15.02761
13 | 0.0005844487 | 8.31706 | 510.069 | 0 | 6266.941 | 75.3677 | 76.58506 | 650.5625 | 652.0448 | 25.50608 | 25.53512 | 0.7598689 | 13.3101
14 | 0.0005129635 | 8.406032 | 615.1235 | 0 | 5566.664 | 71.91283 | 71.43881 | 617.3615 | 617.5863 | 24.84671 | 24.85124 | 0.6952572 | 14.61668
15 | 0.0004264401 | 8.57977 | 834.4327 | 0 | 5173.353 | 66.87594 | 68.26683 | 1272.536 | 1274.472 | 35.67262 | 35.69973 | 0.4773833 | 16.84405
16 | 0.0006177963 | 8.211775 | 588.7939 | 0 | 4606.13 | 65.91914 | 65.60855 | 421.3216 | 421.4183 | 20.52607 | 20.52842 | 0.6675223 | 13.72467
17 | 0.0005617721 | 8.267561 | 450.0013 | 0 | 4344.237 | 63.99016 | 63.24952 | 494.4761 | 495.0247 | 22.23678 | 22.24911 | 0.6000919 | 12.84763
18 | 0.0005373284 | 8.322271 | 528.9425 | 0 | 4107.827 | 59.8432 | 62.58708 | 709.3314 | 716.8609 | 26.63325 | 26.77423 | 0.5082457 | 13.89409
19 | 0.0007073099 | 8.055651 | 427.6522 | 0 | 4216.396 | 63.85241 | 62.06344 | 399.0026 | 402.2034 | 19.97497 | 20.05494 | 0.6328088 | 12.19822
20 | 0.000665158 | 8.12335 | 400.4058 | 0 | 4099.863 | 62.42144 | 61.09413 | 486.0222 | 487.7841 | 22.04586 | 22.08579 | 0.5879812 | 11.92531
21 | 0.0006428562 | 8.1395 | 423.7146 | 0 | 3778.18 | 56.95849 | 60.90803 | 545.9769 | 561.576 | 23.36613 | 23.69758 | 0.5579654 | 12.65003
22 | 0.0007520765 | 7.970771 | 350.4853 | 0 | 4140.142 | 63.2928 | 61.40697 | 388.2086 | 391.7653 | 19.70293 | 19.79298 | 0.6500989 | 11.4293
23 | 0.0006909725 | 8.036813 | 369.5583 | 0 | 4227.988 | 63.96004 | 61.78371 | 433.3496 | 438.0862 | 20.817 | 20.93046 | 0.6341504 | 11.60542
24 | 0.0005783994 | 8.197967 | 434.6527 | 0 | 3952.876 | 58.02072 | 62.19325 | 612.4657 | 629.8764 | 24.74802 | 25.09731 | 0.5544687 | 12.86415
25 | 0.0006862397 | 8.050951 | 374.0207 | 0 | 4294.938 | 64.57083 | 62.39781 | 409.9508 | 414.6731 | 20.24717 | 20.36346 | 0.6448301 | 11.68128
26 | 0.0006522935 | 8.097124 | 390.0273 | 0 | 4304.169 | 64.53919 | 62.59002 | 423.9941 | 427.7936 | 20.59102 | 20.68308 | 0.6214459 | 11.89265
27 | 0.000564804 | 8.208887 | 452.2848 | 0 | 4004.499 | 58.59513 | 62.54914 | 618.6896 | 634.3243 | 24.87344 | 25.18577 | 0.5418287 | 13.00229
28 | 0.0007209108 | 8.003565 | 375.4236 | 0 | 4246.507 | 64.50015 | 61.6945 | 424.7297 | 432.6016 | 20.60891 | 20.79902 | 0.623373 | 11.66251
29 | 0.0006907769 | 8.033265 | 365.8273 | 0 | 4030.013 | 61.96751 | 61.25317 | 371.853 | 372.3633 | 19.2834 | 19.29663 | 0.6296938 | 11.66571
30 | 0.0006319163 | 8.131839 | 415.6941 | 0 | 3769.571 | 57.18843 | 60.58221 | 566.1345 | 577.6526 | 23.79356 | 24.03438 | 0.5333041 | 12.64876
31 | 0.0007538953 | 7.984296 | 372.8572 | 0 | 4063.829 | 62.64792 | 60.8319 | 388.1355 | 391.4338 | 19.70109 | 19.78462 | 0.6486785 | 11.48482
32 | 0.0007466745 | 8.009184 | 387.6107 | 0 | 4058.409 | 62.57119 | 60.3211 | 491.7291 | 496.7923 | 22.17491 | 22.28878 | 0.5747113 | 11.58238
33 | 0.0006340546 | 8.128436 | 389.3295 | 0 | 3643.078 | 55.58128 | 60.47165 | 469.5699 | 493.4859 | 21.66954 | 22.21452 | 0.585802 | 12.38344
34 | 0.0006848809 | 8.052662 | 337.4813 | 0 | 4112.555 | 63.36704 | 60.98682 | 377.0159 | 382.6819 | 19.4168 | 19.56217 | 0.6529375 | 11.48769
35 | 0.0006794657 | 8.086897 | 386.242 | 0 | 4258.097 | 64.00799 | 62.16536 | 463.365 | 466.7604 | 21.52585 | 21.60458 | 0.5999761 | 11.76976
36 | 0.0005621294 | 8.216253 | 435.3402 | 0 | 4028.855 | 59.05726 | 62.70342 | 583.4791 | 596.7737 | 24.15528 | 24.42892 | 0.5520684 | 12.86397
37 | 0.00069182 | 8.037329 | 368.4661 | 0 | 4347.94 | 65.06862 | 62.86257 | 402.7467 | 407.6137 | 20.06852 | 20.18941 | 0.6356899 | 11.78699
38 | 0.0006411343 | 8.118527 | 419.9477 | 0 | 4298.802 | 64.43022 | 62.80855 | 421.3413 | 423.9712 | 20.52653 | 20.5905 | 0.596328 | 12.39655
39 | 0.0005340294 | 8.273687 | 516.9515 | 0 | 4027.763 | 58.75724 | 62.7314 | 660.8003 | 676.5944 | 25.70602 | 26.01141 | 0.5112433 | 13.93975
40 | 0.0007030067 | 8.064889 | 442.9816 | 0 | 4321.844 | 65.0442 | 62.13999 | 465.5263 | 473.9609 | 21.576 | 21.77059 | 0.596105 | 12.4238
41 | 0.0007041812 | 8.065328 | 445.9851 | 0 | 4154.14 | 62.6634 | 62.12223 | 437.2577 | 437.5507 | 20.91064 | 20.91765 | 0.5975187 | 12.05174
42 | 0.0005915557 | 8.211804 | 501.1863 | 0 | 3921.491 | 58.52924 | 61.20995 | 675.824 | 683.0103 | 25.9966 | 26.13445 | 0.4988515 | 13.10475
43 | 0.0007636132 | 7.978458 | 367.0752 | 0 | 4003.695 | 62.44664 | 60.39264 | 366.5961 | 370.8153 | 19.14659 | 19.25646 | 0.6302847 | 11.47353
44 | 0.0007635857 | 7.955748 | 302.4344 | 0 | 3798.582 | 60.1455 | 59.54042 | 334.5262 | 334.8925 | 18.28999 | 18.3 | 0.6498163 | 10.82245
45 | 0.0006296667 | 8.098435 | 354.5972 | 0 | 3617.76 | 55.98358 | 59.7191 | 485.754 | 499.7089 | 22.0398 | 22.35414 | 0.557108 | 11.89769
46 | 0.0007282506 | 7.991333 | 323.1565 | 0 | 4070.619 | 62.97697 | 60.77641 | 368.77 | 373.6125 | 19.20332 | 19.32899 | 0.6549558 | 11.16057
47 | 0.0007121074 | 8.022055 | 360.3969 | 0 | 4123.664 | 63.31744 | 61.1447 | 421.3085 | 426.0295 | 20.52573 | 20.64042 | 0.5951546 | 11.51106
48 | 0.0005998329 | 8.157324 | 433.0116 | 0 | 3803.268 | 57.11089 | 61.73073 | 502.8284 | 524.1719 | 22.42381 | 22.89478 | 0.5410662 | 12.993
49 | 0.000722125 | 8.028752 | 391.6074 | 0 | 4261.984 | 64.70125 | 61.59763 | 440.2861 | 449.9187 | 20.98294 | 21.21124 | 0.6213461 | 12.0631
50 | 0.0006533317 | 8.149858 | 442.0215 | 0 | 4215.193 | 62.88997 | 61.88074 | 512.5627 | 513.5814 | 22.63977 | 22.66226 | 0.630566 | 12.28345
51 | 0.0006072222 | 8.231534 | 505.1355 | 0 | 3910.899 | 57.99411 | 60.40474 | 752.4094 | 758.2209 | 27.43006 | 27.53579 | 0.5398928 | 13.09115
52 | 0.0007075888 | 8.074122 | 407.4184 | 0 | 3913.591 | 60.30622 | 60.20465 | 414.6717 | 414.6822 | 20.36343 | 20.36369 | 0.6821817 | 11.5719
53 | 0.0006727106 | 8.128032 | 454.1317 | 0 | 4028.697 | 62.23888 | 59.98289 | 501.8326 | 506.9222 | 22.4016 | 22.51491 | 0.5857498 | 12.29438
54 | 0.0006069075 | 8.227142 | 523.8242 | 0 | 3859.451 | 57.3687 | 60.93212 | 686.6091 | 699.3073 | 26.20322 | 26.44441 | 0.5251008 | 13.36765
55 | 0.000706759 | 8.091254 | 451.5841 | 0 | 4170.92 | 63.21112 | 61.51792 | 447.8726 | 450.7399 | 21.16295 | 21.23059 | 0.628333 | 12.23557
56 | 0.0006781298 | 8.118029 | 423.4171 | 0 | 4203.02 | 63.90511 | 60.91679 | 538.6398 | 547.5699 | 23.20856 | 23.40016 | 0.5710563 | 12.10819
57 | 0.0006448209 | 8.128584 | 406.4568 | 0 | 3653.244 | 55.54562 | 60.59808 | 462.5891 | 488.117 | 21.50786 | 22.09335 | 0.6045943 | 12.37731
58 | 0.0007353489 | 8.029719 | 355.7447 | 0 | 4031.504 | 62.32398 | 60.23486 | 439.0824 | 443.447 | 20.95424 | 21.05813 | 0.6287332 | 11.35664
59 | 0.0006833259 | 8.077343 | 379.8699 | 0 | 4077.734 | 62.82134 | 60.33192 | 466.4583 | 472.6557 | 21.59756 | 21.74057 | 0.6125243 | 11.6362
60 | 0.0006317442 | 8.124452 | 441.7065 | 0 | 3703.04 | 55.75635 | 60.97746 | 513.4342 | 540.6944 | 22.65907 | 23.25282 | 0.5753905 | 12.81559
61 | 0.0007205463 | 8.03758 | 431.8981 | 0 | 4203.388 | 64.32304 | 60.77527 | 503.7054 | 516.2923 | 22.44331 | 22.722 | 0.5768052 | 12.29927
62 | 0.0006567882 | 8.121066 | 446.1515 | 0 | 4084.633 | 62.23466 | 60.98708 | 454.8943 | 456.4508 | 21.3282 | 21.36466 | 0.6345217 | 12.32173
63 | 0.000639594 | 8.170674 | 484.475 | 0 | 3820.727 | 56.36094 | 60.71722 | 712.064 | 731.0413 | 26.68451 | 27.03776 | 0.5525412 | 13.38046
64 | 0.0006847146 | 8.114204 | 468.3282 | 0 | 4199.221 | 63.37288 | 61.28559 | 465.05 | 469.4073 | 21.56496 | 21.66576 | 0.6750194 | 12.5702
65 | 0.0006463867 | 8.209175 | 569.6151 | 0 | 4374.076 | 64.17187 | 62.05607 | 673.9932 | 678.47 | 25.96135 | 26.04743 | 0.5794335 | 13.23988
66 | 0.0005839088 | 8.282954 | 607.2899 | 0 | 4083.556 | 58.58133 | 61.8037 | 868.1554 | 878.5391 | 29.46446 | 29.64015 | 0.5301774 | 14.16131
67 | 0.0006907086 | 8.077364 | 441.9332 | 0 | 4104.585 | 62.59244 | 61.13972 | 409.357 | 411.4679 | 20.23252 | 20.28462 | 0.6766547 | 12.26652
68 | 0.000623872 | 8.152127 | 446.394 | 0 | 4038.259 | 62.25709 | 60.42952 | 469.543 | 472.8831 | 21.6689 | 21.74584 | 0.5859421 | 12.43939
69 | 0.0005601274 | 8.260804 | 558.7895 | 0 | 3788.855 | 56.37257 | 60.98659 | 676.3405 | 697.6301 | 26.00653 | 26.41267 | 0.5108298 | 14.10505
70 | 0.0006336172 | 8.161895 | 491.8373 | 0 | 4228.583 | 64.2971 | 61.05286 | 512.3254 | 522.8506 | 22.63455 | 22.86588 | 0.5855722 | 13.0552
71 | 0.0006310722 | 8.194181 | 459.9948 | 0 | 4144.197 | 62.43451 | 61.40946 | 504.1258 | 505.1769 | 22.45271 | 22.47611 | 0.6145526 | 12.5908
72 | 0.0005481467 | 8.270604 | 533.2051 | 0 | 3902.385 | 57.46552 | 61.3635 | 685.1215 | 700.3161 | 26.17481 | 26.46347 | 0.5429732 | 13.71419
73 | 0.000694918 | 8.074762 | 487.4213 | 0 | 4197.571 | 64.17065 | 60.53435 | 544.4202 | 557.643 | 23.33278 | 23.61443 | 0.5681571 | 12.77686
74 | 0.0006667734 | 8.093795 | 420.4006 | 0 | 3821.072 | 59.92102 | 59.45927 | 417.5537 | 417.7672 | 20.43409 | 20.43931 | 0.6182555 | 11.92289
75 | 0.0006596624 | 8.104715 | 442.1699 | 0 | 3497.783 | 54.16355 | 58.71993 | 551.4855 | 572.2465 | 23.48371 | 23.92165 | 0.5648388 | 12.44838
76 | 0.0006980546 | 8.083428 | 447.241 | 0 | 3965.089 | 62.01019 | 59.1221 | 513.6239 | 521.9657 | 22.66323 | 22.84653 | 0.5773223 | 12.22709
77 | 0.0008588925 | 7.912429 | 352.682 | 0 | 4081.026 | 61.29258 | 61.73252 | 462.0932 | 462.2871 | 21.49627 | 21.50078 | 0.6432357 | 10.37233

## trail9_02
layer | energy | entropy | contrast | idm | autocorrelation | mean_x | mean_y | variance_x | variance_y | standard_deviation_x | standard_deviation_y | correlation | dissimilarity
8 | 0.0004509442 | 8.601537 | 610.0883 | 0 | 11163.35 | 100.635 | 103.5857 | 1014.261 | 1022.968 | 31.84741 | 31.98381 | 0.7255216 | 14.58357
9 | 0.0003901442 | 8.708018 | 642.4359 | 0 | 11645.21 | 106.1935 | 101.7633 | 1228.945 | 1248.572 | 35.05625 | 35.33508 | 0.6770018 | 15.30573
10 | 0.0004630605 | 8.578819 | 621.7866 | 0 | 10285.31 | 98.66153 | 97.17481 | 928.6494 | 930.8598 | 30.47367 | 30.50991 | 0.7506437 | 15.1496
11 | 0.0003982501 | 8.673343 | 689.6469 | 0 | 8250.033 | 86.88852 | 87.7122 | 899.123 | 899.8018 | 29.98532 | 29.99664 | 0.6991504 | 16.40409
12 | 0.0003813192 | 8.690242 | 685.9013 | 0 | 6887.358 | 77.59309 | 80.2817 | 1092.009 | 1099.238 | 33.04553 | 33.15473 | 0.6006298 | 16.05592
13 | 0.0005700438 | 8.334208 | 541.5564 | 0 | 6071.803 | 76.23609 | 73.66298 | 654.3785 | 660.9998 | 25.58075 | 25.70985 | 0.6933948 | 13.96639
14 | 0.0005896542 | 8.277477 | 577.9399 | 0 | 5105.981 | 67.14266 | 70.19146 | 567.6546 | 576.9502 | 23.82547 | 24.01976 | 0.686978 | 13.80458
15 | 0.0005629121 | 8.363143 | 719.5442 | 0 | 4991.368 | 67.04676 | 66.55859 | 1090.732 | 1090.971 | 33.02621 | 33.02983 | 0.4847934 | 14.80704
16 | 0.0007437852 | 8.058266 | 559.0319 | 0 | 4564.689 | 65.48671 | 65.75055 | 398.0932 | 398.1629 | 19.95221 | 19.95396 | 0.6503197 | 12.85089
17 | 0.0007036465 | 8.077982 | 440.2403 | 0 | 4415.834 | 64.71734 | 63.67182 | 543.5651 | 544.6586 | 23.31443 | 23.33787 | 0.5424797 | 12.15513
18 | 0.0006232607 | 8.1503 | 438.2192 | 0 | 4133.56 | 60.64271 | 63.54844 | 511.6789 | 520.1222 | 22.62029 | 22.80616 | 0.542401 | 12.67
19 | 0.0008040153 | 7.914612 | 355.5603 | 0 | 4351.995 | 65.28588 | 63.15727 | 366.286 | 370.8172 | 19.1385 | 19.25652 | 0.6206119 | 11.52837
20 | 0.0007481224 | 8.010843 | 341.7163 | 0 | 4231.106 | 63.54638 | 62.54134 | 436.2352 | 437.2458 | 20.88618 | 20.91036 | 0.5880842 | 11.31012
21 | 0.0006861922 | 8.053108 | 378.0271 | 0 | 3959.619 | 58.7161 | 62.96792 | 433.45 | 451.5289 | 20.81943 | 21.24917 | 0.5931281 | 12.01619
22 | 0.0007461601 | 7.974326 | 373.5858 | 0 | 4468.884 | 66.5833 | 63.10675 | 455.179 | 467.2656 | 21.33487 | 21.61628 | 0.5790255 | 11.6955
23 | 0.0007533016 | 7.987074 | 384.3542 | 0 | 4328.342 | 63.94987 | 63.79156 | 404.7637 | 404.7892 | 20.11869 | 20.11932 | 0.614878 | 11.58826
24 | 0.0006326505 | 8.118015 | 423.1155 | 0 | 4180.781 | 60.78503 | 63.77725 | 557.8678 | 566.8213 | 23.6192 | 23.80798 | 0.5407628 | 12.3466
25 | 0.0007610542 | 7.951613 | 380.2539 | 0 | 4551.286 | 66.66892 | 64.52512 | 410.4232 | 415.0194 | 20.25883 | 20.37196 | 0.6044643 | 11.58213
26 | 0.0007229659 | 8.014635 | 402.3218 | 0 | 4493.892 | 65.9607 | 64.44304 | 411.1419 | 413.4456 | 20.27657 | 20.3333 | 0.5898506 | 11.94078
27 | 0.0006191426 | 8.142577 | 441.0414 | 0 | 4235.173 | 60.67564 | 64.60573 | 585.1806 | 600.6266 | 24.19048 | 24.50765 | 0.5316416 | 12.92277
28 | 0.0007078158 | 8.009981 | 391.3808 | 0 | 4558.22 | 67.22561 | 63.97402 | 390.5498 | 401.1229 | 19.76226 | 20.02798 | 0.6506639 | 12.06803
29 | 0.000650439 | 8.11288 | 410.7173 | 0 | 4375.775 | 63.9716 | 63.56821 | 520.7006 | 520.8635 | 22.81884 | 22.82241 | 0.593766 | 12.07877
30 | 0.0006405365 | 8.162529 | 442.9197 | 0 | 4094.741 | 59.52406 | 62.99368 | 582.6233 | 594.6623 | 24.13757 | 24.38568 | 0.5863113 | 12.57264
31 | 0.0007572984 | 8.024897 | 380.8638 | 0 | 4443.781 | 65.43198 | 63.01667 | 496.276 | 502.1097 | 22.2772 | 22.40775 | 0.6420117 | 11.49317
32 | 0.0007456336 | 8.030798 | 368.2726 | 0 | 4299.456 | 64.06502 | 62.5284 | 462.0224 | 464.3838 | 21.49467 | 21.54953 | 0.6338049 | 11.32826
33 | 0.0006344777 | 8.119566 | 408.2916 | 0 | 3914.863 | 58.01723 | 62.67624 | 486.092 | 507.799 | 22.04747 | 22.53437 | 0.5607011 | 12.6285
34 | 0.0007503095 | 7.98001 | 365.2589 | 0 | 4371.49 | 65.88955 | 62.57962 | 394.7685 | 405.7243 | 19.86873 | 20.14255 | 0.6200566 | 11.73503
35 | 0.0007381358 | 8.013609 | 389.4531 | 0 | 4304.645 | 63.81289 | 63.30965 | 452.7534 | 453.0072 | 21.27795 | 21.28391 | 0.5844394 | 11.51555
36 | 0.0006105443 | 8.141263 | 450.6971 | 0 | 4167.119 | 60.22867 | 64.2556 | 533.5212 | 549.7383 | 23.09806 | 23.44648 | 0.5485883 | 12.9461
37 | 0.0006778715 | 8.062368 | 450.1986 | 0 | 4734.719 | 68.59391 | 64.90716 | 471.4366 | 485.029 | 21.71252 | 22.0233 | 0.5907577 | 12.74668
38 | 0.0006302926 | 8.168348 | 502.656 | 0 | 4617.123 | 65.90901 | 65.27016 | 548.4989 | 548.9074 | 23.42002 | 23.42874 | 0.5745159 | 13.00688
39 | 0.0006064344 | 8.218061 | 542.5467 | 0 | 4325.663 | 61.34742 | 64.37297 | 704.7705 | 713.9245 | 26.54749 | 26.71934 | 0.5308568 | 13.67886
40 | 0.0007541073 | 7.999831 | 440.2418 | 0 | 4469.59 | 65.88948 | 63.45243 | 478.2112 | 484.1507 | 21.86797 | 22.00335 | 0.6001016 | 12.08855
41 | 0.0007576422 | 7.995561 | 376.0052 | 0 | 4191.347 | 63.03708 | 62.35006 | 411.4996 | 411.972 | 20.28539 | 20.29704 | 0.6338749 | 11.35632
42 | 0.0007316684 | 8.043163 | 425.4732 | 0 | 3833.401 | 58.00013 | 61.07739 | 541.8659 | 551.3364 | 23.27799 | 23.48053 | 0.5322424 | 12.20085
43 | 0.0008143062 | 7.90478 | 393.7214 | 0 | 3963.337 | 62.19188 | 60.05571 | 400.8225 | 405.3858 | 20.02049 | 20.13414 | 0.5665262 | 11.46892
44 | 0.0008043428 | 7.935523 | 370.9926 | 0 | 3844.127 | 59.92885 | 60.28422 | 386.3143 | 386.4408 | 19.65483 | 19.65804 | 0.5988235 | 11.05096
45 | 0.0006953875 | 8.095926 | 429.9214 | 0 | 3914.111 | 58.71399 | 61.42068 | 548.0269 | 555.3533 | 23.40994 | 23.5659 | 0.5580548 | 12.14156
46 | 0.0007210916 | 8.054102 | 424.1633 | 0 | 4454.904 | 65.64434 | 63.1444 | 509.8755 | 516.1258 | 22.58038 | 22.71836 | 0.6039895 | 12.07814
47 | 0.0007057198 | 8.083083 | 435.8423 | 0 | 4462.352 | 64.94486 | 63.96939 | 502.0648 | 503.0167 | 22.40677 | 22.428 | 0.6126386 | 12.09066
48 | 0.0005943981 | 8.218902 | 535.3705 | 0 | 4357.707 | 61.29467 | 65.19327 | 622.9779 | 638.1779 | 24.9595 | 25.26216 | 0.5736657 | 13.42433
49 | 0.0006556081 | 8.169027 | 556.8228 | 0 | 4952.211 | 69.3446 | 65.544 | 703.6047 | 718.0495 | 26.52552 | 26.79642 | 0.5727379 | 13.42542
50 | 0.000644435 | 8.172925 | 574.3461 | 0 | 4710.627 | 65.95112 | 65.75732 | 603.0152 | 603.053 | 24.55631 | 24.55708 | 0.6199776 | 13.18009
51 | 0.0006641409 | 8.188426 | 637.4227 | 0 | 4372.958 | 61.97655 | 63.8963 | 824.1141 | 827.7998 | 28.70737 | 28.77149 | 0.4998973 | 13.70276
52 | 0.0007894347 | 7.986707 | 513.5013 | 0 | 4240.652 | 63.75347 | 62.35605 | 473.3148 | 475.2681 | 21.75575 | 21.8006 | 0.5592532 | 12.44939
53 | 0.0007972201 | 7.954476 | 402.7102 | 0 | 3972.638 | 61.25338 | 60.86802 | 408.158 | 408.3072 | 20.20287 | 20.20656 | 0.5983715 | 11.7157
54 | 0.000722816 | 8.051231 | 434.0134 | 0 | 3849.627 | 57.52553 | 61.38981 | 550.8861 | 565.8193 | 23.47094 | 23.78693 | 0.569857 | 12.43985
55 | 0.0007468764 | 7.989791 | 413.2803 | 0 | 4364.741 | 65.40023 | 61.98268 | 522.602 | 534.2818 | 22.86045 | 23.1145 | 0.5886839 | 12.0285
56 | 0.0007457032 | 8.013828 | 386.376 | 0 | 4127.616 | 62.92787 | 61.63854 | 402.3606 | 404.0233 | 20.05889 | 20.10029 | 0.6171789 | 11.82816
57 | 0.0006821058 | 8.055185 | 414.6976 | 0 | 3728.818 | 56.56726 | 61.17859 | 474.6966 | 495.9611 | 21.7875 | 22.27016 | 0.5525856 | 12.49207
58 | 0.0007475493 | 7.973991 | 377.4988 | 0 | 4201.983 | 64.06472 | 61.30556 | 453.9107 | 461.524 | 21.30515 | 21.48308 | 0.5996631 | 11.61243
59 | 0.0007358205 | 8.02071 | 411.8934 | 0 | 4219.532 | 63.17481 | 62.39053 | 437.8244 | 438.4397 | 20.9242 | 20.9389 | 0.6345827 | 11.67343
60 | 0.0006652959 | 8.120676 | 491.0967 | 0 | 4138.641 | 59.87256 | 62.82576 | 689.085 | 697.8068 | 26.25041 | 26.41602 | 0.54383 | 12.84458
61 | 0.0007364893 | 8.008594 | 450.2052 | 0 | 4424.059 | 65.47947 | 62.90046 | 498.4059 | 505.0573 | 22.32496 | 22.47344 | 0.608664 | 12.32683
62 | 0.0007138478 | 8.058593 | 462.5985 | 0 | 4248.982 | 63.28425 | 62.77504 | 468.4129 | 468.6726 | 21.6428 | 21.6488 | 0.5897433 | 12.33251
63 | 0.0006700196 | 8.138471 | 524.968 | 0 | 4068.668 | 59.49047 | 62.45347 | 657.1575 | 665.9376 | 25.63507 | 25.80575 | 0.5340466 | 13.16932
64 | 0.0007156424 | 8.051391 | 468.4929 | 0 | 4348.847 | 64.57826 | 62.28468 | 558.3433 | 563.604 | 23.62927 | 23.74033 | 0.5822385 | 12.2402
65 | 0.0007379173 | 8.042971 | 427.2018 | 0 | 4202.164 | 62.71848 | 62.32021 | 450.8208 | 450.9797 | 21.23251 | 21.23625 | 0.651015 | 11.90723
66 | 0.0006637621 | 8.146467 | 450.842 | 0 | 4097.34 | 59.62218 | 62.1994 | 670.1626 | 676.8049 | 25.88748 | 26.01545 | 0.5774296 | 12.60295
67 | 0.0007392517 | 8.007412 | 411.0442 | 0 | 4301.314 | 64.33615 | 61.78879 | 521.0187 | 527.5078 | 22.82578 | 22.96749 | 0.6219671 | 11.71259
68 | 0.0007647295 | 7.983545 | 372.428 | 0 | 4011.427 | 61.32147 | 61.19408 | 407.5561 | 407.573 | 20.18797 | 20.18839 | 0.6352967 | 11.37663
69 | 0.0006647497 | 8.107143 | 397.912 | 0 | 3837.575 | 57.85552 | 61.27567 | 501.0273 | 512.7252 | 22.38362 | 22.64341 | 0.5769969 | 12.22022
70 | 0.0007238614 | 8.025939 | 403.5816 | 0 | 4273.542 | 64.62619 | 61.77255 | 479.2971 | 487.4406 | 21.8928 | 22.07801 | 0.5822392 | 12.07484
71 | 0.0007430126 | 8.012159 | 377.9734 | 0 | 4147.974 | 62.86334 | 61.80011 | 431.2102 | 432.3408 | 20.76554 | 20.79275 | 0.6091652 | 11.80925
72 | 0.0006527454 | 8.119625 | 410.2579 | 0 | 3864.761 | 57.8988 | 61.69038 | 482.2759 | 496.6523 | 21.96075 | 22.28566 | 0.5986163 | 12.30431
73 | 0.0007469176 | 8.031654 | 440.108 | 0 | 4232.925 | 64.32618 | 60.99685 | 562.501 | 573.5858 | 23.71707 | 23.94962 | 0.5444206 | 11.90412
74 | 0.0007562797 | 8.017009 | 415.0796 | 0 | 3923.585 | 60.67227 | 60.75889 | 393.2842 | 393.2922 | 19.83135 | 19.83155 | 0.6031537 | 11.66897
75 | 0.0006846845 | 8.108689 | 392.1517 | 0 | 3760.095 | 57.25451 | 60.60688 | 507.985 | 519.2239 | 22.5385 | 22.78646 | 0.5648382 | 12.23785
76 | 0.000731229 | 8.020783 | 355.4863 | 0 | 4149.207 | 63.78802 | 60.60339 | 440.9738 | 451.1162 | 20.99931 | 21.23943 | 0.6355102 | 11.48001
77 | 0.000908135 | 7.859207 | 280.8264 | 0 | 4096.336 | 60.8523 | 62.36821 | 440.2728 | 442.5715 | 20.9826 | 21.0373 | 0.6821173 | 9.582081

## trail9_03
layer | energy | entropy | contrast | idm | autocorrelation | mean_x | mean_y | variance_x | variance_y | standard_deviation_x | standard_deviation_y | correlation | dissimilarity
8 | 0.0003853027 | 8.718276 | 564.2847 | 0 | 11088.4 | 99.92817 | 102.4951 | 1139.766 | 1146.356 | 33.76032 | 33.85778 | 0.7403618 | 14.44137
9 | 0.0003253073 | 8.801166 | 547.5274 | 0 | 12036.49 | 106.0712 | 105.88 | 1042.834 | 1042.871 | 32.29282 | 32.2934 | 0.7725936 | 14.53
10 | 0.0003974031 | 8.657455 | 577.7402 | 0 | 12643.6 | 111.7129 | 106.0927 | 1088.113 | 1119.699 | 32.98646 | 33.46182 | 0.7172591 | 14.77184
11 | 0.0003683645 | 8.762403 | 654.2617 | 0 | 10975.01 | 100.5389 | 102.2715 | 925.6571 | 928.6593 | 30.42453 | 30.47383 | 0.7472033 | 16.10405
12 | 0.0003278146 | 8.810537 | 626.4513 | 0 | 9981.646 | 94.81899 | 97.20827 | 1149.182 | 1154.891 | 33.89953 | 33.98362 | 0.6635788 | 15.91365
13 | 0.000433335 | 8.618271 | 608.6147 | 0 | 9570.594 | 95.88145 | 93.00313 | 933.4501 | 941.7352 | 30.55233 | 30.68762 | 0.6968256 | 15.05019
14 | 0.0003759077 | 8.708973 | 684.8033 | 0 | 8145.002 | 88.40448 | 85.80891 | 799.7897 | 806.5272 | 28.28049 | 28.39936 | 0.6961645 | 16.66356
15 | 0.0003531668 | 8.685533 | 707.7746 | 0 | 6510.915 | 73.15143 | 80.69264 | 987.5758 | 1044.447 | 31.42569 | 32.31786 | 0.5987918 | 17.27387
16 | 0.0005214613 | 8.391987 | 588.1669 | 0 | 6609.681 | 80.15598 | 76.33928 | 751.7697 | 766.337 | 27.41836 | 27.68273 | 0.646414 | 14.21958
17 | 0.0004734836 | 8.448971 | 599.2539 | 0 | 6013.144 | 75.8835 | 74.10973 | 637.2808 | 640.4276 | 25.24433 | 25.30658 | 0.6095978 | 14.52197
18 | 0.0004765856 | 8.427308 | 680.0391 | 0 | 5276.278 | 66.28943 | 73.3464 | 722.7792 | 772.5801 | 26.88453 | 27.7953 | 0.5542785 | 16.04985
19 | 0.0005420448 | 8.360425 | 615.6772 | 0 | 6167.993 | 77.64654 | 73.30757 | 782.3749 | 801.2021 | 27.97089 | 28.30545 | 0.6011189 | 14.42785
20 | 0.0004868646 | 8.427283 | 682.7651 | 0 | 6001.72 | 76.07345 | 73.20265 | 713.7782 | 722.0203 | 26.71657 | 26.87038 | 0.6030909 | 14.96719
21 | 0.0005110177 | 8.370601 | 785.9498 | 0 | 5283.521 | 65.91992 | 72.98718 | 901.9626 | 951.9088 | 30.03267 | 30.853 | 0.5096241 | 16.6963
22 | 0.0005944589 | 8.235543 | 621.2935 | 0 | 5960.48 | 76.74857 | 72.46531 | 657.2708 | 675.6175 | 25.63722 | 25.99257 | 0.5985783 | 14.43783
23 | 0.0005383395 | 8.319203 | 504.9419 | 0 | 5797.185 | 74.81707 | 72.36067 | 601.0408 | 607.0752 | 24.51606 | 24.63883 | 0.6346779 | 13.45599
24 | 0.0004789156 | 8.379033 | 594.6417 | 0 | 5170.049 | 65.5269 | 72.80666 | 662.5154 | 715.5108 | 25.73934 | 26.749 | 0.5798985 | 15.21903
25 | 0.0005502265 | 8.305539 | 599.4353 | 0 | 6130.59 | 77.88325 | 73.48069 | 694.5556 | 713.9383 | 26.35438 | 26.71958 | 0.5789446 | 14.42966
26 | 0.0005001357 | 8.371245 | 566.0738 | 0 | 6118.371 | 77.10385 | 74.30767 | 646.1409 | 653.9602 | 25.41923 | 25.57258 | 0.5983849 | 14.15083
27 | 0.0004935372 | 8.363115 | 553.1052 | 0 | 5420.652 | 67.92253 | 73.74233 | 670.0852 | 703.9556 | 25.88597 | 26.53213 | 0.5997199 | 14.58639
28 | 0.0005954068 | 8.229176 | 488.0424 | 0 | 5960.678 | 75.98609 | 72.87703 | 661.8996 | 671.5664 | 25.72736 | 25.91455 | 0.6345225 | 13.08446
29 | 0.0005057216 | 8.339057 | 519.5917 | 0 | 5760.879 | 74.83485 | 71.82042 | 612.4634 | 621.5506 | 24.74793 | 24.93085 | 0.6259713 | 13.83796
30 | 0.000532737 | 8.290858 | 539.3632 | 0 | 4944.816 | 64.60713 | 70.60838 | 661.4748 | 697.4903 | 25.71913 | 26.41001 | 0.5638891 | 14.42473
31 | 0.0006149338 | 8.163291 | 436.4172 | 0 | 5361.037 | 72.27081 | 69.67178 | 497.2025 | 503.958 | 22.29796 | 22.44894 | 0.6508755 | 12.45265
32 | 0.0005505868 | 8.250509 | 438.2104 | 0 | 5286.27 | 72.17923 | 68.54172 | 554.6219 | 567.8543 | 23.55035 | 23.82964 | 0.6040543 | 12.88823
33 | 0.0005644098 | 8.221859 | 539.4352 | 0 | 4530.745 | 61.15093 | 68.88317 | 512.4103 | 572.198 | 22.63644 | 23.92063 | 0.5881677 | 14.46072
34 | 0.000565936 | 8.266431 | 580.7445 | 0 | 5453.621 | 73.16875 | 69.50259 | 662.6648 | 676.1058 | 25.74224 | 26.002 | 0.5500992 | 14.13566
35 | 0.0004992345 | 8.372537 | 582.2296 | 0 | 5629.763 | 74.25001 | 70.88941 | 639.8056 | 651.0996 | 25.29431 | 25.51659 | 0.5674262 | 14.2858
36 | 0.0005112878 | 8.324665 | 565.4499 | 0 | 5054.558 | 65.22713 | 71.65977 | 642.6235 | 684.0024 | 25.34998 | 26.15341 | 0.5737682 | 14.7258
37 | 0.0006226907 | 8.1909 | 505.1852 | 0 | 5811.33 | 75.39184 | 72.18964 | 586.4399 | 596.6946 | 24.21643 | 24.42724 | 0.6235061 | 13.3248
38 | 0.0005158376 | 8.345984 | 532.5736 | 0 | 5874.426 | 75.99682 | 72.16092 | 633.6284 | 648.3429 | 25.17192 | 25.46252 | 0.6091561 | 13.89503
39 | 0.0004785873 | 8.38605 | 607.7439 | 0 | 5105.481 | 65.13338 | 71.85944 | 699.0082 | 744.2481 | 26.43874 | 27.28089 | 0.589289 | 15.16172
40 | 0.0006023367 | 8.233551 | 545.5593 | 0 | 5731.56 | 74.22896 | 70.94054 | 749.9649 | 760.7792 | 27.38546 | 27.5822 | 0.6165667 | 13.3514
41 | 0.0005034553 | 8.345184 | 528.3911 | 0 | 5592.774 | 73.56743 | 70.29844 | 642.9703 | 653.6572 | 25.35681 | 25.56668 | 0.6495644 | 13.79737
42 | 0.0005325421 | 8.306157 | 549.6828 | 0 | 4769.989 | 63.16823 | 69.07792 | 677.2435 | 712.168 | 26.02388 | 26.68646 | 0.5852733 | 14.4784
43 | 0.0006243168 | 8.176658 | 469.8379 | 0 | 5205.069 | 70.34192 | 68.83513 | 580.6124 | 582.8832 | 24.09584 | 24.14292 | 0.6241236 | 12.723
44 | 0.0005711053 | 8.211913 | 487.1484 | 0 | 5403.626 | 72.93654 | 69.50591 | 533.9684 | 545.7379 | 23.10768 | 23.36097 | 0.6189338 | 13.15681
45 | 0.0005377471 | 8.279205 | 535.2659 | 0 | 4985.988 | 65.28946 | 70.4552 | 681.4181 | 708.1032 | 26.10396 | 26.61019 | 0.5557068 | 14.34373
46 | 0.0006112952 | 8.180603 | 455.6194 | 0 | 5582.999 | 72.98547 | 71.41115 | 548.7893 | 551.2685 | 23.42618 | 23.47903 | 0.6745703 | 12.85576
47 | 0.0005539755 | 8.254713 | 480.8216 | 0 | 5772.965 | 76.01361 | 70.59839 | 645.5431 | 674.8685 | 25.40749 | 25.97819 | 0.6159211 | 13.56504
48 | 0.0005407661 | 8.246284 | 556.2801 | 0 | 4840.287 | 62.8363 | 71.42536 | 566.2391 | 640.0114 | 23.79573 | 25.2984 | 0.5850355 | 15.25882
49 | 0.0005892638 | 8.179507 | 502.4803 | 0 | 5632.527 | 75.25898 | 70.46074 | 547.1674 | 570.1915 | 23.39149 | 23.87857 | 0.5903204 | 13.90767
50 | 0.0004926833 | 8.360583 | 562.4949 | 0 | 5497.283 | 73.32008 | 70.50332 | 570.5753 | 578.51 | 23.88664 | 24.05216 | 0.5708722 | 14.41881
51 | 0.0005332774 | 8.310882 | 596.4122 | 0 | 4718.294 | 62.9328 | 68.93278 | 714.6655 | 750.6655 | 26.7332 | 27.39825 | 0.5190425 | 15.22689
52 | 0.0006410599 | 8.127563 | 436.8969 | 0 | 5113.392 | 70.36289 | 68.10704 | 484.3149 | 489.4046 | 22.00707 | 22.12241 | 0.6597365 | 12.56339
53 | 0.0005561712 | 8.240474 | 448.2555 | 0 | 5098.21 | 71.03359 | 67.14342 | 530.3967 | 545.5305 | 23.03028 | 23.35653 | 0.611214 | 13.01209
54 | 0.0005580908 | 8.248177 | 611.5812 | 0 | 4511.473 | 60.08449 | 68.88017 | 588.1612 | 665.5255 | 24.25201 | 25.79776 | 0.5959395 | 15.44359
55 | 0.0005252314 | 8.332577 | 625.0617 | 0 | 5778.278 | 75.40848 | 70.0306 | 834.8716 | 863.7942 | 28.89409 | 29.39033 | 0.5857029 | 14.58879
56 | 0.0004995005 | 8.381649 | 569.7855 | 0 | 5721.204 | 74.58509 | 70.625 | 699.1131 | 714.7964 | 26.44069 | 26.73563 | 0.6417256 | 14.23411
57 | 0.0005169682 | 8.307606 | 575.1196 | 0 | 4740.217 | 61.87393 | 70.03776 | 638.4435 | 705.0917 | 25.26742 | 26.55354 | 0.606182 | 15.40885
58 | 0.0005670288 | 8.247702 | 538.3066 | 0 | 5586.601 | 73.50444 | 70.38336 | 617.6592 | 627.4008 | 24.8527 | 25.04792 | 0.6636354 | 13.86922
59 | 0.0004986801 | 8.403562 | 607.0245 | 0 | 5929.797 | 75.76523 | 71.43782 | 844.7083 | 863.4353 | 29.06383 | 29.38424 | 0.6057288 | 14.5115
60 | 0.0004821973 | 8.406342 | 650.2255 | 0 | 5212.642 | 65.12844 | 72.11121 | 805.2254 | 853.9847 | 28.37647 | 29.223 | 0.6224404 | 15.49856
61 | 0.0005340072 | 8.346957 | 595.2403 | 0 | 5911.033 | 75.26594 | 71.95797 | 770.8169 | 781.7604 | 27.76355 | 27.95994 | 0.6377418 | 14.09733
62 | 0.0004786237 | 8.426707 | 649.3017 | 0 | 5869.352 | 75.47163 | 71.49249 | 766.2173 | 782.051 | 27.68058 | 27.96512 | 0.6119524 | 14.86863
63 | 0.0005318472 | 8.355271 | 722.844 | 0 | 5022.336 | 63.72905 | 71.20772 | 817.6214 | 873.552 | 28.59406 | 29.5559 | 0.5730998 | 16.06997
64 | 0.0005522097 | 8.32861 | 651.926 | 0 | 5749.271 | 74.37101 | 70.92764 | 787.9634 | 799.8207 | 28.07065 | 28.28107 | 0.5974791 | 14.85073
65 | 0.0004384782 | 8.475903 | 624.786 | 0 | 5682.166 | 74.69215 | 70.31453 | 719.8769 | 739.0413 | 26.83047 | 27.18527 | 0.5898482 | 15.04763
66 | 0.000557436 | 8.288969 | 586.2371 | 0 | 4667.466 | 61.82513 | 69.26134 | 627.4425 | 682.7398 | 25.04878 | 26.12927 | 0.5888117 | 15.00897
67 | 0.0006118223 | 8.19051 | 477.6882 | 0 | 5213.056 | 71.18857 | 68.02076 | 588.5676 | 598.603 | 24.26035 | 24.46631 | 0.62464 | 13.03321
68 | 0.0005525157 | 8.259849 | 476.1695 | 0 | 5213.452 | 71.01568 | 68.3248 | 589.9119 | 597.1536 | 24.28804 | 24.43667 | 0.6087883 | 13.1196
69 | 0.0005423089 | 8.263158 | 503.9355 | 0 | 4668.521 | 62.76035 | 68.66795 | 579.9065 | 614.8069 | 24.08123 | 24.79528 | 0.6010752 | 14.10165
70 | 0.0005824611 | 8.238609 | 521.371 | 0 | 5386.996 | 72.12998 | 69.60529 | 601.9924 | 608.3671 | 24.53546 | 24.66503 | 0.6054091 | 13.49451
71 | 0.000516297 | 8.341818 | 601.8294 | 0 | 5557.217 | 73.98686 | 69.81338 | 679.2341 | 696.6526 | 26.06207 | 26.39413 | 0.5697935 | 14.43453
72 | 0.0005262816 | 8.339596 | 651.7153 | 0 | 4851.886 | 63.30934 | 70.00065 | 722.2429 | 767.0166 | 26.87456 | 27.69505 | 0.5645592 | 15.47953
73 | 0.0006053717 | 8.264907 | 580.3136 | 0 | 5493.185 | 72.56805 | 69.88156 | 713.0191 | 720.237 | 26.70237 | 26.83719 | 0.5889103 | 14.01097
74 | 0.0005139177 | 8.324973 | 552.3937 | 0 | 5465.633 | 73.72805 | 69.01644 | 614.2336 | 636.4335 | 24.78369 | 25.22759 | 0.6032827 | 14.25016
75 | 0.0005603924 | 8.265916 | 633.4584 | 0 | 4631.225 | 60.80358 | 70.05491 | 579.9428 | 665.5301 | 24.08197 | 25.79784 | 0.5982009 | 15.64135
76 | 0.0005421588 | 8.341736 | 638.8294 | 0 | 5796.39 | 75.54826 | 70.51129 | 812.2384 | 837.6098 | 28.49975 | 28.94145 | 0.5690847 | 14.68578
77 | 0.0007065556 | 8.125865 | 478.2733 | 0 | 6146.452 | 75.16962 | 75.37728 | 689.1524 | 689.1965 | 26.25159 | 26.25243 | 0.6970588 | 11.61216

## trail9_04
layer | energy | entropy | contrast | idm | autocorrelation | mean_x | mean_y | variance_x | variance_y | standard_deviation_x | standard_deviation_y | correlation | dissimilarity
8 | 0.0003967146 | 8.649118 | 440.9382 | 0 | 9418.125 | 92.17047 | 93.97194 | 971.1173 | 974.3628 | 31.16266 | 31.21469 | 0.7779137 | 12.86117
9 | 0.0003390445 | 8.743073 | 462.8369 | 0 | 10390.6 | 98.5448 | 98.01483 | 932.6265 | 932.9075 | 30.53877 | 30.54337 | 0.7845169 | 13.46632
10 | 0.0003628311 | 8.714653 | 503.8935 | 0 | 10994.51 | 103.3229 | 99.15854 | 1013.769 | 1031.111 | 31.83966 | 32.11084 | 0.7327708 | 14.0803
11 | 0.0003730921 | 8.704571 | 597.5774 | 0 | 10154.42 | 95.63009 | 98.92532 | 935.3106 | 946.1692 | 30.58274 | 30.75976 | 0.7379457 | 15.30182
12 | 0.0003943505 | 8.709985 | 588.3695 | 0 | 10236.04 | 97.97425 | 96.49172 | 1126.931 | 1129.129 | 33.56972 | 33.60245 | 0.6935516 | 15.21126
13 | 0.0004092576 | 8.684652 | 563.9504 | 0 | 9864.314 | 95.67209 | 95.45307 | 1018.475 | 1018.523 | 31.91346 | 31.91421 | 0.7188316 | 14.85796
14 | 0.0003882316 | 8.725114 | 738.7367 | 0 | 9015.449 | 92.57427 | 90.38447 | 879.0276 | 883.8228 | 29.6483 | 29.72906 | 0.7353859 | 16.99798
15 | 0.000286104 | 8.956263 | 937.8895 | 0 | 7953.894 | 83.05092 | 85.47572 | 1465.072 | 1470.952 | 38.27623 | 38.35296 | 0.5824622 | 18.66381
16 | 0.0003394139 | 8.82137 | 923.0101 | 0 | 7281.004 | 80.6468 | 81.97477 | 1112.843 | 1114.607 | 33.35928 | 33.38571 | 0.601591 | 17.80386
17 | 0.0003596069 | 8.722399 | 841.2278 | 0 | 6896.913 | 82.05297 | 77.72164 | 876.1093 | 894.8698 | 29.59906 | 29.9143 | 0.586863 | 17.49622
18 | 0.0003745013 | 8.67985 | 825.1816 | 0 | 5822.779 | 70.51104 | 75.44052 | 889.7862 | 914.0861 | 29.82927 | 30.23384 | 0.5581751 | 17.13804
19 | 0.0004789244 | 8.525042 | 787.5731 | 0 | 5928.399 | 73.62543 | 73.62936 | 920.7042 | 920.7043 | 30.34308 | 30.34309 | 0.5511117 | 16.14108
20 | 0.000414388 | 8.577236 | 804.865 | 0 | 6092.57 | 76.79969 | 73.10964 | 811.9754 | 825.5921 | 28.49513 | 28.73308 | 0.5835445 | 16.69722
21 | 0.0004184922 | 8.583949 | 807.2428 | 0 | 5503.058 | 68.8739 | 71.96701 | 1044.836 | 1054.404 | 32.3239 | 32.47156 | 0.5205903 | 16.7678
22 | 0.0004886417 | 8.441513 | 651.4138 | 0 | 5478.294 | 70.07419 | 72.11724 | 651.1359 | 655.3105 | 25.51732 | 25.59899 | 0.6502332 | 14.71286
23 | 0.0004604 | 8.448748 | 625.7705 | 0 | 6003.438 | 77.35324 | 71.32625 | 801.8522 | 838.1771 | 28.31695 | 28.95125 | 0.5929788 | 15.07504
24 | 0.0004944841 | 8.4277 | 638.6045 | 0 | 5233.016 | 66.54069 | 71.34941 | 767.7165 | 790.8403 | 27.70767 | 28.12185 | 0.6229329 | 14.92243
25 | 0.000502423 | 8.441972 | 624.3416 | 0 | 5565.547 | 70.10611 | 71.74149 | 824.806 | 827.4809 | 28.7194 | 28.76593 | 0.6488435 | 14.50032
26 | 0.0004248814 | 8.576349 | 775.0162 | 0 | 6388.669 | 78.58617 | 73.46458 | 938.6017 | 964.8325 | 30.63658 | 31.06173 | 0.6466612 | 16.495
27 | 0.0004136318 | 8.633774 | 837.5928 | 0 | 6102.777 | 71.8029 | 74.07607 | 1317.112 | 1322.28 | 36.29203 | 36.36315 | 0.5940049 | 16.68866
28 | 0.0004879462 | 8.48196 | 750.2423 | 0 | 5839.669 | 71.6086 | 72.83149 | 972.7133 | 974.2092 | 31.18833 | 31.2123 | 0.641334 | 15.30646
29 | 0.0004566185 | 8.491404 | 732.5615 | 0 | 5811.245 | 75.03771 | 71.19244 | 780.3413 | 795.1276 | 27.93454 | 28.19796 | 0.5955748 | 15.68546
30 | 0.0004433513 | 8.50693 | 681.8651 | 0 | 5281.856 | 66.98984 | 71.1733 | 839.4035 | 856.905 | 28.97243 | 29.27291 | 0.606023 | 15.67364
31 | 0.0004509769 | 8.506794 | 629.8187 | 0 | 5720.384 | 71.28664 | 71.81636 | 914.4281 | 914.7092 | 30.23948 | 30.24413 | 0.6569708 | 14.8379
32 | 0.0004054407 | 8.562496 | 697.5948 | 0 | 6092.057 | 77.14112 | 71.23466 | 946.857 | 981.7436 | 30.771 | 31.33275 | 0.6191455 | 15.90381
33 | 0.0004486499 | 8.502731 | 696.7677 | 0 | 5096.13 | 65.36302 | 70.39599 | 796.3775 | 821.7083 | 28.22014 | 28.66543 | 0.611711 | 15.83103
34 | 0.0004675443 | 8.470647 | 680.304 | 0 | 5273.976 | 68.644 | 70.26914 | 776.0019 | 778.6434 | 27.85678 | 27.90415 | 0.5794626 | 15.1257
35 | 0.0004300325 | 8.53616 | 767.1303 | 0 | 5916.33 | 76.61095 | 71.52968 | 777.4188 | 803.2383 | 27.88218 | 28.34141 | 0.5522271 | 16.28193
36 | 0.0004271082 | 8.572769 | 793.1867 | 0 | 5569.081 | 69.35228 | 73.03812 | 920.1979 | 933.7836 | 30.33474 | 30.55785 | 0.5434177 | 16.35127
37 | 0.000488445 | 8.475447 | 716.7999 | 0 | 5841.124 | 73.0754 | 73.00121 | 878.2429 | 878.2491 | 29.63513 | 29.63524 | 0.5767641 | 15.22717
38 | 0.000449742 | 8.507025 | 645.1175 | 0 | 5973.735 | 76.52412 | 72.00862 | 734.4902 | 754.8804 | 27.1014 | 27.47502 | 0.6222663 | 15.33685
39 | 0.0004660299 | 8.473184 | 607.4871 | 0 | 5205.636 | 66.47069 | 70.99318 | 786.3357 | 806.7886 | 28.04166 | 28.40401 | 0.6110217 | 15.10526
40 | 0.0005116647 | 8.398272 | 599.8666 | 0 | 5417.842 | 69.8235 | 70.82559 | 755.9768 | 756.9813 | 27.49501 | 27.51327 | 0.6246822 | 14.40589
41 | 0.0004878306 | 8.39768 | 644.3753 | 0 | 5814.992 | 76.09277 | 70.28114 | 778.6486 | 812.4239 | 27.90423 | 28.50301 | 0.5873002 | 15.0861
42 | 0.0005109742 | 8.385017 | 638.1067 | 0 | 4970.779 | 64.9998 | 69.79657 | 700.601 | 723.61 | 26.46884 | 26.89997 | 0.6095715 | 14.61211
43 | 0.0005580612 | 8.341204 | 603.6552 | 0 | 5234.252 | 68.21784 | 69.53759 | 804.6194 | 806.3612 | 28.36579 | 28.39648 | 0.6090131 | 14.14107
44 | 0.000465981 | 8.429931 | 661.2133 | 0 | 5713.303 | 75.28437 | 69.71144 | 778.5221 | 809.5801 | 27.90196 | 28.45308 | 0.5858831 | 15.31776
45 | 0.0005125997 | 8.385986 | 662.6749 | 0 | 4999.142 | 65.69214 | 69.84678 | 711.0623 | 728.3234 | 26.66572 | 26.98744 | 0.570792 | 14.77857
46 | 0.0005333094 | 8.363276 | 632.8823 | 0 | 5235.283 | 68.3721 | 69.99396 | 737.5905 | 740.2212 | 27.15857 | 27.20696 | 0.6085471 | 14.25273
47 | 0.0004510119 | 8.521122 | 761.7685 | 0 | 5971.982 | 75.86463 | 71.74194 | 873.4811 | 890.4779 | 29.55467 | 29.84083 | 0.6001748 | 15.96921
48 | 0.0004528297 | 8.570577 | 847.1961 | 0 | 5841.335 | 71.02899 | 73.03226 | 1148.383 | 1152.396 | 33.88779 | 33.94695 | 0.5684476 | 16.41827
49 | 0.0005001351 | 8.487316 | 796.8238 | 0 | 5994.695 | 72.18644 | 74.21906 | 976.2348 | 980.3667 | 31.24473 | 31.31078 | 0.6512299 | 15.65232
50 | 0.0004596055 | 8.514065 | 791.7159 | 0 | 6495.922 | 79.32359 | 73.05461 | 1111.707 | 1151.007 | 33.34224 | 33.92648 | 0.6196855 | 16.14547
51 | 0.0004692486 | 8.514535 | 772.714 | 0 | 5463.583 | 67.72933 | 71.8305 | 970.0924 | 986.912 | 31.14629 | 31.41514 | 0.6117307 | 16.0205
52 | 0.0005312468 | 8.392127 | 651.8806 | 0 | 5293.768 | 68.27374 | 70.21767 | 789.2755 | 793.0544 | 28.09402 | 28.16119 | 0.6316681 | 14.6561
53 | 0.00046928 | 8.455153 | 698.0825 | 0 | 5731.674 | 74.58288 | 70.30127 | 788.9289 | 807.2612 | 28.08784 | 28.4123 | 0.612012 | 15.34102
54 | 0.0004700525 | 8.500283 | 786.1436 | 0 | 5380.077 | 68.07936 | 71.04677 | 997.2732 | 1006.079 | 31.57961 | 31.71873 | 0.5423626 | 16.02549
55 | 0.0005252728 | 8.418965 | 726.3997 | 0 | 5523.1 | 70.31236 | 71.71418 | 799.526 | 801.4915 | 28.27585 | 28.31058 | 0.6005141 | 15.13407
56 | 0.0004725104 | 8.460027 | 766.2906 | 0 | 5921.204 | 76.71728 | 71.16326 | 824.6942 | 855.5416 | 28.71743 | 29.24959 | 0.5497335 | 15.95373
57 | 0.0004567787 | 8.48825 | 769.4022 | 0 | 5152.375 | 66.59754 | 70.91825 | 818.6616 | 837.3306 | 28.61223 | 28.93663 | 0.5186342 | 16.10742
58 | 0.0004785127 | 8.44919 | 661.91 | 0 | 5300.712 | 69.29696 | 70.62069 | 678.4298 | 680.1828 | 26.04665 | 26.08028 | 0.5990261 | 14.89357
59 | 0.0004760462 | 8.474406 | 694.245 | 0 | 5963.508 | 75.84838 | 71.98579 | 851.0671 | 865.987 | 29.17301 | 29.42762 | 0.5865081 | 15.19614
60 | 0.0004483297 | 8.547492 | 740.0974 | 0 | 5682.85 | 70.86357 | 72.31787 | 952.1793 | 954.2945 | 30.85738 | 30.89164 | 0.585537 | 15.59446
61 | 0.0004855054 | 8.491379 | 740.1072 | 0 | 5662.819 | 70.10492 | 73.07684 | 888.7071 | 897.5398 | 29.81115 | 29.95893 | 0.6043793 | 15.55345
62 | 0.0004226328 | 8.560543 | 826.052 | 0 | 6128.663 | 78.20477 | 71.69034 | 889.0877 | 931.5256 | 29.81753 | 30.52087 | 0.5737507 | 17.06686
63 | 0.0004384994 | 8.563035 | 840.2721 | 0 | 5316.917 | 66.84961 | 71.55527 | 968.046 | 990.1895 | 31.11341 | 31.46725 | 0.5448931 | 17.00331
64 | 0.0004982453 | 8.455425 | 749.6666 | 0 | 5343.567 | 69.51391 | 70.30364 | 826.4834 | 827.1079 | 28.7486 | 28.75945 | 0.5521246 | 15.43055
65 | 0.0004625539 | 8.42418 | 674.0549 | 0 | 5504.962 | 74.4776 | 68.7795 | 685.0454 | 717.5141 | 26.17329 | 26.78638 | 0.5454954 | 15.43388
66 | 0.0005230398 | 8.351953 | 574.475 | 0 | 4504.364 | 62.29216 | 67.05203 | 582.7021 | 605.3585 | 24.13919 | 24.604 | 0.5515092 | 14.51265
67 | 0.0005452164 | 8.315454 | 508.1661 | 0 | 4629.504 | 64.37501 | 67.00205 | 518.8205 | 525.7222 | 22.77759 | 22.92859 | 0.6055491 | 13.6614
68 | 0.0004573411 | 8.432668 | 641.9287 | 0 | 5454.424 | 74.27877 | 68.3592 | 663.9027 | 698.9442 | 25.76627 | 26.43752 | 0.5531375 | 15.36129
69 | 0.0004791144 | 8.457669 | 686.6062 | 0 | 5060.629 | 66.40964 | 69.36557 | 854.7435 | 863.4812 | 29.23597 | 29.38503 | 0.528568 | 15.38155
70 | 0.0004873684 | 8.450825 | 630.3168 | 0 | 5144.353 | 67.23455 | 70.33197 | 646.1663 | 655.7606 | 25.41976 | 25.60779 | 0.638492 | 14.79115
71 | 0.0004364278 | 8.523211 | 679.3835 | 0 | 5929.094 | 77.30109 | 70.15733 | 843.8874 | 894.9211 | 29.04968 | 29.91518 | 0.5821095 | 16.06445
72 | 0.000481043 | 8.4718 | 713.8035 | 0 | 5220.166 | 66.04735 | 71.2818 | 818.0955 | 845.4952 | 28.60234 | 29.07737 | 0.61586 | 15.722
73 | 0.0004944627 | 8.477923 | 718.5478 | 0 | 5529.458 | 70.44537 | 70.58511 | 951.7322 | 951.7525 | 30.85013 | 30.85046 | 0.5853183 | 15.17737
74 | 0.0004555675 | 8.500043 | 719.0074 | 0 | 5718.534 | 75.17341 | 69.604 | 835.7569 | 866.7756 | 28.90943 | 29.44102 | 0.5712126 | 15.8069
75 | 0.0005232844 | 8.359607 | 618.9445 | 0 | 4693.002 | 63.20139 | 68.41444 | 613.883 | 641.059 | 24.77662 | 25.3191 | 0.5884087 | 14.76269
76 | 0.0005325224 | 8.357993 | 576.2636 | 0 | 5006.844 | 66.76894 | 69.08962 | 624.8285 | 630.2147 | 24.99652 | 25.10403 | 0.6275733 | 14.2199
77 | 0.0005469635 | 8.320954 | 541.8758 | 0 | 6120.924 | 77.26745 | 72.0393 | 857.3477 | 884.6818 | 29.28043 | 29.74353 | 0.6368693 | 13.33202