## train
oxygen concentration | laser power | scanning velocity | layer height | energy density | trail | pmb_50Hz | pmb_200Hz | pmb_400Hz | pmb_800Hz | iron_50Hz | iron_200Hz | iron_400Hz | iron_800Hz
0 | 200 | 300 | 0.1 | 111.1111 | trail1_01 | 917.48 | 509.93 | 381.26 | 217.8 | 18.33 | 288.43 | 808.14 | 3268.5
0 | 200 | 300 | 0.1 | 111.1111 | trail1_02 | 795.08 | 451.53 | 307.93 | 175.85 | 14.007 | 242.54 | 678.84 | 2908.6
0 | 200 | 300 | 0.1 | 111.1111 | trail1_03 | 890.5 | 501.39 | 376.92 | 209.35 | 16.778 | 279.45 | 788.85 | 3287.1
0 | 200 | 300 | 0.1 | 111.1111 | trail1_04 | 786.96 | 442.56 | 302.76 | 178.52 | 13.64 | 234.61 | 652.89 | 2707.7
0 | 225 | 500 | 0.15 | 50 | trail2_01 | 693.58 | 391.02 | 260.74 | 146.8 | 11.657 | 199.11 | 556.7 | 2381
0 | 225 | 500 | 0.15 | 50 | trail2_02 | 705.62 | 396.85 | 263.6 | 156.51 | 11.042 | 181.7 | 524.84 | 2178
0 | 225 | 500 | 0.15 | 50 | trail2_03 | 694.79 | 392.48 | 254.78 | 153.04 | 10.782 | 177.5 | 515.47 | 2141.4
0 | 225 | 500 | 0.15 | 50 | trail2_04 | 713.74 | 404.42 | 289.63 | 167.24 | 10.876 | 181.67 | 516.56 | 2192.7
0 | 250 | 700 | 0.2 | 29.7619 | trail3_01 | 413.84 | 124.78 | 143.69 | 86.464 | 4.2094 | 65.046 | 176.66 | 785.62
0 | 250 | 700 | 0.2 | 29.7619 | trail3_02 | 431.28 | 130.74 | 148.52 | 91.168 | 4.55 | 70.636 | 192.43 | 851.76
0 | 250 | 700 | 0.2 | 29.7619 | trail3_03 | 429.99 | 126.48 | 139.56 | 87.856 | 4.6578 | 70.831 | 199.11 | 864.23
0 | 250 | 700 | 0.2 | 29.7619 | trail3_04 | 412.6 | 122.55 | 135.88 | 87.709 | 4.2791 | 64.555 | 180.94 | 778.18
1500 | 200 | 500 | 0.2 | 33.33333 | trail4_01 | 404.9 | 113.35 | 122.77 | 85.509 | 4.3436 | 64.438 | 180.81 | 734.97
1500 | 200 | 500 | 0.2 | 33.33333 | trail4_02 | 399.79 | 112.89 | 122.29 | 85.302 | 4.1866 | 61.466 | 172.81 | 702.56
1500 | 200 | 500 | 0.2 | 33.33333 | trail4_03 | 408.87 | 116.18 | 130.8 | 88.451 | 4.4074 | 65.08 | 179.34 | 733.51
1500 | 200 | 500 | 0.2 | 33.33333 | trail4_04 | 415.56 | 118.56 | 129 | 86.104 | 4.6651 | 68.029 | 190.74 | 785.81
1500 | 225 | 700 | 0.1 | 53.57143 | trail5_01 | 759.37 | 255.13 | 292.71 | 172.48 | 13.469 | 235.87 | 601.18 | 2484
1500 | 225 | 700 | 0.1 | 53.57143 | trail5_02 | 767.92 | 242.48 | 267.66 | 166.72 | 14.295 | 248.42 | 654.93 | 2557.7
1500 | 225 | 700 | 0.1 | 53.57143 | trail5_03 | 713.49 | 220.85 | 245.34 | 151 | 12.636 | 215.57 | 587.25 | 2309.9
1500 | 225 | 700 | 0.1 | 53.57143 | trail5_04 | 721.04 | 228.61 | 253.3 | 159.4 | 12.29 | 222.85 | 607.01 | 2346.8
1500 | 250 | 300 | 0.15 | 92.59259 | trail6_01 | 869.94 | 486.12 | 341.23 | 215.43 | 16.917 | 273.61 | X | 2913.4
1500 | 250 | 300 | 0.15 | 92.59259 | trail6_02 | 870.26 | 488.18 | 341.49 | 211.11 | 17.314 | 280.02 | 774.31 | 3020.3
1500 | 250 | 300 | 0.15 | 92.59259 | trail6_03 | 893.74 | 499.14 | 353.06 | 220.35 | 18.049 | 292.66 | 806.83 | 3074.6
1500 | 250 | 300 | 0.15 | 92.59259 | trail6_04 | 861.45 | 478.26 | 312.07 | 203.11 | 17.385 | 277.96 | 795 | 2972.1
3000 | 200 | 700 | 0.15 | 31.74603 | trail7_01 | 445.04 | 123.74 | 138.43 | 83.672 | 5.4222 | 83.755 | 229.55 | 917.7
3000 | 200 | 700 | 0.15 | 31.74603 | trail7_02 | 429.16 | 121.53 | 137.21 | 81.975 | 5.0074 | 77.727 | 213.34 | 853.76
3000 | 200 | 700 | 0.15 | 31.74603 | trail7_03 | 435.45 | 121.88 | 137.59 | 83.053 | 5.0715 | 79.299 | 218.15 | 866.33
3000 | 200 | 700 | 0.15 | 31.74603 | trail7_04 | 421.41 | 194.34 | 124.32 | 88.572 | 4.8966 | 50.435 | 216.07 | 844.51
3000 | 225 | 300 | 0.2 | 62.5 | trail8_01 | 767.44 | 247.39 | 284.46 | 172.02 | 13.979 | 243.7 | 624.71 | 2545.3
3000 | 225 | 300 | 0.2 | 62.5 | trail8_02 | 741.23 | X | 258.28 | 164.26 | 13.347 | 204.86 | 601.23 | 2354.8
3000 | 225 | 300 | 0.2 | 62.5 | trail8_03 | 759.35 | 259.82 | 281.6 | 175.04 | 13.587 | 226.18 | 606.56 | 2430.1
3000 | 225 | 300 | 0.2 | 62.5 | trail8_04 | 718.54 | 219.85 | 245.61 | 158.1 | 12.579 | 226.02 | 597.77 | 2344
3000 | 250 | 500 | 0.1 | 83.33333 | trail9_01 | 858.46 | 479.7 | 327.16 | 207.97 | 16.323 | 270.95 | 776.66 | 2967.4
3000 | 250 | 500 | 0.1 | 83.33333 | trail9_02 | 867.86 | 491.12 | 336.16 | 219.33 | 15.859 | 271.95 | 812.64 | 3017.3
3000 | 250 | 500 | 0.1 | 83.33333 | trail9_03 | 848.72 | 473.94 | 320.57 | 204.19 | 16.018 | 265.32 | 761.87 | 2914.8
3000 | 250 | 500 | 0.1 | 83.33333 | trail9_04 | 826.27 | 269.55 | 285.58 | 187.09 | 16.04 | 284.43 | 765.12 | 2860.9

## trail1_01
layer | energy | entropy | contrast | idm | autocorrelation | mean_x | mean_y | variance_x | variance_y | standard_deviation_x | standard_deviation_y | correlation | dissimilarity
18 | 0.0005146889 | 8.584664 | 796.8474 | 0 | 15134.24 | 115.9898 | 121.785 | 1154.278 | 1187.864 | 33.97446 | 34.4652 | 0.8612274 | 15.465
19 | 0.0004269784 | 8.79784 | 839.3504 | 0 | 15800.59 | 121.5353 | 120.0505 | 1661.464 | 1663.669 | 40.76094 | 40.78799 | 0.7279353 | 16.21587
20 | 0.0003659175 | 8.903171 | 942.7562 | 0 | 15784.39 | 122.4668 | 118.0895 | 1961.004 | 1980.165 | 44.28314 | 44.49896 | 0.671062 | 17.41281
21 | 0.0005194378 | 8.561033 | 801.3074 | 0 | 13787.47 | 110.3029 | 116.4406 | 1107.567 | 1145.24 | 33.27998 | 33.84125 | 0.837963 | 15.18667
22 | 0.0004319856 | 8.713876 | 800.7073 | 0 | 14209.59 | 116.684 | 112.9573 | 1474.104 | 1487.993 | 38.39394 | 38.5744 | 0.6950001 | 15.59481
23 | 0.0003908975 | 8.767038 | 836.9427 | 0 | 13459.83 | 111.7453 | 111.5583 | 1522.294 | 1522.329 | 39.01651 | 39.01697 | 0.6527708 | 16.13609
24 | 0.0005565265 | 8.454998 | 719.3705 | 0 | 12545.35 | 106.194 | 111.1905 | 862.8799 | 887.8466 | 29.37461 | 29.79654 | 0.8427305 | 14.49522
25 | 0.0004329651 | 8.698773 | 735.7575 | 0 | 13796.44 | 115.5469 | 110.5139 | 1498.925 | 1524.256 | 38.7158 | 39.04159 | 0.6793904 | 15.35719
26 | 0.0003788353 | 8.807164 | 772.4767 | 0 | 13231.5 | 109.704 | 111.6085 | 1395.388 | 1399.015 | 37.35483 | 37.40335 | 0.7068473 | 15.99061
27 | 0.0004747328 | 8.647001 | 814.7713 | 0 | 13291.27 | 109.8551 | 113.1353 | 1107.708 | 1118.469 | 33.28209 | 33.44335 | 0.7751552 | 15.79178
28 | 0.0003782526 | 8.87872 | 960.7081 | 0 | 14978.35 | 119.7509 | 115.4903 | 1708.258 | 1726.412 | 41.331 | 41.55003 | 0.6686642 | 17.75256
29 | 0.0003577815 | 8.906141 | 925.7408 | 0 | 14555.98 | 116.5492 | 114.9022 | 1754.915 | 1757.628 | 41.89166 | 41.92403 | 0.6629048 | 17.53538
30 | 0.0005309923 | 8.556384 | 836.1131 | 0 | 13230.79 | 108.3983 | 114.4052 | 967.3 | 1003.384 | 31.1013 | 31.67609 | 0.841968 | 15.79908
31 | 0.0003860518 | 8.864527 | 976.8643 | 0 | 14575.74 | 118.3858 | 113.7899 | 1684.948 | 1706.071 | 41.04798 | 41.30448 | 0.6515316 | 17.71781
32 | 0.000344093 | 8.938827 | 1000.483 | 0 | 14146.29 | 114.5363 | 113.6925 | 1737.287 | 1737.999 | 41.68074 | 41.68928 | 0.6470746 | 18.23166
33 | 0.0005128085 | 8.597417 | 946.9946 | 0 | 13219.15 | 108.1753 | 114.2298 | 1061.745 | 1098.402 | 32.58435 | 33.14208 | 0.7985053 | 16.88414
34 | 0.0004033025 | 8.845064 | 964.5999 | 0 | 15023.59 | 119.8752 | 114.6905 | 1863.792 | 1890.675 | 43.17153 | 43.48177 | 0.6792437 | 17.64744
35 | 0.0003549269 | 8.909291 | 882.1839 | 0 | 14606.21 | 116.1019 | 114.5878 | 1867.358 | 1869.651 | 43.21287 | 43.23939 | 0.6970038 | 17.08759
36 | 0.0005477736 | 8.541185 | 803.6079 | 0 | 13008.76 | 107.7491 | 112.6508 | 1048.013 | 1072.043 | 32.37289 | 32.74192 | 0.8214972 | 15.3008
37 | 0.000435749 | 8.744093 | 820.5448 | 0 | 13693.21 | 113.9966 | 111.226 | 1474.179 | 1481.856 | 38.39494 | 38.49478 | 0.6859444 | 15.96584
38 | 0.0003983544 | 8.769988 | 808.7673 | 0 | 13408.41 | 111.9252 | 110.6386 | 1556.514 | 1558.17 | 39.45261 | 39.47359 | 0.6582865 | 15.98482
39 | 0.0006112596 | 8.407057 | 804.85 | 0 | 12544.71 | 106.0401 | 111.5416 | 838.1666 | 868.4347 | 28.95092 | 29.46904 | 0.8402188 | 15.02257
40 | 0.000463205 | 8.684674 | 857.2717 | 0 | 14021.85 | 116.6366 | 110.8008 | 1660.302 | 1694.361 | 40.7467 | 41.16251 | 0.6549085 | 16.20943
41 | 0.0004287797 | 8.718497 | 820.7803 | 0 | 13182.97 | 109.646 | 110.7807 | 1529.378 | 1530.666 | 39.1072 | 39.12366 | 0.6773286 | 16.0302
42 | 0.0005849877 | 8.437523 | 809.3237 | 0 | 12440.89 | 106.1879 | 110.6394 | 835.0286 | 854.8456 | 28.89673 | 29.23761 | 0.8194679 | 15.18363
43 | 0.0004375973 | 8.734896 | 855.0104 | 0 | 14072.15 | 116.0547 | 111.886 | 1604.244 | 1621.624 | 40.05295 | 40.26933 | 0.674103 | 16.37376
44 | 0.0003844067 | 8.823395 | 850.2121 | 0 | 13774.25 | 113.3784 | 111.3072 | 1735.459 | 1739.749 | 41.65881 | 41.71027 | 0.6643807 | 16.43633
45 | 0.000599694 | 8.425639 | 809.5166 | 0 | 12408.35 | 104.5338 | 111.435 | 845.1896 | 892.8192 | 29.07205 | 29.87999 | 0.8744834 | 15.01746
46 | 0.0004504515 | 8.722917 | 904.8431 | 0 | 14047.39 | 116.202 | 111.3925 | 1669.688 | 1692.82 | 40.86171 | 41.1438 | 0.6562971 | 16.48221
47 | 0.0004033962 | 8.80625 | 942.2875 | 0 | 13755.65 | 113.408 | 111.7106 | 1668.243 | 1671.125 | 40.84405 | 40.87931 | 0.6508933 | 17.06639
48 | 0.0005800012 | 8.470067 | 960.1791 | 0 | 12663.38 | 105.6237 | 112.4923 | 929.6117 | 976.7906 | 30.4894 | 31.25352 | 0.8201595 | 16.30705
49 | 0.0003988701 | 8.851839 | 1060.947 | 0 | 14606.3 | 118.3944 | 112.8393 | 1963.702 | 1994.562 | 44.31361 | 44.66045 | 0.6299766 | 18.17353
50 | 0.0003494111 | 8.934635 | 974.9282 | 0 | 14120.98 | 114.4869 | 113.2318 | 1700.521 | 1702.097 | 41.23727 | 41.25638 | 0.680325 | 17.96215
51 | 0.0005176 | 8.583419 | 900.2867 | 0 | 12964.33 | 106.8027 | 113.4295 | 1033.266 | 1077.181 | 32.14438 | 32.82036 | 0.8054718 | 16.44539
52 | 0.0003938113 | 8.869943 | 992.6813 | 0 | 14760.18 | 119.0226 | 114.0664 | 1758.24 | 1782.804 | 41.93124 | 42.22314 | 0.6685842 | 17.85029
53 | 0.0003550807 | 8.94209 | 1018.407 | 0 | 14511.91 | 116.2881 | 114.3174 | 1863.682 | 1867.566 | 43.17031 | 43.21527 | 0.6529568 | 18.24425
54 | 0.0004851828 | 8.642694 | 951.8207 | 0 | 13181.99 | 107.7087 | 114.23 | 1069.062 | 1111.591 | 32.69639 | 33.3404 | 0.8058301 | 16.85093
55 | 0.0003940644 | 8.864065 | 924.8189 | 0 | 14633.09 | 118.6192 | 113.1578 | 1798.517 | 1828.345 | 42.40884 | 42.75907 | 0.6674899 | 17.22604
56 | 0.0003633255 | 8.883652 | 812.8082 | 0 | 13908.56 | 113.1259 | 112.7774 | 1626.633 | 1626.755 | 40.33146 | 40.33296 | 0.7072807 | 16.39018
57 | 0.0005301425 | 8.549003 | 769.7934 | 0 | 12822.21 | 106.5759 | 112.507 | 968.3242 | 1003.502 | 31.11775 | 31.67794 | 0.8437088 | 15.37653
58 | 0.0004063548 | 8.812225 | 894.9395 | 0 | 14359.03 | 117.9565 | 112.5711 | 1618.788 | 1647.793 | 40.23405 | 40.59291 | 0.6616121 | 17.11722
59 | 0.0003647601 | 8.901696 | 921.825 | 0 | 13845.96 | 113.0351 | 113.1752 | 1585.268 | 1585.288 | 39.81534 | 39.81559 | 0.6643689 | 17.45781
60 | 0.0005037887 | 8.604229 | 801.8969 | 0 | 12874.1 | 108.5584 | 111.2615 | 1081.579 | 1088.887 | 32.88725 | 32.99817 | 0.7332584 | 15.48099
61 | 0.000433864 | 8.756114 | 836.856 | 0 | 13483.82 | 112.1358 | 112.3046 | 1237.26 | 1237.289 | 35.17456 | 35.17497 | 0.7197084 | 16.39345
62 | 0.0003368737 | 8.973148 | 973.4677 | 0 | 14058.98 | 116.0804 | 111.5174 | 1807.502 | 1828.324 | 42.51468 | 42.75886 | 0.6128068 | 18.11818
63 | 0.0004880598 | 8.650994 | 931.2431 | 0 | 12820.62 | 106.4885 | 112.8101 | 1018.915 | 1058.879 | 31.92038 | 32.54035 | 0.777562 | 16.71833
64 | 0.0004053529 | 8.855113 | 981.6559 | 0 | 14133.6 | 115.8269 | 112.8615 | 1580.251 | 1589.045 | 39.7523 | 39.86276 | 0.6696913 | 17.53255
65 | 0.0003442174 | 8.969502 | 985.2132 | 0 | 14396.68 | 116.2922 | 113.2899 | 1882.081 | 1891.094 | 43.38291 | 43.48667 | 0.647715 | 17.81386
66 | 0.0005214704 | 8.603881 | 814.3522 | 0 | 13139.89 | 107.6527 | 113.2826 | 1115.878 | 1147.574 | 33.40461 | 33.87572 | 0.8348523 | 15.47543
67 | 0.0004126049 | 8.838797 | 917.4561 | 0 | 14497.69 | 115.843 | 114.7459 | 1628.963 | 1630.168 | 40.36035 | 40.37527 | 0.7395795 | 17.0711
68 | 0.0003327907 | 9.025326 | 1103.321 | 0 | 15307.86 | 120.6582 | 114.9829 | 2268.583 | 2300.792 | 47.62959 | 47.96652 | 0.627781 | 19.08241
69 | 0.000506625 | 8.640228 | 1035.301 | 0 | 13636.95 | 108.5527 | 116.8931 | 1034.659 | 1104.222 | 32.16594 | 33.22967 | 0.8868348 | 17.6921
70 | 0.0003773535 | 8.935399 | 1042.868 | 0 | 15686.54 | 121.5978 | 117.418 | 2061.693 | 2079.164 | 45.4058 | 45.59779 | 0.6804373 | 18.19162
71 | 0.0003279331 | 9.045717 | 1092.18 | 0 | 15724.71 | 121.8377 | 117.1989 | 2156.354 | 2177.872 | 46.43651 | 46.66763 | 0.6670179 | 18.87809
72 | 0.0005694625 | 8.514992 | 720.2955 | 0 | 13224.67 | 108.3066 | 113.4933 | 1071.694 | 1098.597 | 32.73662 | 33.14498 | 0.8595123 | 14.35359
73 | 0.0006532658 | 8.386833 | 653.8017 | 0 | 13347.38 | 110.3958 | 112.5439 | 1120.998 | 1125.614 | 33.48117 | 33.55002 | 0.8217115 | 13.36429
74 | 0.0004051145 | 8.866495 | 1060.999 | 0 | 14910.94 | 118.9525 | 115.1331 | 1865.157 | 1879.747 | 43.18737 | 43.35596 | 0.6492015 | 18.24043
75 | 0.0003445181 | 8.986907 | 1099.847 | 0 | 14444.62 | 115.797 | 114.5816 | 1836.567 | 1838.045 | 42.85513 | 42.87237 | 0.6403028 | 19.24219
76 | 0.0005277037 | 8.627062 | 900.2343 | 0 | 13294.84 | 109.0196 | 113.9611 | 1092.29 | 1116.71 | 33.04968 | 33.41707 | 0.7885205 | 16.69631
77 | 0.0004149262 | 8.853659 | 949.8946 | 0 | 14390.22 | 117.2653 | 113.6891 | 1590.777 | 1603.567 | 39.88448 | 40.0445 | 0.6627045 | 17.54104
78 | 0.0003570016 | 8.968651 | 1051.913 | 0 | 14310.16 | 114.7312 | 115.102 | 1677.444 | 1677.582 | 40.95656 | 40.95824 | 0.6583464 | 18.7086
79 | 0.0004634148 | 8.753635 | 901.8725 | 0 | 14280.4 | 113.1963 | 115.9423 | 1485.603 | 1493.145 | 38.54345 | 38.64116 | 0.7762854 | 16.6645
80 | 0.0003983153 | 8.895551 | 975.4232 | 0 | 15471.24 | 119.8692 | 117.0136 | 1976.604 | 1984.759 | 44.45897 | 44.55059 | 0.7295102 | 17.55292
81 | 0.0003385897 | 8.986298 | 1101.723 | 0 | 14974.94 | 117.962 | 115.0121 | 2157.908 | 2166.61 | 46.45324 | 46.54681 | 0.6511283 | 18.7456
82 | 0.000504673 | 8.620008 | 910.2819 | 0 | 13031.48 | 107.3853 | 113.3067 | 1013.697 | 1048.762 | 31.83853 | 32.3845 | 0.837985 | 16.42324
83 | 0.0003865805 | 8.892115 | 1075.985 | 0 | 14067.33 | 114.445 | 113.7425 | 1549.559 | 1550.052 | 39.36436 | 39.37063 | 0.6775654 | 18.32902
84 | 0.0003179867 | 9.079709 | 1351.849 | 0 | 14973.82 | 119.3759 | 114.5397 | 2246.602 | 2269.991 | 47.39828 | 47.64437 | 0.5759116 | 20.95126
85 | 0.0004510614 | 8.750369 | 1094.045 | 0 | 13699.28 | 109.7833 | 115.8895 | 1211.736 | 1249.022 | 34.80988 | 35.3414 | 0.7938078 | 18.23453
86 | 0.000371246 | 8.959914 | 1162.567 | 0 | 15159.37 | 118.5038 | 117.0634 | 1881.254 | 1883.329 | 43.37336 | 43.39727 | 0.6837069 | 19.07148
87 | 0.00034784 | 9.024917 | 1143.682 | 0 | 16531.86 | 123.0024 | 120.7674 | 2367.389 | 2372.385 | 48.6557 | 48.70702 | 0.7077203 | 18.59706

## trail1_02
layer | energy | entropy | contrast | idm | autocorrelation | mean_x | mean_y | variance_x | variance_y | standard_deviation_x | standard_deviation_y | correlation | dissimilarity
18 | 0.0003395496 | 8.979609 | 951.8498 | 0 | 15273.08 | 116.7147 | 120.8137 | 1593.357 | 1610.159 | 39.91682 | 40.12673 | 0.7319332 | 18.23953
19 | 0.0003601273 | 8.952602 | 812.6468 | 0 | 15815.03 | 121.1327 | 120.154 | 1670.751 | 1671.709 | 40.87476 | 40.88647 | 0.7542263 | 16.70649
20 | 0.0003908398 | 8.86963 | 774.7086 | 0 | 16247.49 | 122.5612 | 121.6893 | 1711.666 | 1712.426 | 41.3722 | 41.38139 | 0.7786704 | 16.03814
21 | 0.0003767399 | 8.922491 | 865.9312 | 0 | 16092.97 | 121.4456 | 121.4732 | 1793.155 | 1793.155 | 42.34558 | 42.34559 | 0.747623 | 17.03153
22 | 0.0003751904 | 8.926198 | 848.402 | 0 | 15935.92 | 120.4609 | 121.0664 | 1752.524 | 1752.891 | 41.86308 | 41.86746 | 0.771475 | 16.7062
23 | 0.0003720768 | 8.932448 | 862.8847 | 0 | 16194.42 | 121.2416 | 121.6885 | 1856.257 | 1856.457 | 43.0842 | 43.08653 | 0.7761068 | 16.83213
24 | 0.0003647768 | 8.9906 | 979.4798 | 0 | 16350.94 | 123.3116 | 120.669 | 2051.499 | 2058.482 | 45.29337 | 45.37039 | 0.7158501 | 18.07541
25 | 0.000365346 | 8.957148 | 945.6027 | 0 | 15515.2 | 117.5827 | 120.7319 | 1654.279 | 1664.196 | 40.67276 | 40.7945 | 0.7950838 | 17.55239
26 | 0.0003611284 | 8.979421 | 889.8542 | 0 | 16035.84 | 121.1804 | 119.9054 | 2048.301 | 2049.926 | 45.25809 | 45.27605 | 0.7347958 | 17.24596
27 | 0.00036996 | 8.966773 | 976.101 | 0 | 15806.14 | 121.1227 | 119.3199 | 1825.344 | 1828.594 | 42.72395 | 42.76197 | 0.7410148 | 17.95146
28 | 0.000394403 | 8.867567 | 889.6881 | 0 | 15087.73 | 115.5324 | 119.0789 | 1680.927 | 1693.505 | 40.99905 | 41.15215 | 0.7884447 | 16.84688
29 | 0.0003887625 | 8.909815 | 892.4319 | 0 | 15722.58 | 120.48 | 117.9564 | 2053.94 | 2060.308 | 45.32037 | 45.39057 | 0.7346219 | 16.9937
30 | 0.0003862988 | 8.91626 | 956.0045 | 0 | 15390.02 | 117.9518 | 118.7119 | 1805.7 | 1806.277 | 42.49346 | 42.50026 | 0.768418 | 17.52235
31 | 0.0004090326 | 8.852575 | 824.0928 | 0 | 15270.45 | 117.6895 | 117.1839 | 1912.683 | 1912.939 | 43.7342 | 43.73713 | 0.7732829 | 16.10297
32 | 0.0003849667 | 8.919025 | 894.0759 | 0 | 14972.33 | 115.8735 | 116.6638 | 1889.784 | 1890.409 | 43.47161 | 43.47879 | 0.7693213 | 16.86455
33 | 0.0003676598 | 8.97134 | 1000.837 | 0 | 14703.22 | 116.4736 | 114.5402 | 1927.599 | 1931.337 | 43.90438 | 43.94694 | 0.7060579 | 17.96244
34 | 0.0003917532 | 8.893443 | 915.4934 | 0 | 14002.48 | 111.3423 | 114.6855 | 1542.313 | 1553.491 | 39.27226 | 39.41432 | 0.7966622 | 17.04959
35 | 0.0003438866 | 9.008517 | 940.1696 | 0 | 14955.93 | 116.275 | 116.1063 | 1992.71 | 1992.739 | 44.63976 | 44.64009 | 0.7304983 | 17.54347
36 | 0.0003302829 | 9.049769 | 1006.743 | 0 | 15637.52 | 120.7184 | 117.4354 | 1996.936 | 2007.715 | 44.68706 | 44.80749 | 0.7296171 | 18.40695
37 | 0.0003514517 | 8.980949 | 966.3979 | 0 | 15036.39 | 115.1398 | 118.2597 | 1768.47 | 1778.204 | 42.05313 | 42.16871 | 0.8007621 | 17.65515
38 | 0.0003335104 | 9.060389 | 1066.361 | 0 | 15563.35 | 118.8914 | 117.2862 | 2306.635 | 2309.212 | 48.02739 | 48.05421 | 0.7015135 | 18.59461
39 | 0.0003616032 | 9.001505 | 1065.922 | 0 | 15175.12 | 117.8561 | 116.7494 | 1896.895 | 1898.119 | 43.55329 | 43.56735 | 0.7459804 | 18.71124
40 | 0.0003849383 | 8.915556 | 905.4234 | 0 | 14665.72 | 113.586 | 116.7559 | 1768.434 | 1778.482 | 42.0527 | 42.17201 | 0.7916209 | 17.08185
41 | 0.0003537433 | 9.033117 | 1049.74 | 0 | 15364.88 | 118.7849 | 116.5979 | 2128.67 | 2133.453 | 46.13747 | 46.18928 | 0.7108307 | 18.38869
42 | 0.0003445783 | 9.04243 | 1123.163 | 0 | 15056.23 | 117.4542 | 116.6051 | 1919.16 | 1919.881 | 43.80814 | 43.81638 | 0.7087626 | 19.31731
43 | 0.0003425879 | 9.008082 | 993.1768 | 0 | 14614.91 | 113.538 | 116.7887 | 1712.503 | 1723.07 | 41.38236 | 41.50985 | 0.7887952 | 18.14929
44 | 0.0003501532 | 9.022264 | 984.8345 | 0 | 15488.22 | 119.2564 | 116.0725 | 2305.593 | 2315.731 | 48.01655 | 48.122 | 0.7122829 | 17.91288
45 | 0.0003675092 | 8.973827 | 966.2996 | 0 | 14970.31 | 115.5985 | 117.0324 | 1830.828 | 1832.884 | 42.78811 | 42.81214 | 0.7869366 | 17.67203
46 | 0.0003935183 | 8.896725 | 862.3081 | 0 | 14923.69 | 116.3474 | 115.7989 | 1895.765 | 1896.065 | 43.54034 | 43.5438 | 0.7652197 | 16.64586
47 | 0.0003794615 | 8.931345 | 906.2765 | 0 | 14894.44 | 115.3911 | 116.33 | 1880.512 | 1881.394 | 43.36483 | 43.375 | 0.7820537 | 17.03521
48 | 0.0003417098 | 9.018108 | 1121.39 | 0 | 14807.49 | 117.2198 | 114.2359 | 2124.248 | 2133.152 | 46.08953 | 46.18602 | 0.6655722 | 19.03137
49 | 0.0003620745 | 8.926543 | 1038.626 | 0 | 13627.86 | 110.1397 | 113.784 | 1431.242 | 1444.522 | 37.83172 | 38.00684 | 0.762059 | 18.14213
50 | 0.0003696705 | 8.940284 | 886.4311 | 0 | 14399.89 | 114.0534 | 114.6184 | 1770.647 | 1770.967 | 42.07902 | 42.08282 | 0.7495403 | 17.01651
51 | 0.0003730468 | 8.963363 | 935.749 | 0 | 15379.63 | 119.8697 | 116.0159 | 2040.565 | 2055.417 | 45.17256 | 45.33665 | 0.7191711 | 17.63019
52 | 0.0003743512 | 8.9227 | 912.4222 | 0 | 14592.18 | 113.9442 | 116.5936 | 1662.295 | 1669.314 | 40.7712 | 40.85719 | 0.7846296 | 17.23443
53 | 0.0003651489 | 8.954359 | 911.9742 | 0 | 14558.55 | 115.9595 | 114.2129 | 1850.718 | 1853.769 | 43.01993 | 43.05538 | 0.7096762 | 17.43166
54 | 0.0003730359 | 8.92939 | 1006.566 | 0 | 13962.55 | 112.8655 | 113.9195 | 1530.935 | 1532.046 | 39.1271 | 39.14129 | 0.7215102 | 18.23487
55 | 0.0003481188 | 8.949669 | 970.5602 | 0 | 14031.21 | 112.957 | 113.7348 | 1662.785 | 1663.39 | 40.77722 | 40.78464 | 0.7119768 | 17.81277
56 | 0.000346607 | 8.985823 | 908.9735 | 0 | 14561.11 | 115.428 | 114.4966 | 1824.425 | 1825.293 | 42.71325 | 42.7234 | 0.7370496 | 17.27459
57 | 0.0003577906 | 8.979285 | 952.3297 | 0 | 14568.84 | 114.9636 | 114.7641 | 1846.107 | 1846.147 | 42.9663 | 42.96676 | 0.7448845 | 17.61292
58 | 0.0003753886 | 8.934614 | 910.9981 | 0 | 14460.56 | 114.0751 | 114.3019 | 1882.951 | 1883.003 | 43.39296 | 43.39355 | 0.754958 | 17.06974
59 | 0.0003645559 | 8.962979 | 891.9959 | 0 | 14572.03 | 113.9965 | 115.2773 | 1873.538 | 1875.179 | 43.28434 | 43.30329 | 0.7633773 | 16.99563
60 | 0.0003633678 | 9.00242 | 1011.859 | 0 | 15053.78 | 117.6761 | 116.1031 | 1881.429 | 1883.903 | 43.37537 | 43.40388 | 0.7389729 | 18.28876
61 | 0.0003512533 | 9.038295 | 1122.712 | 0 | 15312.83 | 116.7575 | 118.7033 | 1957.24 | 1961.026 | 44.24065 | 44.28342 | 0.741826 | 19.11209
62 | 0.0003130457 | 9.167766 | 1269.986 | 0 | 16205.19 | 121.6723 | 119.7626 | 2351.827 | 2355.474 | 48.49559 | 48.53317 | 0.693997 | 20.63859
63 | 0.0003129601 | 9.17 | 1372.716 | 0 | 15865.19 | 120.7991 | 118.7882 | 2226.851 | 2230.894 | 47.18947 | 47.2323 | 0.6800258 | 21.50359
64 | 0.000346205 | 9.053171 | 1203.753 | 0 | 14795.57 | 113.8577 | 117.4517 | 1907.184 | 1920.101 | 43.67129 | 43.81894 | 0.7435079 | 19.63479
65 | 0.0003395617 | 9.078874 | 1074.741 | 0 | 15280.74 | 117.8215 | 116.1265 | 2221.333 | 2224.206 | 47.13099 | 47.16146 | 0.7191708 | 18.61846
66 | 0.000339271 | 9.067936 | 1151.03 | 0 | 14889.76 | 116.8351 | 115.4366 | 1992.86 | 1994.816 | 44.64141 | 44.66331 | 0.7035274 | 19.2728
67 | 0.0003700656 | 8.951874 | 1020.232 | 0 | 13967.12 | 111.6173 | 114.0292 | 1649.712 | 1655.53 | 40.61659 | 40.68815 | 0.7500236 | 17.87882
68 | 0.0003575797 | 8.982831 | 989.5327 | 0 | 14143.87 | 113.6891 | 112.7803 | 1870.491 | 1871.318 | 43.24913 | 43.25868 | 0.7066064 | 17.64468
69 | 0.0003571591 | 8.985053 | 1052.089 | 0 | 13913.66 | 113.0429 | 112.3692 | 1763.977 | 1764.431 | 41.99967 | 42.00508 | 0.6865019 | 18.28207
70 | 0.0003845875 | 8.882405 | 914.5684 | 0 | 13550.22 | 110.3557 | 112.5039 | 1490.523 | 1495.138 | 38.60722 | 38.66695 | 0.7601539 | 16.9526
71 | 0.0003589913 | 8.975127 | 919.3586 | 0 | 14150.65 | 114.094 | 112.6389 | 1806.206 | 1808.324 | 42.49944 | 42.52435 | 0.7188993 | 17.43954
72 | 0.0003552205 | 9.001258 | 941.667 | 0 | 14283.64 | 113.6413 | 114.0752 | 1806.215 | 1806.404 | 42.49956 | 42.50178 | 0.7307739 | 18.00074
73 | 0.0003790362 | 8.933929 | 944.6635 | 0 | 14103.51 | 114.4554 | 112.4856 | 1715.382 | 1719.262 | 41.41714 | 41.46395 | 0.7156181 | 17.67632
74 | 0.0004103607 | 8.816386 | 848.0838 | 0 | 13446.54 | 109.458 | 112.3315 | 1506.188 | 1514.445 | 38.80959 | 38.91582 | 0.762072 | 16.20039
75 | 0.0004211361 | 8.821998 | 817.4732 | 0 | 13870.95 | 113.0612 | 111.5733 | 1671.438 | 1673.652 | 40.88318 | 40.91025 | 0.7511638 | 15.84066
76 | 0.000388742 | 8.914277 | 1047.717 | 0 | 13738.01 | 112.1936 | 111.7612 | 1784.361 | 1784.548 | 42.24166 | 42.24387 | 0.6719864 | 18.06857
77 | 0.0003841547 | 8.903018 | 1026.133 | 0 | 13623.18 | 110.1389 | 113.188 | 1517.564 | 1526.861 | 38.95589 | 39.07504 | 0.7599408 | 17.85257
78 | 0.0003725447 | 8.960229 | 1013.673 | 0 | 14860.69 | 117.2795 | 113.9767 | 2105.387 | 2116.296 | 45.88445 | 46.00317 | 0.707574 | 18.03406
79 | 0.0003445206 | 9.041694 | 1138.228 | 0 | 14506.75 | 114.474 | 114.4472 | 2010.445 | 2010.446 | 44.83793 | 44.83794 | 0.6991125 | 19.26755
80 | 0.0003720292 | 8.961989 | 1023.905 | 0 | 14072.28 | 111.5969 | 114.4211 | 1684.368 | 1692.344 | 41.04099 | 41.13805 | 0.7719151 | 18.00549
81 | 0.0003777995 | 8.953854 | 901.3723 | 0 | 14936.76 | 117.3897 | 114.2725 | 2083.314 | 2093.031 | 45.6433 | 45.74962 | 0.7290446 | 17.00064
82 | 0.0003611103 | 8.992579 | 953.1733 | 0 | 14317.26 | 113.8175 | 114.1404 | 1775.632 | 1775.736 | 42.13821 | 42.13944 | 0.7468119 | 17.79211
83 | 0.0003758754 | 8.912972 | 870.4581 | 0 | 13791.02 | 111.1507 | 112.8167 | 1614.621 | 1617.397 | 40.1823 | 40.21683 | 0.7743635 | 16.91845
84 | 0.0003774678 | 8.916998 | 868.6395 | 0 | 14060.06 | 113.4891 | 111.8918 | 1870.488 | 1873.04 | 43.24912 | 43.27861 | 0.7274254 | 16.7017
85 | 0.0003670515 | 8.941719 | 930.3021 | 0 | 13651.89 | 111.1288 | 111.8573 | 1659.211 | 1659.742 | 40.73338 | 40.7399 | 0.7359757 | 17.28635
86 | 0.0003745418 | 8.908058 | 784.2497 | 0 | 13827.88 | 110.9561 | 112.956 | 1605.737 | 1609.737 | 40.07157 | 40.12145 | 0.8053187 | 16.08072
87 | 0.0004493645 | 8.745964 | 616.4337 | 0 | 14934.12 | 116.9965 | 114.0433 | 1989.044 | 1997.767 | 44.59862 | 44.69631 | 0.7983787 | 13.87788

## trail1_03
layer | energy | entropy | contrast | idm | autocorrelation | mean_x | mean_y | variance_x | variance_y | standard_deviation_x | standard_deviation_y | correlation | dissimilarity
18 | 0.0004685473 | 8.630512 | 871.6847 | 0 | 15786.7 | 119.2419 | 123.4199 | 1301.177 | 1318.633 | 36.0717 | 36.31285 | 0.8167996 | 16.483
19 | 0.0003893235 | 8.812591 | 846.7003 | 0 | 16228.88 | 123.8104 | 121.0814 | 1689.098 | 1696.546 | 41.09843 | 41.18895 | 0.7311912 | 16.80726
20 | 0.0003417277 | 8.883814 | 962.1927 | 0 | 15487.85 | 120.2531 | 118.5499 | 1866.372 | 1869.273 | 43.20142 | 43.23499 | 0.6595264 | 17.75797
21 | 0.0004830318 | 8.568357 | 914.5976 | 0 | 13987.39 | 111.5364 | 117.5382 | 1039.566 | 1075.588 | 32.24214 | 32.79601 | 0.8299737 | 16.47683
22 | 0.0003551679 | 8.837135 | 932.604 | 0 | 14896.39 | 120.7688 | 113.6775 | 1825.715 | 1876.002 | 42.72827 | 43.31273 | 0.6309698 | 17.33331
23 | 0.0003472993 | 8.810047 | 834.0888 | 0 | 13041.56 | 108.6011 | 111.8467 | 1239.063 | 1249.598 | 35.20022 | 35.34954 | 0.7191957 | 16.55162
24 | 0.0004552087 | 8.568347 | 683.1371 | 0 | 12351.13 | 106.2523 | 109.4595 | 934.4207 | 944.7071 | 30.56818 | 30.73597 | 0.767205 | 14.69667
25 | 0.0003665455 | 8.781916 | 769.669 | 0 | 13271.16 | 113.5095 | 108.9806 | 1341.222 | 1361.734 | 36.62257 | 36.90156 | 0.6665868 | 16.08953
26 | 0.0003516284 | 8.794999 | 768.9998 | 0 | 12626.03 | 107.0388 | 109.5995 | 1329.79 | 1336.347 | 36.46618 | 36.55598 | 0.6711254 | 16.29311
27 | 0.0005025443 | 8.519446 | 784.4939 | 0 | 12747.42 | 108.3387 | 110.6255 | 965.8765 | 971.1068 | 31.07841 | 31.16244 | 0.7872322 | 15.53331
28 | 0.0004057152 | 8.767884 | 904.8312 | 0 | 14183.52 | 116.5645 | 112.3015 | 1662.894 | 1681.067 | 40.7785 | 41.00072 | 0.6538315 | 16.79527
29 | 0.0003729663 | 8.793804 | 845.1438 | 0 | 13649.31 | 112.0067 | 112.2796 | 1566.614 | 1566.689 | 39.58043 | 39.58137 | 0.6850735 | 16.46511
30 | 0.0005560278 | 8.469331 | 769.3213 | 0 | 12852.1 | 108.2195 | 111.3698 | 1020.538 | 1030.463 | 31.94572 | 32.10069 | 0.7798734 | 15.02672
31 | 0.0004381027 | 8.683761 | 869.1432 | 0 | 13527.07 | 113.888 | 110.58 | 1414.58 | 1425.524 | 37.61079 | 37.75601 | 0.6572764 | 16.45261
32 | 0.0003854113 | 8.759062 | 864.1751 | 0 | 13078.63 | 109.484 | 110.6475 | 1488.783 | 1490.137 | 38.58465 | 38.60219 | 0.6475582 | 16.77061
33 | 0.0005150561 | 8.509512 | 766.3171 | 0 | 12740.2 | 108.8306 | 110.3229 | 970.26 | 972.4872 | 31.14874 | 31.18447 | 0.755341 | 15.25724
34 | 0.0004168386 | 8.712347 | 809.4588 | 0 | 13422.55 | 112.6719 | 111.1966 | 1317.294 | 1319.471 | 36.29438 | 36.32436 | 0.6779759 | 15.91335
35 | 0.0003512258 | 8.841831 | 863.1903 | 0 | 13431.66 | 111.835 | 111.1315 | 1559.97 | 1560.466 | 39.49637 | 39.50264 | 0.6430454 | 16.88395
36 | 0.0005022262 | 8.56682 | 747.2966 | 0 | 12946.23 | 108.8704 | 111.3525 | 1046.091 | 1052.252 | 32.34317 | 32.43828 | 0.7846862 | 15.23692
37 | 0.000418817 | 8.707963 | 757.4752 | 0 | 13471.22 | 113.4098 | 110.1447 | 1400.959 | 1411.62 | 37.42928 | 37.57143 | 0.6967021 | 15.59512
38 | 0.0003938768 | 8.737755 | 768.0286 | 0 | 12776.59 | 108.2086 | 109.1458 | 1447.02 | 1447.899 | 38.03962 | 38.05117 | 0.6674339 | 15.88286
39 | 0.0005188343 | 8.499891 | 719.8732 | 0 | 12280.09 | 105.7749 | 109.313 | 882.3877 | 894.9064 | 29.70483 | 29.91481 | 0.8074809 | 14.76362
40 | 0.0003919052 | 8.779883 | 858.5101 | 0 | 13398.76 | 114.0575 | 109.3854 | 1408.263 | 1430.092 | 37.52671 | 37.81645 | 0.6500846 | 16.79309
41 | 0.0003347395 | 8.875823 | 920.996 | 0 | 12901.57 | 108.1457 | 110.2509 | 1508.333 | 1512.766 | 38.83718 | 38.89421 | 0.6477261 | 17.43646
42 | 0.0004691627 | 8.621221 | 888.172 | 0 | 12893.46 | 108.62 | 110.7612 | 1151.734 | 1156.32 | 33.93708 | 34.00458 | 0.7474697 | 16.29036
43 | 0.0003828302 | 8.828765 | 994.3924 | 0 | 13883.82 | 115.5007 | 110.7567 | 1679.199 | 1701.705 | 40.97794 | 41.25164 | 0.6456187 | 17.73172
44 | 0.0003595648 | 8.846499 | 976.7374 | 0 | 12948.65 | 108.1103 | 110.4114 | 1561.42 | 1566.716 | 39.51476 | 39.5817 | 0.6470725 | 17.86016
45 | 0.0005104063 | 8.54694 | 813.87 | 0 | 12654.36 | 107.6367 | 110.1308 | 1022.483 | 1028.704 | 31.97612 | 32.07326 | 0.7802978 | 15.75643
46 | 0.000405861 | 8.771803 | 879.9788 | 0 | 13761.31 | 114.596 | 111.089 | 1546.982 | 1559.282 | 39.3316 | 39.48766 | 0.6638116 | 16.97419
47 | 0.0003414214 | 8.880099 | 936.656 | 0 | 13291.3 | 111.0422 | 110.7524 | 1552.827 | 1552.912 | 39.40583 | 39.4069 | 0.6395413 | 17.8888
48 | 0.000457989 | 8.614519 | 912.854 | 0 | 12614.81 | 106.8712 | 111.272 | 958.0224 | 977.3899 | 30.95175 | 31.26306 | 0.7472165 | 16.6536
49 | 0.000373116 | 8.826342 | 995.9903 | 0 | 13965.4 | 115.7772 | 111.713 | 1606.335 | 1622.853 | 40.07901 | 40.28456 | 0.6389331 | 17.60435
50 | 0.0003216805 | 8.932459 | 989.3463 | 0 | 13631.19 | 112.2005 | 111.6916 | 1729.222 | 1729.481 | 41.58385 | 41.58696 | 0.635704 | 18.05297
51 | 0.0004357808 | 8.65611 | 886.9712 | 0 | 12792.71 | 107.2829 | 111.7751 | 990.4263 | 1010.607 | 31.4709 | 31.78991 | 0.8008078 | 16.49315
52 | 0.0003452732 | 8.916763 | 1031.159 | 0 | 14003.43 | 115.8574 | 111.5341 | 1679.464 | 1698.156 | 40.98116 | 41.2086 | 0.6403436 | 18.3586
53 | 0.0003133764 | 8.966029 | 1081.524 | 0 | 13608.42 | 111.4851 | 112.1743 | 1777.129 | 1777.604 | 42.15595 | 42.16158 | 0.6203913 | 19.02901
54 | 0.0004424285 | 8.671564 | 1020.391 | 0 | 13256.24 | 109.3209 | 113.5993 | 1039.474 | 1057.78 | 32.24072 | 32.52338 | 0.7986875 | 17.72393
55 | 0.0003354637 | 8.966684 | 1105.901 | 0 | 15058.71 | 119.8181 | 114.7546 | 2050.116 | 2075.755 | 45.27813 | 45.56039 | 0.6345672 | 19.06833
56 | 0.0002992861 | 9.04334 | 1101.536 | 0 | 14353.54 | 114.9287 | 114.5106 | 1816.442 | 1816.617 | 42.61965 | 42.6217 | 0.656754 | 19.45397
57 | 0.0004285794 | 8.704324 | 986.9635 | 0 | 13190.04 | 108.9918 | 113.5451 | 1071.974 | 1092.707 | 32.74087 | 33.05598 | 0.7526413 | 17.44743
58 | 0.0003577154 | 8.880136 | 959.6962 | 0 | 14359.81 | 116.6815 | 113.5077 | 1653.446 | 1663.519 | 40.66248 | 40.78615 | 0.6726571 | 17.66307
59 | 0.0003098712 | 8.979858 | 1042.623 | 0 | 14197.93 | 114.6534 | 113.6122 | 1843.244 | 1844.328 | 42.93293 | 42.94556 | 0.6356119 | 18.68038
60 | 0.0004652059 | 8.671376 | 984.0265 | 0 | 13408.58 | 109.5797 | 114.3127 | 1102.269 | 1124.672 | 33.20031 | 33.536 | 0.7923822 | 17.26373
61 | 0.0003649594 | 8.900733 | 1022.463 | 0 | 14801.14 | 118.9166 | 114.0837 | 1863.014 | 1886.373 | 43.16258 | 43.43232 | 0.6586354 | 18.03618
62 | 0.0003215603 | 8.956021 | 1057.464 | 0 | 14069.64 | 113.6629 | 113.5417 | 1815.376 | 1815.391 | 42.60715 | 42.60733 | 0.6412886 | 18.5673
63 | 0.0004680189 | 8.598959 | 895.7874 | 0 | 12972.78 | 108.1496 | 112.691 | 968.4511 | 989.0762 | 31.11982 | 31.44946 | 0.8023901 | 16.52603
64 | 0.0003747352 | 8.842654 | 913.7592 | 0 | 14091.51 | 116.1012 | 112.0211 | 1627.893 | 1644.541 | 40.34705 | 40.55284 | 0.6635827 | 17.2598
65 | 0.0003343989 | 8.926814 | 912.4813 | 0 | 13589.41 | 111.7436 | 111.51 | 1699.128 | 1699.183 | 41.22042 | 41.22108 | 0.6643889 | 17.42989
66 | 0.0004794135 | 8.634713 | 883.9284 | 0 | 12745.14 | 106.8521 | 111.5181 | 1032.071 | 1053.843 | 32.12568 | 32.46277 | 0.7951053 | 16.25711
67 | 0.0003651152 | 8.88557 | 1010.534 | 0 | 13938.71 | 115.9177 | 110.8586 | 1697.464 | 1723.06 | 41.20023 | 41.5097 | 0.6363273 | 18.09418
68 | 0.000322331 | 8.936757 | 948.2576 | 0 | 13301.54 | 109.7544 | 111.3809 | 1623.898 | 1626.543 | 40.29755 | 40.33036 | 0.6626832 | 18.0922
69 | 0.0004643207 | 8.638218 | 873.5821 | 0 | 12847.44 | 108.4776 | 110.7992 | 1072.882 | 1078.273 | 32.75473 | 32.83691 | 0.7700372 | 16.63767
70 | 0.0003633639 | 8.876286 | 961.8328 | 0 | 13685.17 | 114.2141 | 110.517 | 1634.441 | 1648.11 | 40.42814 | 40.59685 | 0.6474221 | 17.69761
71 | 0.0003265177 | 8.920379 | 916.1602 | 0 | 13054.97 | 108.8162 | 110.1849 | 1589.702 | 1591.575 | 39.87099 | 39.89448 | 0.6696007 | 17.49902
72 | 0.0005114311 | 8.532753 | 603.7226 | 0 | 12504.41 | 107.6509 | 108.0918 | 1106.011 | 1106.206 | 33.25656 | 33.2595 | 0.7849724 | 13.59337
73 | 0.0005681857 | 8.420152 | 584.2843 | 0 | 12687.14 | 107.8246 | 109.9807 | 1004.135 | 1008.784 | 31.68796 | 31.76123 | 0.8232236 | 13.16791
74 | 0.000363996 | 8.855072 | 938.5662 | 0 | 13658.56 | 114.3573 | 110.3675 | 1567.307 | 1583.227 | 39.58914 | 39.7897 | 0.6584694 | 17.52905
75 | 0.0003285798 | 8.893763 | 968.9388 | 0 | 13049.67 | 108.8188 | 110.0434 | 1702.799 | 1704.3 | 41.26491 | 41.28309 | 0.6309735 | 18.0845
76 | 0.0004788064 | 8.576851 | 816.8233 | 0 | 12594.08 | 107.0545 | 110.3871 | 938.4669 | 949.5743 | 30.63425 | 30.81501 | 0.8227423 | 15.84941
77 | 0.0003740929 | 8.841424 | 979.9484 | 0 | 13828.13 | 115.1456 | 111.2363 | 1594.478 | 1609.761 | 39.93082 | 40.12173 | 0.6365199 | 17.64481
78 | 0.0003165073 | 8.950734 | 1013.443 | 0 | 13519.88 | 111.5106 | 111.8521 | 1661.204 | 1661.321 | 40.75778 | 40.75922 | 0.6303684 | 18.34678
79 | 0.0004491348 | 8.665234 | 882.1829 | 0 | 13065.71 | 109.0458 | 112.3618 | 1051.788 | 1062.784 | 32.43113 | 32.60022 | 0.7691068 | 16.54478
80 | 0.0003690035 | 8.858085 | 1005.423 | 0 | 14060.64 | 116.3964 | 112.0011 | 1607.038 | 1626.358 | 40.08778 | 40.32802 | 0.6334913 | 17.9109
81 | 0.0003352436 | 8.888367 | 988.3366 | 0 | 13359.22 | 110.4533 | 111.7217 | 1600.536 | 1602.145 | 40.00663 | 40.02673 | 0.6364663 | 17.95043
82 | 0.0004664444 | 8.630448 | 907.5686 | 0 | 12789.31 | 108.3222 | 111.0217 | 1032.832 | 1040.12 | 32.1375 | 32.2507 | 0.7363663 | 16.54294
83 | 0.0003643897 | 8.881333 | 998.2418 | 0 | 13839.88 | 114.265 | 112.0569 | 1532.005 | 1536.881 | 39.14071 | 39.20295 | 0.6749803 | 17.94561
84 | 0.0003067692 | 9.009595 | 1088.377 | 0 | 13943.42 | 113.4665 | 111.8723 | 2019.114 | 2021.655 | 44.9345 | 44.96277 | 0.6185318 | 19.1394
85 | 0.0004239052 | 8.737301 | 1020.802 | 0 | 12999.77 | 107.9393 | 112.4342 | 1119.938 | 1140.143 | 33.46534 | 33.76587 | 0.7643592 | 17.66049
86 | 0.0003450675 | 8.905673 | 989.8965 | 0 | 14213.99 | 115.976 | 112.9065 | 1642.798 | 1652.22 | 40.53136 | 40.64742 | 0.6795493 | 17.98432
87 | 0.0003268274 | 8.932413 | 861.0073 | 0 | 14694.03 | 114.9046 | 115.5522 | 1921.076 | 1921.495 | 43.82989 | 43.83468 | 0.737314 | 16.80183

## trail1_04
layer | energy | entropy | contrast | idm | autocorrelation | mean_x | mean_y | variance_x | variance_y | standard_deviation_x | standard_deviation_y | correlation | dissimilarity
16 | 0 | 8.47 | 800.88 | 0 | 12524.81 | 105.93 | 110.72 | 1023.85 | 1046.74 | 32 | 32.35 | 0.77 | 15.37
17 | 0 | 8.58 | 738.67 | 0 | 12914.4 | 111.19 | 108.03 | 1316.07 | 1326.04 | 36.28 | 36.41 | 0.68 | 15.08
18 | 0.0004387535 | 8.663302 | 793.3917 | 0 | 12204.82 | 106.7284 | 106.3993 | 1320.202 | 1320.311 | 36.33455 | 36.33604 | 0.6430669 | 15.73876
19 | 0.0006000762 | 8.373353 | 683.4635 | 0 | 11334.72 | 101.2968 | 105.4378 | 826.5518 | 843.6995 | 28.74972 | 29.04642 | 0.7834247 | 14.05698
20 | 0.0004753761 | 8.61145 | 765.8485 | 0 | 11951.41 | 108.2926 | 102.8408 | 1269.519 | 1299.242 | 35.63022 | 36.04491 | 0.6342285 | 15.4235
21 | 0.0004352934 | 8.616086 | 778.051 | 0 | 10907.3 | 99.05265 | 102.6447 | 1134.375 | 1147.279 | 33.68044 | 33.87146 | 0.648741 | 15.64967
22 | 0.0006103577 | 8.380688 | 673.4595 | 0 | 10967.67 | 100.5455 | 102.4776 | 883.7906 | 887.5241 | 29.72855 | 29.79127 | 0.7497565 | 13.84187
23 | 0.0004899133 | 8.596604 | 748.2445 | 0 | 12014.07 | 107.649 | 103.4614 | 1296.48 | 1314.016 | 36.0066 | 36.2493 | 0.6715904 | 15.09928
24 | 0.0004070216 | 8.693085 | 761.2214 | 0 | 11553.38 | 102.3198 | 104.2464 | 1342.528 | 1346.24 | 36.64048 | 36.69111 | 0.6597263 | 15.74891
25 | 0.0005827451 | 8.42296 | 702.2893 | 0 | 11448.33 | 102.8391 | 104.4491 | 905.3734 | 907.9668 | 30.08936 | 30.13242 | 0.7796548 | 14.47911
26 | 0.0004734432 | 8.635242 | 742.1299 | 0 | 12188.77 | 108.2049 | 104.2468 | 1355.623 | 1371.291 | 36.81872 | 37.03088 | 0.6665224 | 15.25466
27 | 0.0004226509 | 8.65007 | 701.971 | 0 | 11440.66 | 101.5433 | 103.93 | 1292.079 | 1297.776 | 35.94548 | 36.02463 | 0.6851966 | 15.12499
28 | 0.0006405042 | 8.316991 | 561.1972 | 0 | 11128.57 | 101.9019 | 102.4064 | 872.967 | 873.2221 | 29.5459 | 29.55022 | 0.7939376 | 13.03428
29 | 0.0005320974 | 8.496416 | 604.7441 | 0 | 11428.44 | 103.9622 | 102.5921 | 1039.285 | 1041.162 | 32.23786 | 32.26698 | 0.7332731 | 13.76175
30 | 0.0004222479 | 8.640407 | 672.7572 | 0 | 11371.35 | 101.9427 | 102.8607 | 1351.848 | 1352.691 | 36.76744 | 36.7789 | 0.6547997 | 14.96623
31 | 0.0006032003 | 8.386263 | 661.1169 | 0 | 11376.34 | 102.5319 | 103.9517 | 892.7225 | 894.7387 | 29.87838 | 29.9121 | 0.8033596 | 14.08417
32 | 0.000487803 | 8.590999 | 748.4781 | 0 | 11961.67 | 107.4616 | 103.0861 | 1337.944 | 1357.089 | 36.57783 | 36.83862 | 0.6559584 | 15.14499
33 | 0.0004415509 | 8.581901 | 685.2973 | 0 | 11014.85 | 99.3191 | 102.4729 | 1208.843 | 1218.79 | 34.76837 | 34.91113 | 0.6898459 | 14.85843
34 | 0.0006357618 | 8.334335 | 611.6063 | 0 | 10990.79 | 100.5474 | 102.3614 | 846.6642 | 849.9554 | 29.09742 | 29.15392 | 0.82357 | 13.48156
35 | 0.0004881373 | 8.600165 | 721.0144 | 0 | 11892.17 | 107.1982 | 102.3786 | 1386.095 | 1409.324 | 37.23025 | 37.54092 | 0.6563662 | 14.88443
36 | 0.000450125 | 8.611963 | 690.9801 | 0 | 11013.35 | 99.49094 | 102.4111 | 1164.474 | 1173.001 | 34.12433 | 34.24905 | 0.705371 | 14.76419
37 | 0.0006052032 | 8.389459 | 619.9259 | 0 | 10989.07 | 100.5263 | 102.1139 | 915.6036 | 918.1244 | 30.25883 | 30.30046 | 0.7895966 | 13.51018
38 | 0.0004888322 | 8.597123 | 672.3317 | 0 | 11872.96 | 106.3435 | 102.78 | 1340.323 | 1353.022 | 36.6104 | 36.78343 | 0.7002529 | 14.45893
39 | 0.0004280282 | 8.643928 | 712.2268 | 0 | 11325.93 | 101.5362 | 102.6728 | 1335.222 | 1336.514 | 36.54065 | 36.55833 | 0.6744185 | 15.00298
40 | 0.0005984982 | 8.375118 | 637.9625 | 0 | 10863.5 | 100.0437 | 102.0416 | 845.0301 | 849.0225 | 29.06931 | 29.1379 | 0.7731635 | 13.68712
41 | 0.0004933029 | 8.530467 | 661.1763 | 0 | 11464.64 | 104.6194 | 102.1184 | 1100.494 | 1106.749 | 33.17364 | 33.26779 | 0.7077444 | 14.33027
42 | 0.0004157491 | 8.657171 | 746.1741 | 0 | 11313.01 | 101.6243 | 102.5471 | 1400 | 1400.852 | 37.41651 | 37.42789 | 0.6367702 | 15.36534
43 | 0.0005603638 | 8.440444 | 734.4254 | 0 | 11052.92 | 101.2056 | 102.5003 | 895.4256 | 897.1022 | 29.92359 | 29.95159 | 0.7579532 | 14.56041
44 | 0.0004599277 | 8.633977 | 803.615 | 0 | 11609.15 | 104.8894 | 102.8759 | 1268.797 | 1272.851 | 35.62011 | 35.67698 | 0.6441329 | 15.49228
45 | 0.0004224468 | 8.67419 | 785.5831 | 0 | 11534.95 | 102.5714 | 103.8545 | 1329.941 | 1331.588 | 36.4683 | 36.49087 | 0.6631181 | 15.61391
46 | 0.0005736973 | 8.463164 | 688.4085 | 0 | 11683.56 | 103.9786 | 104.6304 | 1064.597 | 1065.023 | 32.62812 | 32.63464 | 0.7552975 | 14.20192
47 | 0.000497832 | 8.590161 | 757.3032 | 0 | 12336.93 | 107.3357 | 106.2006 | 1289.473 | 1290.763 | 35.90921 | 35.92716 | 0.726932 | 14.98836
48 | 0.0004161332 | 8.725675 | 824.2688 | 0 | 12518.07 | 107.3088 | 106.4292 | 1661.929 | 1662.703 | 40.76672 | 40.77622 | 0.6600974 | 15.98935
49 | 0.000561818 | 8.507052 | 765.4622 | 0 | 12047.7 | 104.5529 | 106.7616 | 1120.242 | 1125.121 | 33.46995 | 33.54276 | 0.7887229 | 14.90004
50 | 0.0004582662 | 8.674727 | 777.6109 | 0 | 12545.59 | 108.5264 | 106.2202 | 1433.862 | 1439.182 | 37.86633 | 37.93652 | 0.7085924 | 15.49981
51 | 0.0003978569 | 8.770355 | 838.4345 | 0 | 12238.3 | 105.7505 | 106.1157 | 1546.638 | 1546.772 | 39.32729 | 39.32899 | 0.6572238 | 16.49227
52 | 0.0005688684 | 8.485368 | 761.5471 | 0 | 11806.78 | 103.9257 | 106.0172 | 995.6441 | 1000.02 | 31.55376 | 31.62301 | 0.7906005 | 15.08001
53 | 0.0004609411 | 8.676033 | 818.3287 | 0 | 12483 | 108.3588 | 105.9863 | 1467.421 | 1473.05 | 38.30688 | 38.38028 | 0.6791174 | 15.64544
54 | 0.0004287613 | 8.712203 | 897.916 | 0 | 12155.57 | 105.7198 | 105.5224 | 1550.506 | 1550.545 | 39.37644 | 39.37694 | 0.6447968 | 16.31938
55 | 0.000571335 | 8.48467 | 768.5131 | 0 | 11607.39 | 102.4647 | 105.5273 | 1010.574 | 1019.954 | 31.78945 | 31.93664 | 0.7826474 | 14.83733
56 | 0.0004807144 | 8.664879 | 831.7232 | 0 | 12318.52 | 108.3858 | 104.7764 | 1434.503 | 1447.532 | 37.87478 | 38.04639 | 0.6677762 | 15.98258
57 | 0.0004162184 | 8.706007 | 867.4601 | 0 | 11756.74 | 103.5694 | 104.6179 | 1454.66 | 1455.76 | 38.13997 | 38.15439 | 0.633276 | 16.37239
58 | 0.0006106445 | 8.376565 | 678.9435 | 0 | 11240.6 | 101.8501 | 103.7694 | 854.8177 | 858.5016 | 29.23718 | 29.30011 | 0.7840804 | 14.00917
59 | 0.0005107994 | 8.56517 | 711.0771 | 0 | 11766.13 | 105.8928 | 103.5301 | 1173.488 | 1179.071 | 34.25613 | 34.33752 | 0.6827139 | 14.64563
60 | 0.0004269218 | 8.65599 | 744.0764 | 0 | 11477.95 | 102.8271 | 103.0979 | 1379.53 | 1379.604 | 37.14197 | 37.14297 | 0.6354862 | 15.25244
61 | 0.0005743351 | 8.399734 | 650.4215 | 0 | 11079.34 | 100.5474 | 103.5758 | 788.186 | 797.3578 | 28.07455 | 28.23742 | 0.8389523 | 13.99008
62 | 0.0004532108 | 8.648237 | 813.7869 | 0 | 12015.36 | 107.4565 | 103.7301 | 1348.41 | 1362.297 | 36.72066 | 36.90927 | 0.6410892 | 15.8102
63 | 0.0003941871 | 8.732229 | 905.5017 | 0 | 11603.62 | 103.1604 | 104.0493 | 1408.899 | 1409.69 | 37.53528 | 37.54581 | 0.6172378 | 16.75176
64 | 0.00061037 | 8.414184 | 780.0953 | 0 | 11248.39 | 101.4591 | 103.8585 | 935.3372 | 941.0952 | 30.58324 | 30.67723 | 0.7578369 | 14.78762
65 | 0.0004968755 | 8.600785 | 801.8944 | 0 | 12001.78 | 106.9876 | 103.3821 | 1420.403 | 1433.403 | 37.68818 | 37.86025 | 0.659618 | 15.39069
66 | 0.0004330147 | 8.666808 | 748.6703 | 0 | 11520.71 | 101.653 | 103.8239 | 1383.159 | 1387.872 | 37.19083 | 37.25414 | 0.6977243 | 15.35611
67 | 0.000582608 | 8.473828 | 707.3182 | 0 | 11561.57 | 102.9205 | 104.245 | 1055.195 | 1056.95 | 32.4837 | 32.5107 | 0.7884256 | 14.5379
68 | 0.000476187 | 8.664009 | 874.7409 | 0 | 12498.78 | 108.182 | 105.9082 | 1482.867 | 1488.038 | 38.50797 | 38.57505 | 0.7010921 | 16.28359
69 | 0.0003951354 | 8.782903 | 960.1655 | 0 | 12439.78 | 106.5735 | 105.5874 | 1861.154 | 1862.127 | 43.14108 | 43.15235 | 0.6375946 | 17.1395
70 | 0.0005857368 | 8.438193 | 687.7995 | 0 | 11484.72 | 101.9708 | 104.1252 | 1055.061 | 1059.703 | 32.48165 | 32.55302 | 0.8199627 | 13.81651
71 | 0.000593909 | 8.426473 | 620.8249 | 0 | 11624 | 103.9403 | 103.6326 | 1149.666 | 1149.762 | 33.90665 | 33.90806 | 0.7414054 | 13.20178
72 | 0.0004372117 | 8.73173 | 975.2735 | 0 | 11936.06 | 105.0016 | 105.3329 | 1318.231 | 1318.341 | 36.30739 | 36.30891 | 0.6644605 | 16.87534
73 | 0.0003808239 | 8.829872 | 1038.17 | 0 | 12280.69 | 107.0217 | 104.97 | 1756.164 | 1760.375 | 41.90659 | 41.9568 | 0.5952665 | 17.74649
74 | 0.0005288976 | 8.546744 | 790.7549 | 0 | 11675.68 | 102.8527 | 105.4861 | 1033.252 | 1040.188 | 32.14417 | 32.25188 | 0.7968988 | 15.06221
75 | 0.0004540999 | 8.695107 | 789.1308 | 0 | 12200.44 | 106.5417 | 105.1296 | 1413.42 | 1415.415 | 37.59542 | 37.62194 | 0.7068404 | 15.48754
76 | 0.0003797576 | 8.823026 | 908.0142 | 0 | 12446.98 | 106.0086 | 106.7721 | 1663.283 | 1663.867 | 40.78335 | 40.7905 | 0.678201 | 16.8944
77 | 0.0005065865 | 8.631643 | 853.053 | 0 | 12622.37 | 107.7536 | 107.2471 | 1425.757 | 1426.014 | 37.75916 | 37.76257 | 0.7476872 | 15.79487
78 | 0.0004578287 | 8.718844 | 876.093 | 0 | 12759.46 | 108.0895 | 107.6649 | 1577.846 | 1578.027 | 39.72206 | 39.72433 | 0.7110678 | 16.13455
79 | 0.000390959 | 8.802936 | 889.6793 | 0 | 12474.78 | 107.1303 | 106.3129 | 1623.934 | 1624.602 | 40.29803 | 40.30632 | 0.668276 | 16.66196
80 | 0.000536755 | 8.54184 | 764.7839 | 0 | 11945.37 | 103.6723 | 106.6071 | 1099.03 | 1107.644 | 33.15157 | 33.28123 | 0.8095363 | 15.05823
81 | 0.0004247455 | 8.757467 | 796.0801 | 0 | 12743.17 | 108.993 | 106.4829 | 1594.808 | 1601.108 | 39.93501 | 40.01382 | 0.7117141 | 15.72074
82 | 0.0003688421 | 8.843275 | 900.6897 | 0 | 12503.47 | 106.8671 | 106.4574 | 1692.932 | 1693.1 | 41.14522 | 41.14726 | 0.6654892 | 16.88323
83 | 0.0005246543 | 8.54823 | 809.3903 | 0 | 11753.64 | 103.4191 | 105.6573 | 1089.661 | 1094.671 | 33.00995 | 33.08575 | 0.7569081 | 15.38342
84 | 0.0004320477 | 8.715221 | 905.0633 | 0 | 12199.48 | 106.5901 | 105.8953 | 1324.104 | 1324.587 | 36.3882 | 36.39484 | 0.6887177 | 16.42098
85 | 0.0004104123 | 8.760512 | 901.6975 | 0 | 12781.05 | 107.8664 | 107.2686 | 1775.164 | 1775.523 | 42.1326 | 42.13686 | 0.6817913 | 16.10365

## trail2_01
layer | energy | entropy | contrast | idm | autocorrelation | mean_x | mean_y | variance_x | variance_y | standard_deviation_x | standard_deviation_y | correlation | dissimilarity
18 | 0.0003442873 | 8.912982 | 1127.129 | 0 | 16385.71 | 125.459 | 123.7639 | 1426.022 | 1428.896 | 37.76256 | 37.80059 | 0.6013973 | 20.46704
19 | 0.0003462481 | 8.86096 | 1040.626 | 0 | 15714.37 | 119.7722 | 123.9643 | 1337.925 | 1355.498 | 36.57733 | 36.81677 | 0.6437622 | 19.52037
20 | 0.0003154177 | 8.976248 | 1092.556 | 0 | 16402.48 | 126.4309 | 122.5733 | 1493.848 | 1508.729 | 38.65011 | 38.84214 | 0.6031397 | 20.50276
21 | 0.0003478305 | 8.857945 | 1048.92 | 0 | 15653.84 | 121.6234 | 121.9997 | 1319.412 | 1319.553 | 36.32345 | 36.32541 | 0.6183259 | 19.50923
22 | 0.0003491147 | 8.839136 | 1028.999 | 0 | 15081.49 | 117.8599 | 121.2839 | 1239.248 | 1250.971 | 35.20277 | 35.3689 | 0.6321048 | 19.18444
23 | 0.000325842 | 8.973381 | 1125.286 | 0 | 16035.31 | 124.3134 | 121.9134 | 1481.478 | 1487.238 | 38.48971 | 38.56447 | 0.5927782 | 20.53917
24 | 0.0003348549 | 8.926548 | 1112.959 | 0 | 16015.23 | 123.6826 | 122.4256 | 1441.597 | 1443.177 | 37.9681 | 37.98891 | 0.6055038 | 20.2259
25 | 0.0003441583 | 8.865714 | 1049.376 | 0 | 15352.82 | 118.9812 | 121.9393 | 1336.933 | 1345.683 | 36.5638 | 36.68327 | 0.6295185 | 19.52778
26 | 0.0003316026 | 8.921204 | 1035.253 | 0 | 15799.19 | 123.1151 | 121.2975 | 1390.77 | 1394.074 | 37.29279 | 37.33705 | 0.6217102 | 19.67576
27 | 0.0003634818 | 8.831482 | 1017.935 | 0 | 15685.38 | 122.1801 | 121.5407 | 1348.18 | 1348.589 | 36.7172 | 36.72277 | 0.6196912 | 19.19657
28 | 0.0003561952 | 8.844526 | 1000.025 | 0 | 15277.99 | 118.9813 | 121.2795 | 1307.944 | 1313.226 | 36.16529 | 36.23824 | 0.6470775 | 18.98947
29 | 0.0003092985 | 8.987327 | 1050.553 | 0 | 15616.25 | 122.4486 | 120.1115 | 1506.719 | 1512.181 | 38.81637 | 38.88666 | 0.6020731 | 19.98746
30 | 0.00035706 | 8.848639 | 1024.344 | 0 | 14968.94 | 118.967 | 119.1566 | 1242.707 | 1242.743 | 35.25191 | 35.25243 | 0.6383387 | 19.31194
31 | 0.0003542017 | 8.851759 | 1004.132 | 0 | 14569.75 | 116.0407 | 118.3387 | 1336.516 | 1341.798 | 36.55821 | 36.63037 | 0.6255328 | 19.08915
32 | 0.0003136209 | 8.977004 | 1051.181 | 0 | 14990.18 | 119.8655 | 117.7821 | 1443.418 | 1447.759 | 37.99214 | 38.04923 | 0.6033619 | 19.94221
33 | 0.0003651026 | 8.830205 | 977.1691 | 0 | 14679.72 | 117.5619 | 118.1638 | 1248.609 | 1248.974 | 35.33541 | 35.34057 | 0.6311815 | 18.73851
34 | 0.0003747277 | 8.793171 | 928.8757 | 0 | 14686.57 | 116.9352 | 118.6962 | 1227.232 | 1230.334 | 35.03162 | 35.07586 | 0.6566413 | 18.26752
35 | 0.0003278609 | 8.930116 | 983.2953 | 0 | 15378.26 | 121.4123 | 119.0875 | 1469.512 | 1474.917 | 38.33405 | 38.40449 | 0.6246443 | 19.3314
36 | 0.0003646632 | 8.838309 | 1031.956 | 0 | 15046.48 | 119.0594 | 119.3056 | 1327.45 | 1327.511 | 36.43391 | 36.43475 | 0.6343428 | 19.15294
37 | 0.000359648 | 8.853551 | 1073.357 | 0 | 14825.5 | 117.4069 | 119.1528 | 1363.333 | 1366.382 | 36.92314 | 36.9644 | 0.6126587 | 19.4098
38 | 0.0003120639 | 8.992768 | 1094.34 | 0 | 15391.85 | 120.8755 | 119.9231 | 1454.85 | 1455.758 | 38.14235 | 38.15425 | 0.6157707 | 20.3138
39 | 0.0003180748 | 8.938651 | 1050.493 | 0 | 15432.84 | 121.7073 | 119.4994 | 1448.174 | 1453.05 | 38.05467 | 38.11868 | 0.6128109 | 19.82938
40 | 0.0003407523 | 8.87458 | 1024.857 | 0 | 14635.53 | 115.4864 | 119.7371 | 1239.79 | 1257.859 | 35.21047 | 35.46612 | 0.64669 | 19.40875
41 | 0.0003170916 | 8.971973 | 1094.59 | 0 | 15471.49 | 122.1063 | 119.7576 | 1427.701 | 1433.217 | 37.7847 | 37.85763 | 0.5930818 | 20.39134
42 | 0.0003435972 | 8.885251 | 1065.022 | 0 | 15522.59 | 121.9082 | 120.5928 | 1359.536 | 1361.267 | 36.87158 | 36.89505 | 0.6037852 | 19.83822
43 | 0.0003413695 | 8.878236 | 1030.722 | 0 | 14999.17 | 117.3711 | 120.7256 | 1272.953 | 1284.206 | 35.67831 | 35.83566 | 0.6487829 | 19.56929
44 | 0.0003180407 | 8.982994 | 1079.287 | 0 | 15666.67 | 122.8519 | 119.8082 | 1574.819 | 1584.083 | 39.68383 | 39.80039 | 0.6002405 | 20.19629
45 | 0.000371478 | 8.831704 | 1039.446 | 0 | 15105.8 | 119.2433 | 119.5975 | 1312.907 | 1313.033 | 36.23381 | 36.23554 | 0.6433115 | 19.21599
46 | 0.0003525818 | 8.857102 | 1032.346 | 0 | 14693.78 | 116.6993 | 118.7071 | 1339.585 | 1343.617 | 36.60011 | 36.65514 | 0.6267059 | 19.19824
47 | 0.0003098957 | 9.001826 | 1111.002 | 0 | 15191.15 | 120.0068 | 119.1284 | 1470.058 | 1470.83 | 38.34119 | 38.35126 | 0.6086504 | 20.5128
48 | 0.0003351116 | 8.935964 | 1096.645 | 0 | 15339.58 | 120.7888 | 119.5155 | 1467.145 | 1468.767 | 38.3031 | 38.32427 | 0.6154771 | 20.12963
49 | 0.0003386233 | 8.920874 | 1099.463 | 0 | 15113.53 | 117.6403 | 120.836 | 1372.671 | 1382.884 | 37.04942 | 37.187 | 0.652067 | 20.0522
50 | 0.0003108359 | 9.04181 | 1186.393 | 0 | 15970.01 | 124.0406 | 120.6339 | 1685.544 | 1697.15 | 41.05522 | 41.19633 | 0.5951219 | 21.07728
51 | 0.0003297593 | 8.967361 | 1196.2 | 0 | 15456.14 | 120.1951 | 121.2541 | 1432.187 | 1433.309 | 37.84404 | 37.85886 | 0.6156267 | 20.86805
52 | 0.0003267265 | 8.964831 | 1155.734 | 0 | 15302.62 | 119.488 | 120.6159 | 1452.702 | 1453.975 | 38.11412 | 38.13081 | 0.6127432 | 20.62505
53 | 0.0003034075 | 9.044543 | 1129.807 | 0 | 15600.05 | 121.9693 | 120.0304 | 1583.359 | 1587.119 | 39.79125 | 39.83846 | 0.6056381 | 20.70943
54 | 0.0003328605 | 8.924904 | 1072.302 | 0 | 14957.94 | 118.9129 | 118.8456 | 1323.169 | 1323.175 | 36.37523 | 36.37531 | 0.6240387 | 19.82352
55 | 0.0003338784 | 8.911812 | 1066.587 | 0 | 14586.34 | 115.5301 | 119.1809 | 1287.69 | 1301.02 | 35.88427 | 36.06952 | 0.6315177 | 19.79029
56 | 0.000290208 | 9.05958 | 1143.21 | 0 | 15666.62 | 123.0625 | 119.7418 | 1567.051 | 1578.078 | 39.58576 | 39.7248 | 0.5920062 | 21.02704
57 | 0.0003224769 | 8.963629 | 1104.596 | 0 | 15321.52 | 120.6405 | 119.8447 | 1401.198 | 1401.832 | 37.43238 | 37.44084 | 0.6160773 | 20.38294
58 | 0.0003344416 | 8.902314 | 1109.866 | 0 | 14671.24 | 115.5911 | 119.7216 | 1317.23 | 1334.292 | 36.29345 | 36.52773 | 0.6279807 | 20.02056
59 | 0.0003035295 | 9.022705 | 1162.866 | 0 | 15534.38 | 122.9633 | 118.8974 | 1572.703 | 1589.235 | 39.65717 | 39.86506 | 0.5783898 | 20.8911
60 | 0.0003466278 | 8.886773 | 1058.912 | 0 | 14958.65 | 118.2359 | 119.655 | 1281.292 | 1283.306 | 35.79491 | 35.82303 | 0.6325918 | 19.66254
61 | 0.0003237563 | 8.929897 | 1065.506 | 0 | 15011.39 | 117.7309 | 120.3473 | 1329.547 | 1336.394 | 36.46271 | 36.55647 | 0.6323119 | 19.91419
62 | 0.0002800985 | 9.101379 | 1179.913 | 0 | 16071.5 | 124.8935 | 121.0655 | 1620.56 | 1635.214 | 40.25603 | 40.43764 | 0.5843618 | 21.53016
63 | 0.000313256 | 8.973326 | 1125.607 | 0 | 15418.1 | 120.7465 | 120.8033 | 1354.898 | 1354.902 | 36.80872 | 36.80876 | 0.6137507 | 20.47416
64 | 0.0003338982 | 8.897341 | 1033.147 | 0 | 14738.46 | 116.6813 | 119.3295 | 1301.949 | 1308.963 | 36.08232 | 36.17939 | 0.6242928 | 19.4822
65 | 0.0003093965 | 8.999379 | 1068.885 | 0 | 15196.7 | 120.3734 | 119.097 | 1415.275 | 1416.904 | 37.61992 | 37.64157 | 0.6077494 | 20.166
66 | 0.0003297358 | 8.947595 | 1094.24 | 0 | 15108.1 | 120.2363 | 118.5566 | 1398.399 | 1401.22 | 37.39494 | 37.43265 | 0.609616 | 20.12175
67 | 0.0003319829 | 8.93093 | 1090.128 | 0 | 14552.14 | 114.994 | 119.0235 | 1374.094 | 1390.331 | 37.06857 | 37.28695 | 0.6259524 | 20.04889
68 | 0.0003093679 | 9.024701 | 1096.762 | 0 | 15360.61 | 121.8523 | 118.6561 | 1492.522 | 1502.738 | 38.63301 | 38.76501 | 0.6023843 | 20.5981
69 | 0.0003394925 | 8.919331 | 1057.026 | 0 | 15051 | 119.2592 | 119.4299 | 1295.027 | 1295.057 | 35.98628 | 35.98669 | 0.6238732 | 19.87314
70 | 0.0003311612 | 8.914821 | 1093.464 | 0 | 14934.52 | 117.0949 | 120.3892 | 1342.19 | 1353.043 | 36.63574 | 36.78356 | 0.6215441 | 20.05257
71 | 0.0002894053 | 9.07595 | 1184.55 | 0 | 16038.27 | 124.5991 | 120.9418 | 1600.138 | 1613.515 | 40.00152 | 40.16839 | 0.6031048 | 21.41562
72 | 0.0003143868 | 9.011441 | 1142.604 | 0 | 15809.12 | 121.1879 | 122.3623 | 1554.075 | 1555.455 | 39.42157 | 39.43906 | 0.630529 | 20.71047
73 | 0.0003056783 | 9.024769 | 1131.808 | 0 | 15410.55 | 121.179 | 119.5519 | 1494.831 | 1497.479 | 38.66284 | 38.69707 | 0.6171914 | 20.54204
74 | 0.0003001728 | 9.019002 | 1191.325 | 0 | 14868.62 | 116.3607 | 120.4635 | 1369.619 | 1386.452 | 37.00816 | 37.23489 | 0.6178735 | 21.06619
75 | 0.00028433 | 9.116208 | 1256.382 | 0 | 15960.68 | 123.5953 | 121.1639 | 1658.6 | 1664.511 | 40.72581 | 40.79832 | 0.5930792 | 21.98301
76 | 0.0003199078 | 9.021058 | 1222.33 | 0 | 15945.31 | 123.5441 | 121.1115 | 1630.346 | 1636.264 | 40.37733 | 40.45055 | 0.6017018 | 21.32525
77 | 0.0003370155 | 8.929706 | 1129.635 | 0 | 15023.96 | 116.3245 | 121.5986 | 1317.358 | 1345.175 | 36.29527 | 36.67646 | 0.6603856 | 20.39852
78 | 0.0002863763 | 9.08139 | 1158.759 | 0 | 15995.14 | 124.9348 | 120.2071 | 1639.873 | 1662.224 | 40.49515 | 40.7702 | 0.5918408 | 21.24823
79 | 0.000327662 | 8.946722 | 1086.291 | 0 | 15253.09 | 119.3567 | 120.5812 | 1362.352 | 1363.852 | 36.90981 | 36.93013 | 0.6316192 | 20.13745
80 | 0.0003249635 | 8.938576 | 1093.979 | 0 | 14956.53 | 117.3049 | 120.2883 | 1315.496 | 1324.397 | 36.26957 | 36.39208 | 0.6410744 | 20.06686
81 | 0.0002915401 | 9.0731 | 1224.629 | 0 | 15890.96 | 124.131 | 120.1508 | 1695.841 | 1711.683 | 41.18045 | 41.37236 | 0.5731849 | 21.59427
82 | 0.0003343102 | 8.946592 | 1148.349 | 0 | 15177.66 | 119.1465 | 120.2284 | 1351.689 | 1352.86 | 36.76512 | 36.78105 | 0.6307226 | 20.47701
83 | 0.0003296797 | 8.940408 | 1061.023 | 0 | 14868.6 | 117.4462 | 119.1323 | 1428.333 | 1431.176 | 37.79318 | 37.83077 | 0.6133911 | 19.77317
84 | 0.0003031377 | 9.01734 | 1091.063 | 0 | 15213.49 | 120.6476 | 119.031 | 1383.273 | 1385.887 | 37.19223 | 37.22735 | 0.6158758 | 20.43823
85 | 0.0003326899 | 8.936093 | 1072.976 | 0 | 15025.46 | 119.1145 | 118.9191 | 1411.977 | 1412.015 | 37.57606 | 37.57658 | 0.6094329 | 19.78742
86 | 0.0003294986 | 8.930904 | 1083.966 | 0 | 14850.23 | 116.8523 | 119.6494 | 1358.903 | 1366.727 | 36.86311 | 36.96909 | 0.6376264 | 19.92967
87 | 0.0003187673 | 8.956892 | 966.0814 | 0 | 15805.19 | 123.042 | 119.9868 | 1571.537 | 1580.872 | 39.64233 | 39.7599 | 0.661004 | 18.83478

## trail2_02
layer | energy | entropy | contrast | idm | autocorrelation | mean_x | mean_y | variance_x | variance_y | standard_deviation_x | standard_deviation_y | correlation | dissimilarity
18 | 0.0003093443 | 9.051463 | 1215.809 | 0 | 16809.01 | 126.8542 | 125.048 | 1546.828 | 1550.091 | 39.32957 | 39.37103 | 0.6110594 | 21.90291
19 | 0.0003069603 | 9.01337 | 1218.632 | 0 | 15692.78 | 119.1961 | 124.2032 | 1386.824 | 1411.896 | 37.23995 | 37.57507 | 0.6348176 | 21.67297
20 | 0.0002818124 | 9.13819 | 1276.657 | 0 | 16706.61 | 126.6128 | 123.6351 | 1774.935 | 1783.802 | 42.12977 | 42.23487 | 0.5917218 | 22.51186
21 | 0.0003033133 | 9.068262 | 1226.872 | 0 | 16472.88 | 125.1516 | 123.7492 | 1599.972 | 1601.939 | 39.99948 | 40.02406 | 0.6155801 | 21.86682
22 | 0.0003175955 | 8.982178 | 1140.602 | 0 | 15565.54 | 119.4174 | 122.8399 | 1392.679 | 1404.392 | 37.31851 | 37.47512 | 0.6409377 | 20.89067
23 | 0.0003044632 | 9.047179 | 1140.814 | 0 | 16111.83 | 123.9849 | 122.149 | 1572.992 | 1576.363 | 39.66083 | 39.7033 | 0.6142538 | 21.22312
24 | 0.0003047643 | 9.035171 | 1170.768 | 0 | 15875.6 | 123.0896 | 121.5046 | 1519.705 | 1522.217 | 38.98317 | 39.01538 | 0.6046902 | 21.48503
25 | 0.0003128094 | 8.985697 | 1167.04 | 0 | 15174.2 | 117.3837 | 121.882 | 1351.61 | 1371.844 | 36.76405 | 37.03823 | 0.636925 | 21.15062
26 | 0.0002949697 | 9.092859 | 1184.596 | 0 | 16242.57 | 125.2569 | 121.6861 | 1678.154 | 1690.905 | 40.96517 | 41.12051 | 0.5939977 | 21.66054
27 | 0.000309676 | 9.028124 | 1130.431 | 0 | 15739.11 | 122.448 | 121.2409 | 1424.785 | 1426.242 | 37.7461 | 37.7654 | 0.6267715 | 21.16162
28 | 0.0003156678 | 8.95555 | 1152.32 | 0 | 14842.47 | 115.8853 | 120.7646 | 1339.107 | 1362.914 | 36.59366 | 36.91752 | 0.6274653 | 21.01886
29 | 0.0002874306 | 9.102238 | 1232.116 | 0 | 15919.56 | 124.0017 | 120.5998 | 1653.57 | 1665.143 | 40.66392 | 40.80597 | 0.5815752 | 21.99363
30 | 0.000303087 | 9.047684 | 1177.465 | 0 | 15753.05 | 121.9776 | 121.7308 | 1456.351 | 1456.412 | 38.162 | 38.1628 | 0.621175 | 21.46246
31 | 0.0003149179 | 8.992547 | 1092.223 | 0 | 15366.26 | 119.09 | 121.1855 | 1482.98 | 1487.372 | 38.50934 | 38.56631 | 0.6290999 | 20.55976
32 | 0.0003035041 | 9.040707 | 1107.617 | 0 | 15810.24 | 122.4825 | 121.4727 | 1478.315 | 1479.335 | 38.44868 | 38.46194 | 0.6302469 | 20.98232
33 | 0.0002972133 | 9.053425 | 1142.453 | 0 | 15810.17 | 122.7938 | 121.1299 | 1513.741 | 1516.509 | 38.90668 | 38.94224 | 0.6179275 | 21.22078
34 | 0.0003134745 | 9.009237 | 1150.293 | 0 | 15328.35 | 117.9943 | 121.6976 | 1502.894 | 1516.609 | 38.76706 | 38.94355 | 0.6416806 | 21.1332
35 | 0.0002860225 | 9.118673 | 1193.513 | 0 | 16091.04 | 124.3884 | 121.2063 | 1672.175 | 1682.301 | 40.89209 | 41.01572 | 0.6048291 | 21.86697
36 | 0.0003072427 | 9.031473 | 1154.929 | 0 | 15563.16 | 121.2914 | 121.0181 | 1423.058 | 1423.133 | 37.72324 | 37.72424 | 0.6217137 | 21.3327
37 | 0.0003143935 | 8.9829 | 1132.843 | 0 | 15048.77 | 117.31 | 120.8155 | 1391.244 | 1403.533 | 37.29927 | 37.46363 | 0.6268523 | 20.80667
38 | 0.0003009499 | 9.066195 | 1178.188 | 0 | 15954.94 | 123.9111 | 120.9653 | 1606.429 | 1615.108 | 40.08012 | 40.18824 | 0.5997499 | 21.51423
39 | 0.0003090174 | 9.02933 | 1145.567 | 0 | 15666.93 | 121.7564 | 121.2279 | 1461.088 | 1461.368 | 38.22394 | 38.2276 | 0.6205138 | 21.17169
40 | 0.0003126179 | 8.998711 | 1072.678 | 0 | 15128.87 | 117.7839 | 120.6666 | 1427.326 | 1435.637 | 37.77984 | 37.88967 | 0.6401339 | 20.44451
41 | 0.0003041416 | 9.060565 | 1115.543 | 0 | 15673.16 | 122.4773 | 120.3922 | 1509.071 | 1513.419 | 38.84662 | 38.90254 | 0.6140068 | 21.1584
42 | 0.000306426 | 9.030289 | 1154.293 | 0 | 15379.49 | 120.9119 | 120.0509 | 1430.962 | 1431.704 | 37.82787 | 37.83767 | 0.6036073 | 21.38099
43 | 0.0003053445 | 9.006225 | 1137.295 | 0 | 14907.44 | 116.6786 | 120.2142 | 1401.866 | 1414.366 | 37.44129 | 37.60785 | 0.6257219 | 21.03012
44 | 0.0002926781 | 9.087123 | 1180.069 | 0 | 15768.04 | 122.9941 | 120.3821 | 1605.769 | 1612.591 | 40.07188 | 40.15692 | 0.5977041 | 21.62815
45 | 0.0003073011 | 9.034085 | 1141.727 | 0 | 15507.81 | 121.5633 | 120.2486 | 1442.249 | 1443.978 | 37.97667 | 37.99942 | 0.6167707 | 21.23231
46 | 0.000322077 | 8.966193 | 1117.846 | 0 | 14917.7 | 116.1405 | 120.7677 | 1364.895 | 1386.306 | 36.94431 | 37.23295 | 0.6482672 | 20.78399
47 | 0.0002839328 | 9.108537 | 1187.9 | 0 | 16104.37 | 124.6638 | 120.9119 | 1695.919 | 1709.996 | 41.18141 | 41.35197 | 0.6054789 | 21.74757
48 | 0.0002873649 | 9.083565 | 1150.183 | 0 | 15711.34 | 121.8167 | 121.0176 | 1539.749 | 1540.388 | 39.23944 | 39.24758 | 0.6294737 | 21.34466
49 | 0.0003049816 | 9.002917 | 1125.513 | 0 | 15001.1 | 116.4912 | 120.982 | 1385.276 | 1405.444 | 37.21916 | 37.48912 | 0.6506128 | 20.83272
50 | 0.0003026157 | 9.066148 | 1155.178 | 0 | 16024.3 | 124.6096 | 120.5571 | 1650.216 | 1666.639 | 40.62271 | 40.82435 | 0.6040627 | 21.39874
51 | 0.0003134719 | 9.007738 | 1101.641 | 0 | 15398.48 | 120.5596 | 120.3387 | 1412.562 | 1412.611 | 37.58388 | 37.58454 | 0.6304403 | 20.80508
52 | 0.0003266814 | 8.951599 | 1102.868 | 0 | 14665.13 | 115.6503 | 119.4806 | 1328.751 | 1343.422 | 36.45184 | 36.65253 | 0.6341161 | 20.54273
53 | 0.0002922969 | 9.091515 | 1165.977 | 0 | 15580.14 | 122.3784 | 119.5561 | 1584.425 | 1592.391 | 39.80465 | 39.90459 | 0.5975283 | 21.5163
54 | 0.0002933649 | 9.071249 | 1134.183 | 0 | 15442.35 | 120.561 | 120.2438 | 1484.119 | 1484.22 | 38.52412 | 38.52543 | 0.6371784 | 21.20904
55 | 0.0002947321 | 9.066077 | 1121.936 | 0 | 15184.55 | 117.8106 | 120.3869 | 1546.805 | 1553.443 | 39.32938 | 39.41368 | 0.6462287 | 20.97401
56 | 0.0002835978 | 9.125613 | 1194.367 | 0 | 15825.05 | 122.8356 | 120.5069 | 1670.764 | 1676.188 | 40.87484 | 40.94113 | 0.6110432 | 21.78034
57 | 0.0002935892 | 9.082101 | 1184.925 | 0 | 15364.9 | 120.7896 | 119.7204 | 1470.296 | 1471.44 | 38.34424 | 38.35915 | 0.6145958 | 21.68285
58 | 0.0003058155 | 9.018763 | 1122.282 | 0 | 14732.58 | 115.4757 | 119.7115 | 1401.559 | 1419.501 | 37.43723 | 37.67609 | 0.6443483 | 20.76725
59 | 0.0002839416 | 9.117222 | 1153.079 | 0 | 15755.73 | 122.9154 | 119.8841 | 1661.396 | 1670.585 | 40.76008 | 40.87265 | 0.6123594 | 21.40284
60 | 0.0002915695 | 9.081221 | 1169.18 | 0 | 15529.97 | 121.2189 | 120.4112 | 1482.18 | 1482.832 | 38.49893 | 38.50741 | 0.6299573 | 21.55358
61 | 0.0002871052 | 9.07392 | 1200.253 | 0 | 14996.39 | 116.9197 | 120.1628 | 1516.542 | 1527.061 | 38.9427 | 39.07751 | 0.6223192 | 21.652
62 | 0.0002730849 | 9.139765 | 1222.638 | 0 | 15666.77 | 122.4172 | 119.7188 | 1683.291 | 1690.572 | 41.02771 | 41.11636 | 0.5994353 | 22.06136
63 | 0.0002927157 | 9.078532 | 1180.221 | 0 | 15249.93 | 119.8391 | 119.7343 | 1448.923 | 1448.935 | 38.06454 | 38.0647 | 0.6219358 | 21.59141
64 | 0.000298656 | 9.046866 | 1167.975 | 0 | 14981.24 | 116.9156 | 120.2808 | 1458.952 | 1470.276 | 38.19608 | 38.34404 | 0.6271936 | 21.33042
65 | 0.0002844966 | 9.144503 | 1208.113 | 0 | 16009.8 | 123.8986 | 120.8894 | 1696.095 | 1705.15 | 41.18352 | 41.29331 | 0.6067441 | 22.10476
66 | 0.0002963537 | 9.100513 | 1207.317 | 0 | 15622.47 | 121.8562 | 120.4264 | 1521.285 | 1523.33 | 39.0035 | 39.0297 | 0.622627 | 21.9775
67 | 0.0003076797 | 9.038167 | 1152.766 | 0 | 14735.34 | 115.4297 | 119.475 | 1493.216 | 1509.58 | 38.64203 | 38.8532 | 0.6290413 | 21.23752
68 | 0.0002954412 | 9.087558 | 1134.546 | 0 | 15349.56 | 121.2386 | 118.6902 | 1550.937 | 1557.431 | 39.3818 | 39.46417 | 0.6175554 | 21.32671
69 | 0.0002893033 | 9.076186 | 1139.849 | 0 | 15045.83 | 119.5149 | 118.5778 | 1421.936 | 1422.815 | 37.70835 | 37.72 | 0.614521 | 21.30305
70 | 0.0002926219 | 9.048505 | 1204.367 | 0 | 14511.28 | 114.7762 | 118.8035 | 1416.769 | 1432.989 | 37.63987 | 37.85471 | 0.614464 | 21.53192
71 | 0.0002740426 | 9.148498 | 1246.763 | 0 | 15462.28 | 122.0759 | 118.47 | 1710.705 | 1723.708 | 41.36052 | 41.51742 | 0.5823555 | 22.2279
72 | 0.0002906642 | 9.079945 | 1156.695 | 0 | 15261.39 | 118.6329 | 120.9489 | 1410.704 | 1416.068 | 37.55919 | 37.63053 | 0.6459126 | 21.36408
73 | 0.0002860468 | 9.095616 | 1187.646 | 0 | 15406.34 | 122.0713 | 118.5026 | 1580.899 | 1593.634 | 39.76036 | 39.9202 | 0.5926162 | 21.58068
74 | 0.0002880683 | 9.069182 | 1224.285 | 0 | 14563.78 | 114.7177 | 119.2502 | 1418.111 | 1438.654 | 37.6577 | 37.92949 | 0.6187009 | 21.77183
75 | 0.0002782869 | 9.151555 | 1232.559 | 0 | 15262.35 | 120.951 | 118.1945 | 1633.314 | 1640.913 | 40.41415 | 40.50806 | 0.5904704 | 22.20166
76 | 0.0002787309 | 9.131612 | 1212.623 | 0 | 14930.07 | 118.8238 | 118.0439 | 1510.654 | 1511.263 | 38.86698 | 38.87481 | 0.5980977 | 21.89488
77 | 0.000302884 | 9.034866 | 1170.303 | 0 | 14334.04 | 114.3337 | 117.965 | 1364.876 | 1378.062 | 36.94412 | 37.12215 | 0.6173807 | 21.15694
78 | 0.0002965254 | 9.083683 | 1144.952 | 0 | 15261.05 | 120.8762 | 118.5713 | 1546.174 | 1551.487 | 39.32126 | 39.38877 | 0.5995885 | 21.29858
79 | 0.0003020212 | 9.051675 | 1113.607 | 0 | 15247.51 | 120.4922 | 119.184 | 1420.182 | 1421.894 | 37.68507 | 37.70778 | 0.6240822 | 21.13888
80 | 0.0002949879 | 9.050123 | 1133.785 | 0 | 14752.38 | 116.1663 | 119.2977 | 1418.973 | 1428.779 | 37.66909 | 37.79903 | 0.627909 | 21.05064
81 | 0.0002793083 | 9.124289 | 1193.001 | 0 | 15432.79 | 121.1654 | 119.1605 | 1632.36 | 1636.38 | 40.40232 | 40.45204 | 0.6086175 | 21.65873
82 | 0.0002827057 | 9.114242 | 1200.907 | 0 | 15252.96 | 119.9584 | 118.9212 | 1594.413 | 1595.489 | 39.92995 | 39.94342 | 0.6190881 | 21.67447
83 | 0.0002953258 | 9.061444 | 1177.02 | 0 | 14684.59 | 115.7049 | 118.7961 | 1491.681 | 1501.237 | 38.62221 | 38.74572 | 0.6277117 | 21.34975
84 | 0.0002976648 | 9.087594 | 1141.984 | 0 | 15276.84 | 120.782 | 118.5334 | 1560.43 | 1565.486 | 39.50217 | 39.56612 | 0.614349 | 21.33667
85 | 0.0003093658 | 9.025174 | 1063.427 | 0 | 14975.7 | 119.1787 | 118.0503 | 1422.39 | 1423.664 | 37.71443 | 37.73132 | 0.6371488 | 20.49564
86 | 0.000305465 | 9.001061 | 1078.357 | 0 | 14373.83 | 114.147 | 118.2577 | 1358.612 | 1375.51 | 36.85921 | 37.08773 | 0.6401577 | 20.44958
87 | 0.0003179308 | 8.974808 | 985.3455 | 0 | 15326.44 | 121.3915 | 117.767 | 1561.52 | 1574.658 | 39.51578 | 39.68168 | 0.6572802 | 19.45021

## trail2_03
layer | energy | entropy | contrast | idm | autocorrelation | mean_x | mean_y | variance_x | variance_y | standard_deviation_x | standard_deviation_y | correlation | dissimilarity
18 | 0.0003262037 | 8.990408 | 1030.349 | 0 | 14356.63 | 116.8377 | 114.9313 | 1452.676 | 1456.311 | 38.11381 | 38.16147 | 0.6382813 | 19.98417
19 | 0.0003707527 | 8.83824 | 942.0923 | 0 | 13309.69 | 109.2951 | 114.1245 | 1198.902 | 1222.226 | 34.62506 | 34.96024 | 0.6910049 | 18.6171
20 | 0.0003458414 | 8.951425 | 990.3347 | 0 | 14237.72 | 116.2316 | 114.3604 | 1495.098 | 1498.6 | 38.66638 | 38.71163 | 0.6316366 | 19.39185
21 | 0.0003406355 | 8.958392 | 1047.673 | 0 | 14361.42 | 117.6526 | 114.5699 | 1408.54 | 1418.043 | 37.53043 | 37.65682 | 0.6240872 | 20.16895
22 | 0.0003601923 | 8.869704 | 1018.712 | 0 | 13409.38 | 109.5945 | 114.6466 | 1264.276 | 1289.8 | 35.55652 | 35.91365 | 0.6615536 | 19.48316
23 | 0.0003278465 | 8.992888 | 1053.219 | 0 | 14253.75 | 116.7499 | 113.8706 | 1539.461 | 1547.752 | 39.23587 | 39.34138 | 0.6215422 | 20.0878
24 | 0.0003321849 | 8.986844 | 1094.404 | 0 | 14068.24 | 115.2443 | 114.2906 | 1445.169 | 1446.079 | 38.01525 | 38.02722 | 0.6204605 | 20.43208
25 | 0.0003598296 | 8.893939 | 1051.857 | 0 | 13402.65 | 110.8896 | 113.3721 | 1324.525 | 1330.689 | 36.3939 | 36.47847 | 0.6258642 | 19.6822
26 | 0.0003496266 | 8.924535 | 1003.521 | 0 | 13734.44 | 113.9214 | 113.0192 | 1377.337 | 1378.151 | 37.11238 | 37.12335 | 0.6236145 | 19.47736
27 | 0.0003489012 | 8.91427 | 971.8816 | 0 | 13708.02 | 114.174 | 112.6008 | 1331.257 | 1333.733 | 36.48623 | 36.52014 | 0.6393911 | 19.24797
28 | 0.0003575725 | 8.878771 | 978.8785 | 0 | 13264.55 | 109.7421 | 113.01 | 1303.86 | 1314.539 | 36.1089 | 36.25648 | 0.658908 | 19.09699
29 | 0.0003266817 | 9.003799 | 1048.587 | 0 | 14059.08 | 115.0194 | 113.8026 | 1529.409 | 1530.89 | 39.10757 | 39.1265 | 0.6336756 | 20.00605
30 | 0.0003330544 | 8.978644 | 1055.908 | 0 | 14166.06 | 116.6508 | 113.3052 | 1513.094 | 1524.288 | 38.89841 | 39.04203 | 0.6248484 | 20.08473
31 | 0.0003830477 | 8.808515 | 963.1666 | 0 | 12988.15 | 108.2323 | 112.4017 | 1208.323 | 1225.707 | 34.76078 | 35.00994 | 0.6760182 | 18.65117
32 | 0.0003631638 | 8.887774 | 976.3793 | 0 | 13396.47 | 112.3006 | 111.548 | 1394.812 | 1395.379 | 37.3471 | 37.35469 | 0.6233233 | 18.99554
33 | 0.0003390081 | 8.938464 | 1011.622 | 0 | 13579.14 | 114.0359 | 111.6956 | 1349.919 | 1355.397 | 36.74116 | 36.81563 | 0.6223831 | 19.6747
34 | 0.0003551894 | 8.889532 | 1034.068 | 0 | 13080.18 | 108.6762 | 112.7057 | 1268.339 | 1284.576 | 35.61364 | 35.84088 | 0.6516527 | 19.50793
35 | 0.0003219841 | 9.023522 | 1134.582 | 0 | 13953.59 | 115.3043 | 112.6635 | 1606.425 | 1613.399 | 40.08011 | 40.16703 | 0.5981978 | 20.65003
36 | 0.0003269301 | 9.003263 | 1098.442 | 0 | 13777.73 | 113.9362 | 112.9757 | 1451.846 | 1452.769 | 38.10299 | 38.1151 | 0.6236638 | 20.37311
37 | 0.0003631242 | 8.901603 | 1051.808 | 0 | 13260.54 | 109.5668 | 113.1777 | 1309.033 | 1322.072 | 36.18049 | 36.36024 | 0.6537585 | 19.66312
38 | 0.0003356345 | 8.999698 | 1102.883 | 0 | 14166.33 | 116.2343 | 113.8058 | 1548.819 | 1554.717 | 39.35495 | 39.42982 | 0.6046224 | 20.47016
39 | 0.0003343569 | 8.981687 | 1111.254 | 0 | 14039.82 | 115.4222 | 114.0436 | 1410.024 | 1411.925 | 37.55021 | 37.57551 | 0.6213346 | 20.53838
40 | 0.0003542586 | 8.908468 | 1051.964 | 0 | 13444.91 | 110.3625 | 113.6168 | 1391.237 | 1401.828 | 37.2992 | 37.4409 | 0.6486874 | 19.56122
41 | 0.0003398833 | 8.985648 | 1074.411 | 0 | 14026.35 | 115.0757 | 113.3239 | 1571.106 | 1574.175 | 39.63707 | 39.67576 | 0.6266938 | 20.02696
42 | 0.0003389918 | 8.964773 | 1067.18 | 0 | 13843.18 | 114.4718 | 113.0137 | 1446.502 | 1448.629 | 38.03282 | 38.06076 | 0.6261156 | 19.99013
43 | 0.0003600554 | 8.877484 | 968.2808 | 0 | 13211.42 | 109.3897 | 112.8962 | 1268.816 | 1281.113 | 35.62036 | 35.79255 | 0.675932 | 18.98587
44 | 0.000337755 | 8.966099 | 959.2872 | 0 | 13974.61 | 114.8623 | 113.1976 | 1497.404 | 1500.176 | 38.69621 | 38.732 | 0.6488755 | 19.25729
45 | 0.0003252894 | 8.997585 | 1009.356 | 0 | 13956.59 | 115.2972 | 113.0267 | 1430.962 | 1436.118 | 37.82799 | 37.89607 | 0.6452289 | 19.85162
46 | 0.0003461598 | 8.914269 | 1077.827 | 0 | 13168.21 | 108.8481 | 113.1673 | 1323.543 | 1342.198 | 36.38041 | 36.63591 | 0.6379011 | 20.02619
47 | 0.0003365475 | 8.988673 | 1127.498 | 0 | 13934.72 | 115.1819 | 112.914 | 1545.779 | 1550.923 | 39.31627 | 39.38163 | 0.6000739 | 20.56887
48 | 0.0003423535 | 8.963419 | 1059.915 | 0 | 13773.17 | 114.8054 | 112.3582 | 1402.819 | 1408.808 | 37.45412 | 37.53399 | 0.6216213 | 20.1633
49 | 0.0003716512 | 8.836521 | 998.1233 | 0 | 12823.18 | 107.0509 | 112.2431 | 1210.876 | 1237.836 | 34.79751 | 35.18276 | 0.6595734 | 19.23426
50 | 0.000354029 | 8.930593 | 1035.724 | 0 | 13697.32 | 114.6596 | 111.5036 | 1492.544 | 1502.505 | 38.6334 | 38.7621 | 0.6092739 | 19.73201
51 | 0.0003400867 | 8.937955 | 1007.637 | 0 | 13501.14 | 112.896 | 112.0395 | 1332.518 | 1333.252 | 36.50357 | 36.51362 | 0.6394868 | 19.47259
52 | 0.0003650262 | 8.854775 | 982.8801 | 0 | 12958.76 | 108.5393 | 111.6681 | 1295.305 | 1305.094 | 35.99026 | 36.126 | 0.6448386 | 18.87867
53 | 0.0003441299 | 8.925429 | 1021.584 | 0 | 13500.75 | 113.4897 | 111.2277 | 1430.611 | 1435.728 | 37.82328 | 37.89086 | 0.6123541 | 19.4411
54 | 0.0003452201 | 8.910398 | 993.2885 | 0 | 13185.68 | 111.5716 | 110.932 | 1294.461 | 1294.87 | 35.97852 | 35.98422 | 0.6247731 | 19.36122
55 | 0.0003546397 | 8.881075 | 994.1642 | 0 | 12786.02 | 107.5726 | 111.3299 | 1221.698 | 1235.816 | 34.95272 | 35.1541 | 0.6592308 | 19.21463
56 | 0.0003226899 | 9.02348 | 1079.568 | 0 | 13813.92 | 114.8379 | 111.9036 | 1594.856 | 1603.467 | 39.93559 | 40.04325 | 0.6023068 | 20.3324
57 | 0.0003189087 | 9.004097 | 1058.557 | 0 | 13520.3 | 113.3039 | 111.7904 | 1362.837 | 1365.129 | 36.91653 | 36.94755 | 0.6261514 | 20.2161
58 | 0.0003564816 | 8.879721 | 966.4271 | 0 | 12754.66 | 107.1749 | 111.5354 | 1220.387 | 1239.402 | 34.93396 | 35.20506 | 0.6512088 | 19.04511
59 | 0.0003409307 | 8.946294 | 1009.205 | 0 | 13575.39 | 114.0309 | 111.5226 | 1384.795 | 1391.087 | 37.21271 | 37.29716 | 0.6184831 | 19.66744
60 | 0.0003428617 | 8.958671 | 1058.906 | 0 | 13566.71 | 113.2646 | 112.1951 | 1383.389 | 1384.534 | 37.19385 | 37.20924 | 0.6206959 | 20.05776
61 | 0.000347647 | 8.945459 | 1047.41 | 0 | 13142.17 | 109.2099 | 112.1049 | 1403.666 | 1412.048 | 37.46542 | 37.57712 | 0.6387357 | 19.76097
62 | 0.0003316427 | 9.005807 | 1076.245 | 0 | 13740.66 | 113.9709 | 112.5074 | 1491.009 | 1493.151 | 38.6135 | 38.64123 | 0.6153375 | 20.33882
63 | 0.0003378944 | 8.971309 | 1061.486 | 0 | 13684.29 | 114.2562 | 112.4061 | 1358.783 | 1362.206 | 36.86159 | 36.90799 | 0.6183306 | 20.25816
64 | 0.0003608978 | 8.900078 | 1038.462 | 0 | 13132.16 | 108.7896 | 112.8498 | 1296.356 | 1312.841 | 36.00481 | 36.23301 | 0.6556322 | 19.64339
65 | 0.000329257 | 9.023083 | 1104.031 | 0 | 13989.82 | 115.5509 | 112.539 | 1624.146 | 1633.218 | 40.30061 | 40.41301 | 0.6053236 | 20.46091
66 | 0.0003303033 | 8.998323 | 1100.016 | 0 | 13662.15 | 113.2821 | 112.7637 | 1385.49 | 1385.759 | 37.22205 | 37.22567 | 0.6409366 | 20.37615
67 | 0.000343918 | 8.955974 | 1100.403 | 0 | 13219.47 | 109.351 | 112.4163 | 1453.026 | 1462.422 | 38.11852 | 38.24158 | 0.6356985 | 20.17148
68 | 0.0003308544 | 9.028345 | 1128.543 | 0 | 13893.71 | 114.5566 | 112.4995 | 1627.75 | 1631.982 | 40.3453 | 40.39772 | 0.6173465 | 20.62809
69 | 0.0003376096 | 8.981238 | 1069.674 | 0 | 13537.3 | 113.6642 | 111.2819 | 1425.521 | 1431.197 | 37.75595 | 37.83104 | 0.6220988 | 20.1707
70 | 0.0003709826 | 8.851431 | 1001.412 | 0 | 12537.31 | 105.5071 | 111.3373 | 1155.837 | 1189.829 | 33.99748 | 34.49378 | 0.6740537 | 19.20508
71 | 0.0003213605 | 9.010077 | 1058.952 | 0 | 13691.8 | 114.7569 | 111.0534 | 1555.753 | 1569.47 | 39.44289 | 39.6164 | 0.6065027 | 20.12913
72 | 0.0003273493 | 8.978016 | 1022.46 | 0 | 13636.57 | 112.9541 | 112.8712 | 1393.746 | 1393.753 | 37.33283 | 37.33292 | 0.6366601 | 19.79555
73 | 0.0003410517 | 8.908583 | 957.4517 | 0 | 13007.49 | 110.7588 | 110.2438 | 1266.391 | 1266.656 | 35.58628 | 35.59001 | 0.6293281 | 19.03347
74 | 0.0003565213 | 8.860216 | 992.7341 | 0 | 12574.87 | 106.9015 | 110.454 | 1188.676 | 1201.296 | 34.47707 | 34.65961 | 0.6420376 | 19.0806
75 | 0.0003357886 | 8.99066 | 1081.241 | 0 | 13552.42 | 113.613 | 111.2167 | 1508.276 | 1514.019 | 38.83642 | 38.91029 | 0.6066943 | 20.22833
76 | 0.0003270983 | 9.001682 | 1086.811 | 0 | 13459.4 | 113.0992 | 111.0048 | 1481.325 | 1485.712 | 38.48792 | 38.54486 | 0.6099602 | 20.24924
77 | 0.0003485798 | 8.90028 | 1039.161 | 0 | 12646.94 | 106.2469 | 111.3762 | 1215.632 | 1241.942 | 34.8658 | 35.24108 | 0.662153 | 19.54187
78 | 0.0003301767 | 8.997513 | 1017.08 | 0 | 13692.89 | 114.8664 | 111.0663 | 1531.032 | 1545.473 | 39.12833 | 39.31243 | 0.6079334 | 19.77554
79 | 0.0003363833 | 8.964449 | 998.7878 | 0 | 13364.24 | 111.9369 | 112.0073 | 1256.95 | 1256.955 | 35.45336 | 35.45344 | 0.6575666 | 19.69176
80 | 0.0003390493 | 8.943217 | 992.4492 | 0 | 12961.94 | 109.2528 | 110.7376 | 1379.216 | 1381.422 | 37.13771 | 37.16739 | 0.6256465 | 19.42788
81 | 0.0003335524 | 8.967173 | 994.108 | 0 | 13177.3 | 110.8389 | 110.7242 | 1392.865 | 1392.878 | 37.321 | 37.32118 | 0.6495891 | 19.43988
82 | 0.0003251613 | 8.973656 | 1024.114 | 0 | 13166.77 | 112.1671 | 109.4704 | 1449.802 | 1457.074 | 38.07618 | 38.17156 | 0.6108471 | 19.80941
83 | 0.0003552209 | 8.864732 | 1022.885 | 0 | 12346 | 105.3425 | 109.9 | 1165.647 | 1186.418 | 34.14153 | 34.44437 | 0.65382 | 19.34447
84 | 0.0003283642 | 8.994111 | 1066.895 | 0 | 13184.4 | 111.9915 | 109.7706 | 1496.934 | 1501.867 | 38.69014 | 38.75383 | 0.5942889 | 20.13983
85 | 0.0003365814 | 8.962205 | 1037.59 | 0 | 13159.1 | 112.0259 | 109.9938 | 1346.566 | 1350.696 | 36.6955 | 36.75173 | 0.6206201 | 19.83294
86 | 0.0003582561 | 8.869433 | 996.5171 | 0 | 12415.25 | 105.9015 | 109.8787 | 1221.389 | 1237.208 | 34.94828 | 35.17386 | 0.6336815 | 19.03653
87 | 0.0003740169 | 8.835016 | 880.3313 | 0 | 13073.07 | 111.8618 | 108.9876 | 1350.176 | 1358.437 | 36.74455 | 36.8568 | 0.6509786 | 17.84253

## trail2_04
layer | energy | entropy | contrast | idm | autocorrelation | mean_x | mean_y | variance_x | variance_y | standard_deviation_x | standard_deviation_y | correlation | dissimilarity
18 | 0.0003031071 | 8.996937 | 1197.87 | 0 | 15652.93 | 121.7063 | 121.6357 | 1412.436 | 1412.441 | 37.58217 | 37.58224 | 0.6011983 | 21.2698
19 | 0.0003002697 | 8.966737 | 1167.648 | 0 | 15130.74 | 117.1836 | 121.9812 | 1319.572 | 1342.588 | 36.32567 | 36.64111 | 0.6285383 | 20.91893
20 | 0.0002675179 | 9.141346 | 1264.687 | 0 | 16541.26 | 126.8911 | 122.3893 | 1730.585 | 1750.851 | 41.60012 | 41.84299 | 0.5809217 | 22.37302
21 | 0.0002927245 | 9.050497 | 1225.093 | 0 | 16069.62 | 123.2477 | 122.9705 | 1494.276 | 1494.353 | 38.65562 | 38.65661 | 0.6115564 | 21.62844
22 | 0.0003061238 | 8.983829 | 1179.601 | 0 | 15349.15 | 118.8003 | 121.843 | 1417.772 | 1427.031 | 37.6531 | 37.77585 | 0.6146142 | 21.09381
23 | 0.0002872633 | 9.07304 | 1208.329 | 0 | 15788.8 | 123.4489 | 120.4178 | 1583.968 | 1593.156 | 39.79891 | 39.91417 | 0.5812918 | 21.81074
24 | 0.0003277987 | 8.928209 | 1107.64 | 0 | 15125.97 | 119.266 | 119.8231 | 1346.527 | 1346.837 | 36.69479 | 36.69902 | 0.6201936 | 20.31184
25 | 0.000326176 | 8.916211 | 1103.919 | 0 | 14765.11 | 116.6844 | 119.3773 | 1345.552 | 1352.804 | 36.68159 | 36.7803 | 0.6194111 | 20.12111
26 | 0.0002911616 | 9.058713 | 1184.023 | 0 | 15509.48 | 122.2191 | 119.4305 | 1558.607 | 1566.383 | 39.47905 | 39.57741 | 0.5842234 | 21.3966
27 | 0.000315834 | 8.969118 | 1185.496 | 0 | 15256.11 | 119.7097 | 120.4122 | 1382.711 | 1383.205 | 37.1846 | 37.19124 | 0.6085977 | 20.95276
28 | 0.0002878321 | 9.056165 | 1260.648 | 0 | 15263.66 | 118.9924 | 120.6463 | 1541.465 | 1544.2 | 39.26133 | 39.29615 | 0.5883549 | 21.7551
29 | 0.0002641764 | 9.148335 | 1311.45 | 0 | 15766.76 | 123.2948 | 120.1806 | 1658.151 | 1667.849 | 40.72031 | 40.83922 | 0.570756 | 22.70268
30 | 0.0003110323 | 8.966244 | 1157 | 0 | 15025.44 | 118.5498 | 119.5856 | 1388.142 | 1389.215 | 37.2576 | 37.272 | 0.6111063 | 20.72457
31 | 0.0003190081 | 8.937729 | 1121.088 | 0 | 14718.55 | 116.675 | 118.9237 | 1345.782 | 1350.839 | 36.68466 | 36.75352 | 0.6253657 | 20.25744
32 | 0.0002749427 | 9.09191 | 1225.564 | 0 | 15412.3 | 121.6289 | 119.0793 | 1616.519 | 1623.02 | 40.20583 | 40.28659 | 0.5734619 | 21.75018
33 | 0.0003104869 | 8.993666 | 1200.894 | 0 | 15123.31 | 119.0423 | 119.7454 | 1398.724 | 1399.218 | 37.3994 | 37.40601 | 0.6208735 | 21.20397
34 | 0.0002874983 | 9.05543 | 1241.58 | 0 | 15186.8 | 118.6863 | 119.9438 | 1586.933 | 1588.514 | 39.83617 | 39.85601 | 0.5990833 | 21.65304
35 | 0.0002580789 | 9.143264 | 1253.156 | 0 | 15555.62 | 122.215 | 119.352 | 1663.507 | 1671.704 | 40.78596 | 40.88632 | 0.5811095 | 22.21284
36 | 0.0003133756 | 8.954841 | 1133.197 | 0 | 14789.81 | 117.2025 | 119.179 | 1293.47 | 1297.377 | 35.96464 | 36.01892 | 0.6343847 | 20.51163
37 | 0.0003043144 | 8.993887 | 1166.45 | 0 | 14984.09 | 117.966 | 119.373 | 1480.415 | 1482.395 | 38.47598 | 38.5017 | 0.6090108 | 20.79088
38 | 0.0002717796 | 9.11783 | 1257.526 | 0 | 15654.65 | 122.8532 | 119.4937 | 1685.613 | 1696.9 | 41.05606 | 41.19328 | 0.5762089 | 22.09066
39 | 0.0003112652 | 8.964063 | 1139.459 | 0 | 14892.25 | 117.8555 | 119.2428 | 1327.424 | 1329.348 | 36.43363 | 36.46003 | 0.6314938 | 20.58435
40 | 0.0002981413 | 9.012429 | 1208.829 | 0 | 14948.79 | 116.867 | 120.168 | 1442.566 | 1453.463 | 37.98095 | 38.12413 | 0.6251132 | 21.31446
41 | 0.0002537773 | 9.207433 | 1356.831 | 0 | 16269.75 | 125.952 | 120.6647 | 1862.437 | 1890.393 | 43.15587 | 43.47857 | 0.5712291 | 23.26777
42 | 0.0002957412 | 9.041827 | 1221.448 | 0 | 15194.52 | 119.3415 | 119.6661 | 1466.177 | 1466.283 | 38.29054 | 38.29192 | 0.6229963 | 21.44541
43 | 0.000308074 | 8.982073 | 1222.748 | 0 | 14347.48 | 113.5687 | 118.8815 | 1355.303 | 1383.529 | 36.81427 | 37.19565 | 0.6180375 | 21.27611
44 | 0.0002693606 | 9.148875 | 1300.061 | 0 | 15763.45 | 124.0097 | 119.2503 | 1698.851 | 1721.503 | 41.21694 | 41.49083 | 0.5703186 | 22.65687
45 | 0.0003014733 | 9.035417 | 1231.601 | 0 | 15356.65 | 120.3443 | 120.2493 | 1465.404 | 1465.413 | 38.28045 | 38.28057 | 0.6041886 | 21.57093
46 | 0.0002996851 | 9.020137 | 1219.606 | 0 | 14744.01 | 116.0774 | 119.3513 | 1444.215 | 1454.934 | 38.00269 | 38.14346 | 0.6140314 | 21.31914
47 | 0.0002707365 | 9.147988 | 1272.14 | 0 | 15485.91 | 121.7307 | 118.9421 | 1700.971 | 1708.748 | 41.24269 | 41.33687 | 0.5906979 | 22.31262
48 | 0.0002769938 | 9.100536 | 1279.644 | 0 | 15244.59 | 119.4159 | 119.8944 | 1535.432 | 1535.661 | 39.18438 | 39.18731 | 0.6039278 | 22.14306
49 | 0.0002759271 | 9.09064 | 1277.18 | 0 | 15110.11 | 118.301 | 119.7033 | 1574.202 | 1576.169 | 39.67606 | 39.70084 | 0.6025501 | 21.92154
50 | 0.0002661687 | 9.152218 | 1319.632 | 0 | 15548.4 | 121.4694 | 119.9801 | 1677.722 | 1679.94 | 40.95989 | 40.98696 | 0.5804792 | 22.59586
51 | 0.0003019675 | 9.040251 | 1251.16 | 0 | 15257.13 | 120.2589 | 119.4476 | 1502.264 | 1502.922 | 38.75885 | 38.76734 | 0.5940161 | 21.63097
52 | 0.000295124 | 9.036425 | 1212.586 | 0 | 14860.36 | 116.6151 | 119.8867 | 1405.806 | 1416.51 | 37.49391 | 37.63638 | 0.6234796 | 21.29303
53 | 0.0002688657 | 9.156877 | 1306.393 | 0 | 15734.47 | 122.8573 | 119.9153 | 1737.565 | 1746.221 | 41.684 | 41.7877 | 0.5752686 | 22.61255
54 | 0.0003038024 | 9.023573 | 1275.709 | 0 | 15315.21 | 120.513 | 119.6767 | 1512.566 | 1513.266 | 38.89153 | 38.90052 | 0.590029 | 21.7492
55 | 0.0002873008 | 9.036953 | 1257.711 | 0 | 14708.22 | 115.5318 | 119.9481 | 1374.994 | 1394.499 | 37.08071 | 37.34278 | 0.6141776 | 21.72655
56 | 0.0002495896 | 9.197213 | 1331.087 | 0 | 15756.15 | 123.8207 | 119.077 | 1774.956 | 1797.458 | 42.13012 | 42.39634 | 0.5665795 | 23.05203
57 | 0.0002934329 | 9.060199 | 1253.377 | 0 | 15102.87 | 118.1089 | 120.0926 | 1468.655 | 1472.591 | 38.3229 | 38.37421 | 0.6248541 | 21.74353
58 | 0.0002810567 | 9.101944 | 1292.459 | 0 | 15214.08 | 118.2398 | 120.2767 | 1600.237 | 1604.386 | 40.00279 | 40.05462 | 0.6195034 | 22.03292
59 | 0.0002536844 | 9.216364 | 1378.757 | 0 | 16189.39 | 124.6075 | 120.9396 | 1917.717 | 1931.171 | 43.79162 | 43.94496 | 0.5817057 | 23.18174
60 | 0.0002909411 | 9.069687 | 1270.213 | 0 | 15530.8 | 120.1465 | 121.2387 | 1505.669 | 1506.862 | 38.80273 | 38.8181 | 0.6402902 | 21.84559
61 | 0.0002783585 | 9.10939 | 1332.008 | 0 | 15456.79 | 118.8621 | 121.6438 | 1640.343 | 1648.081 | 40.50098 | 40.59639 | 0.6069836 | 22.51255
62 | 0.000242958 | 9.250419 | 1438.149 | 0 | 16350.78 | 126.0594 | 121.2945 | 1855.369 | 1878.073 | 43.07386 | 43.33661 | 0.5681267 | 24.02903
63 | 0.0002809154 | 9.098621 | 1293.626 | 0 | 15266.61 | 119.137 | 120.5341 | 1496.642 | 1498.594 | 38.68633 | 38.71155 | 0.6053551 | 22.26267
64 | 0.0002806734 | 9.066533 | 1231.237 | 0 | 14741.29 | 116.1633 | 119.2504 | 1441.785 | 1451.316 | 37.97065 | 38.09594 | 0.6144502 | 21.62674
65 | 0.0002568994 | 9.178339 | 1276.165 | 0 | 15590.76 | 122.5771 | 119.067 | 1701.971 | 1714.292 | 41.25485 | 41.40391 | 0.5830541 | 22.49807
66 | 0.0002893155 | 9.059157 | 1209.727 | 0 | 14989.03 | 118.6462 | 118.6092 | 1482.182 | 1482.184 | 38.499 | 38.49902 | 0.6183805 | 21.36353
67 | 0.0002921513 | 9.043743 | 1264.344 | 0 | 14499.24 | 114.4405 | 118.6315 | 1477.592 | 1495.157 | 38.43938 | 38.66718 | 0.6210049 | 21.6633
68 | 0.0002570501 | 9.218709 | 1408.757 | 0 | 15662.91 | 123.062 | 118.8436 | 1831.92 | 1849.715 | 42.80084 | 43.00821 | 0.5637955 | 23.55759
69 | 0.0002680306 | 9.139645 | 1352.598 | 0 | 15237.87 | 119.3139 | 120.0049 | 1533.364 | 1533.842 | 39.15807 | 39.16417 | 0.599684 | 22.76631
70 | 0.0002641022 | 9.131535 | 1313.575 | 0 | 15030.89 | 117.3599 | 119.8222 | 1618.111 | 1624.174 | 40.22563 | 40.30092 | 0.5975002 | 22.38824
71 | 0.0002554234 | 9.203508 | 1337.115 | 0 | 15714.86 | 122.8482 | 119.7552 | 1713.642 | 1723.209 | 41.39606 | 41.51145 | 0.5837855 | 23.0744
72 | 0.0002885059 | 9.073133 | 1230.885 | 0 | 15415.99 | 119.3942 | 121.3224 | 1484.994 | 1488.712 | 38.53548 | 38.58369 | 0.6260588 | 21.75753
73 | 0.0002803764 | 9.082188 | 1236.027 | 0 | 15346.42 | 121.5563 | 118.3647 | 1619.522 | 1629.709 | 40.24317 | 40.36954 | 0.589983 | 21.6415
74 | 0.0002719967 | 9.098479 | 1343.504 | 0 | 14539.94 | 114.0197 | 119.6325 | 1445.535 | 1477.039 | 38.02006 | 38.43214 | 0.6156009 | 22.52458
75 | 0.0002449669 | 9.235703 | 1436.565 | 0 | 15703.57 | 123.5163 | 118.781 | 1864.302 | 1886.726 | 43.17742 | 43.43631 | 0.5503814 | 23.85891
76 | 0.0002775939 | 9.095134 | 1339.924 | 0 | 15075.86 | 119.0007 | 119.3743 | 1467.003 | 1467.142 | 38.30132 | 38.30314 | 0.5932069 | 22.58191
77 | 0.000271972 | 9.108862 | 1309.61 | 0 | 14776.62 | 115.4793 | 120.0414 | 1487.343 | 1508.155 | 38.56598 | 38.83488 | 0.6105045 | 22.40977
78 | 0.0002383452 | 9.274707 | 1456.69 | 0 | 16211.58 | 125.6441 | 120.5824 | 1883.735 | 1909.356 | 43.40186 | 43.69602 | 0.5595376 | 24.20543
79 | 0.0002673166 | 9.146262 | 1387.788 | 0 | 15652.27 | 121.0018 | 121.725 | 1552.06 | 1552.583 | 39.39601 | 39.40265 | 0.5948307 | 23.06552
80 | 0.0002600148 | 9.147691 | 1338.156 | 0 | 15277.48 | 118.3146 | 121.0357 | 1599.995 | 1607.4 | 39.99983 | 40.09228 | 0.5968899 | 22.75525
81 | 0.000238805 | 9.257484 | 1398.54 | 0 | 15965.48 | 123.7798 | 120.6939 | 1773.445 | 1782.967 | 42.11214 | 42.22505 | 0.5770268 | 23.709
82 | 0.0002627859 | 9.159905 | 1331.17 | 0 | 15369.47 | 120.0628 | 120.011 | 1611.295 | 1611.298 | 40.1408 | 40.14084 | 0.5962107 | 22.63406
83 | 0.0002693242 | 9.121561 | 1267.195 | 0 | 14919.82 | 116.1353 | 120.0984 | 1514.22 | 1529.926 | 38.91282 | 39.11411 | 0.6387464 | 22.01653
84 | 0.000243174 | 9.253301 | 1368.123 | 0 | 16037.11 | 124.1396 | 120.1167 | 1887.525 | 1903.708 | 43.44555 | 43.6314 | 0.5939641 | 23.40119
85 | 0.0002709212 | 9.136648 | 1334.904 | 0 | 15518.65 | 120.407 | 120.3994 | 1681.649 | 1681.649 | 41.00777 | 41.00777 | 0.6076008 | 22.62862
86 | 0.0002746275 | 9.091131 | 1236.259 | 0 | 14839.33 | 116.5075 | 119.3002 | 1501.783 | 1509.582 | 38.7527 | 38.8532 | 0.6243121 | 21.73886
87 | 0.0002830741 | 9.058927 | 1038.959 | 0 | 15451.54 | 121.0228 | 118.7401 | 1625.745 | 1630.956 | 40.32025 | 40.38482 | 0.6640901 | 19.81771

## trail3_01
layer | energy | entropy | contrast | idm | autocorrelation | mean_x | mean_y | variance_x | variance_y | standard_deviation_x | standard_deviation_y | correlation | dissimilarity
18 | 0.0004087791 | 8.724986 | 845.5478 | 0 | 12766.07 | 110.7513 | 108.8601 | 1174.917 | 1178.493 | 34.27701 | 34.32915 | 0.6031307 | 17.83356
19 | 0.0004425474 | 8.609893 | 745.3195 | 0 | 12260.46 | 105.968 | 109.0855 | 1021.715 | 1031.434 | 31.96419 | 32.11586 | 0.6827779 | 16.31253
20 | 0.000408631 | 8.695344 | 772.1577 | 0 | 12706.78 | 110.3796 | 108.4749 | 1159.094 | 1162.722 | 34.04532 | 34.09857 | 0.6317599 | 16.82123
21 | 0.0004457278 | 8.626934 | 740.5891 | 0 | 12519.11 | 109.046 | 108.4389 | 1041.645 | 1042.014 | 32.27438 | 32.28009 | 0.6664613 | 16.33545
22 | 0.0004667125 | 8.583078 | 743.2844 | 0 | 12127.94 | 105.8719 | 107.9693 | 1057.5 | 1061.9 | 32.51914 | 32.58671 | 0.6577935 | 16.23737
23 | 0.0004395428 | 8.650717 | 806.6834 | 0 | 12456.03 | 108.9777 | 107.7267 | 1125.903 | 1127.468 | 33.55438 | 33.57769 | 0.6357307 | 17.00126
24 | 0.0004376196 | 8.656271 | 855.5647 | 0 | 12409.46 | 108.4328 | 107.9182 | 1141.723 | 1141.988 | 33.78928 | 33.7932 | 0.619715 | 17.30155
25 | 0.0004289994 | 8.663363 | 833.6627 | 0 | 12178.15 | 106.251 | 107.8937 | 1128.517 | 1131.215 | 33.59331 | 33.63345 | 0.6322737 | 17.10907
26 | 0.0004110741 | 8.699398 | 818.0154 | 0 | 12384.04 | 108.8314 | 107.1832 | 1139.568 | 1142.285 | 33.75738 | 33.79759 | 0.630348 | 17.33687
27 | 0.0004444478 | 8.631042 | 792.8512 | 0 | 12054.36 | 106.5921 | 106.6872 | 1064.231 | 1064.241 | 32.62243 | 32.62257 | 0.6412085 | 16.80257
28 | 0.0004601357 | 8.602896 | 774.4366 | 0 | 11806.59 | 104.5893 | 106.3117 | 1072.623 | 1075.59 | 32.75081 | 32.79607 | 0.6401276 | 16.49481
29 | 0.0004325688 | 8.652259 | 784.0215 | 0 | 12086.69 | 107.6334 | 105.8524 | 1093.43 | 1096.602 | 33.06697 | 33.11491 | 0.6333037 | 16.89969
30 | 0.000451665 | 8.6031 | 746.9008 | 0 | 11791.22 | 105.285 | 105.4539 | 1060.485 | 1060.514 | 32.56494 | 32.56539 | 0.6492752 | 16.3154
31 | 0.0004646131 | 8.585799 | 755.9865 | 0 | 11572.94 | 103.3809 | 105.3843 | 1036.682 | 1040.696 | 32.19743 | 32.2597 | 0.6529869 | 16.30309
32 | 0.0004361815 | 8.660118 | 778.8335 | 0 | 12097.17 | 107.5475 | 105.9151 | 1108.132 | 1110.797 | 33.28847 | 33.32848 | 0.6366218 | 16.87859
33 | 0.0004460937 | 8.637519 | 774.527 | 0 | 12077.51 | 106.6973 | 106.49 | 1102.239 | 1102.282 | 33.19988 | 33.20053 | 0.648991 | 16.64115
34 | 0.0004485671 | 8.63463 | 798.9675 | 0 | 11871.58 | 105.0854 | 106.1909 | 1110.068 | 1111.291 | 33.3176 | 33.33594 | 0.6414929 | 16.77821
35 | 0.0004278406 | 8.667491 | 791.5416 | 0 | 12059.29 | 106.9573 | 106.0715 | 1113.819 | 1114.604 | 33.3738 | 33.38556 | 0.6410004 | 16.96749
36 | 0.0004362796 | 8.64519 | 772.1918 | 0 | 11935.8 | 106.1912 | 105.7508 | 1091.016 | 1091.21 | 33.03044 | 33.03338 | 0.6470713 | 16.6809
37 | 0.0004458652 | 8.633135 | 766.8613 | 0 | 11752.29 | 103.9241 | 106.2027 | 1089.384 | 1094.577 | 33.00574 | 33.08431 | 0.6550597 | 16.60122
38 | 0.0004208449 | 8.687668 | 786.1206 | 0 | 12211.67 | 108.4815 | 105.9943 | 1122.763 | 1128.949 | 33.50753 | 33.59972 | 0.633568 | 17.138
39 | 0.0004487921 | 8.624903 | 757.766 | 0 | 11894.14 | 105.6011 | 106.2279 | 1030.484 | 1030.877 | 32.10105 | 32.10717 | 0.6562674 | 16.62213
40 | 0.0004389051 | 8.640841 | 775.3632 | 0 | 11775.26 | 104.5586 | 105.9109 | 1086.081 | 1087.91 | 32.95563 | 32.98337 | 0.6452699 | 16.6991
41 | 0.0004259642 | 8.690828 | 810.6621 | 0 | 12187.31 | 107.517 | 106.5253 | 1160.337 | 1161.321 | 34.06365 | 34.07809 | 0.6323555 | 17.22542
42 | 0.0004420966 | 8.656671 | 803.7037 | 0 | 12195.34 | 107.459 | 106.746 | 1108.591 | 1109.1 | 33.29541 | 33.30304 | 0.653444 | 16.97841
43 | 0.0004316204 | 8.677936 | 825.6325 | 0 | 12018.27 | 105.2119 | 107.0903 | 1169.619 | 1173.148 | 34.19958 | 34.25113 | 0.641239 | 17.13316
44 | 0.0003987924 | 8.750987 | 866.2765 | 0 | 12379.39 | 108.59 | 107.1434 | 1185.807 | 1187.9 | 34.43547 | 34.46585 | 0.6274744 | 17.76841
45 | 0.0004296616 | 8.684102 | 838.4403 | 0 | 12202.77 | 107.6423 | 106.6684 | 1144.112 | 1145.061 | 33.82466 | 33.83868 | 0.6297196 | 17.34232
46 | 0.0004414237 | 8.638051 | 792.3029 | 0 | 11781.95 | 103.8374 | 106.7798 | 1060.661 | 1069.319 | 32.56771 | 32.70036 | 0.651888 | 16.84022
47 | 0.0004155763 | 8.707162 | 824.6931 | 0 | 12348.63 | 108.7309 | 107.0141 | 1131.582 | 1134.53 | 33.63882 | 33.68261 | 0.6292237 | 17.45169
48 | 0.000422231 | 8.696331 | 872.9277 | 0 | 12400.26 | 108.5082 | 107.7507 | 1140.336 | 1140.91 | 33.76879 | 33.7773 | 0.6211292 | 17.72817
49 | 0.000425846 | 8.697956 | 870.0613 | 0 | 12182.67 | 105.9056 | 107.9936 | 1182.424 | 1186.784 | 34.38632 | 34.44965 | 0.6293965 | 17.67309
50 | 0.0004048657 | 8.749736 | 846.1649 | 0 | 12508.78 | 109.4908 | 107.2688 | 1204.875 | 1209.813 | 34.71123 | 34.78228 | 0.6326992 | 17.74996
51 | 0.0004260501 | 8.685182 | 810.3776 | 0 | 12091.41 | 106.4701 | 106.848 | 1097.554 | 1097.697 | 33.12926 | 33.13142 | 0.6517122 | 17.0472
52 | 0.0004429696 | 8.635733 | 796.5573 | 0 | 11801.66 | 104.6462 | 106.0305 | 1113.057 | 1114.974 | 33.36239 | 33.39111 | 0.6337582 | 16.69452
53 | 0.000431125 | 8.665367 | 815.5828 | 0 | 12019.41 | 106.8369 | 106.0234 | 1085.534 | 1086.196 | 32.94733 | 32.95738 | 0.637501 | 17.18041
54 | 0.0004379101 | 8.661376 | 844.9184 | 0 | 12004.09 | 106.6233 | 105.9522 | 1143.346 | 1143.797 | 33.81327 | 33.81994 | 0.6183836 | 17.34117
55 | 0.0004348305 | 8.66813 | 849.6366 | 0 | 11851.47 | 104.4983 | 106.6377 | 1108.607 | 1113.184 | 33.29564 | 33.36431 | 0.6373705 | 17.34371
56 | 0.0004140842 | 8.729056 | 858.7892 | 0 | 12278.61 | 108.6856 | 106.0976 | 1210.204 | 1216.902 | 34.7879 | 34.88404 | 0.6158618 | 17.70317
57 | 0.00045804 | 8.633143 | 816.392 | 0 | 11825.07 | 105.0601 | 105.9107 | 1089.356 | 1090.079 | 33.00529 | 33.01625 | 0.6406456 | 16.94316
58 | 0.0004514171 | 8.624953 | 804.3669 | 0 | 11639.06 | 103.9867 | 105.4089 | 1061.739 | 1063.762 | 32.58422 | 32.61525 | 0.6379493 | 16.87718
59 | 0.0004340631 | 8.676934 | 835.4629 | 0 | 11969.68 | 107.1601 | 105.196 | 1139.255 | 1143.113 | 33.7528 | 33.8099 | 0.6106892 | 17.49346
60 | 0.0004634393 | 8.608925 | 819.6272 | 0 | 11634.91 | 104.5036 | 105.0243 | 1049.537 | 1049.809 | 32.39651 | 32.4007 | 0.6283084 | 16.97717
61 | 0.0004662047 | 8.599839 | 811.1823 | 0 | 11527.33 | 103.3384 | 104.966 | 1080.15 | 1082.8 | 32.86556 | 32.90585 | 0.6290983 | 16.80372
62 | 0.0004376707 | 8.656894 | 832.5995 | 0 | 11929.79 | 107.0308 | 104.9363 | 1136.633 | 1141.021 | 33.71392 | 33.77892 | 0.6132745 | 17.27871
63 | 0.0004628417 | 8.608353 | 824.7509 | 0 | 11634.4 | 104.4147 | 105.0595 | 1048.496 | 1048.912 | 32.38042 | 32.38684 | 0.6338042 | 16.93056
64 | 0.0004647054 | 8.617566 | 801.9157 | 0 | 11578.27 | 103.7466 | 104.7746 | 1127.958 | 1129.015 | 33.58498 | 33.60071 | 0.6276655 | 16.79729
65 | 0.0004312559 | 8.659707 | 777.2506 | 0 | 11811.94 | 106.2024 | 104.6575 | 1088.72 | 1091.107 | 32.99568 | 33.03183 | 0.6395892 | 16.92654
66 | 0.0004556386 | 8.608806 | 747.5008 | 0 | 11570.46 | 103.877 | 104.686 | 1038.725 | 1039.379 | 32.22915 | 32.23931 | 0.6698751 | 16.41965
67 | 0.000442604 | 8.652261 | 808.7617 | 0 | 11685.2 | 103.9957 | 105.1839 | 1173.697 | 1175.109 | 34.2592 | 34.2798 | 0.6356991 | 16.98089
68 | 0.0004261501 | 8.711243 | 849.0692 | 0 | 12111.31 | 107.769 | 105.6548 | 1155.446 | 1159.916 | 33.99178 | 34.05747 | 0.6263 | 17.67958
69 | 0.0004443316 | 8.644448 | 797.9403 | 0 | 11750.35 | 105.1447 | 105.1433 | 1088.849 | 1088.85 | 32.9976 | 32.9976 | 0.6384069 | 16.81205
70 | 0.0004517669 | 8.616471 | 773.5678 | 0 | 11427.25 | 102.4086 | 104.7541 | 1052.508 | 1058.01 | 32.44228 | 32.52696 | 0.6629465 | 16.51427
71 | 0.0004141393 | 8.722037 | 825.8312 | 0 | 11948.71 | 106.7605 | 104.9684 | 1192.025 | 1195.237 | 34.52561 | 34.5721 | 0.6218684 | 17.46026
72 | 0.0004378469 | 8.660055 | 835.5934 | 0 | 11872.44 | 105.7658 | 105.7303 | 1093.424 | 1093.425 | 33.06689 | 33.06691 | 0.6308884 | 17.26845
73 | 0.0004345803 | 8.653976 | 830.5882 | 0 | 11753.82 | 104.4964 | 105.8754 | 1096.792 | 1098.694 | 33.11775 | 33.14645 | 0.628803 | 17.1845
74 | 0.0004284443 | 8.684325 | 838.2824 | 0 | 12038.54 | 107.436 | 105.4928 | 1141.364 | 1145.141 | 33.78396 | 33.8398 | 0.6165417 | 17.49068
75 | 0.0004606982 | 8.622588 | 804.405 | 0 | 11742.08 | 104.5259 | 105.7117 | 1071.305 | 1072.711 | 32.73068 | 32.75216 | 0.645997 | 16.8834
76 | 0.0004574598 | 8.628997 | 799.3833 | 0 | 11810.33 | 105.2168 | 105.4009 | 1134.142 | 1134.176 | 33.67694 | 33.67744 | 0.6352139 | 16.89542
77 | 0.000437816 | 8.668276 | 800.0523 | 0 | 11975.09 | 106.422 | 105.8009 | 1117.634 | 1118.02 | 33.43094 | 33.43671 | 0.6401662 | 17.11159
78 | 0.0004482863 | 8.637427 | 798.5985 | 0 | 11846.42 | 105.7532 | 105.4486 | 1093.075 | 1093.168 | 33.06156 | 33.06297 | 0.6357449 | 16.91591
79 | 0.0004414281 | 8.648735 | 792.8593 | 0 | 11669.67 | 104.0081 | 105.4235 | 1089.488 | 1091.492 | 33.00732 | 33.03766 | 0.6463201 | 16.84041
80 | 0.0004146398 | 8.709538 | 807.6108 | 0 | 11982.6 | 106.5308 | 105.5648 | 1149.744 | 1150.678 | 33.90779 | 33.92156 | 0.6405179 | 17.21419
81 | 0.0004238632 | 8.700047 | 837.1105 | 0 | 12004.87 | 106.1544 | 106.1176 | 1151.854 | 1151.855 | 33.93888 | 33.9389 | 0.6425055 | 17.38377
82 | 0.0004167234 | 8.720093 | 858.4315 | 0 | 12003.24 | 105.6492 | 106.4594 | 1199.389 | 1200.045 | 34.6321 | 34.64158 | 0.6300869 | 17.62759
83 | 0.0004151488 | 8.719333 | 843.8808 | 0 | 12103.77 | 107.5315 | 105.7959 | 1165.968 | 1168.981 | 34.14616 | 34.19024 | 0.6230745 | 17.66675
84 | 0.0004657396 | 8.598019 | 770.1667 | 0 | 11583.28 | 104.2211 | 104.7241 | 1021.223 | 1021.476 | 31.95646 | 31.96042 | 0.6548817 | 16.57523
85 | 0.0004547421 | 8.613993 | 786.2219 | 0 | 11362.83 | 102.37 | 104.3624 | 1066.888 | 1070.858 | 32.66316 | 32.72387 | 0.6355248 | 16.65951
86 | 0.0004396167 | 8.673441 | 861.6112 | 0 | 11788.99 | 106.3466 | 104.2576 | 1142.051 | 1146.415 | 33.7941 | 33.85861 | 0.6131687 | 17.60093
87 | 0.0004929505 | 8.55199 | 755.3575 | 0 | 11749.13 | 104.3483 | 105.476 | 1120.133 | 1121.405 | 33.46823 | 33.48723 | 0.6629252 | 16.01248

## trail3_02
layer | energy | entropy | contrast | idm | autocorrelation | mean_x | mean_y | variance_x | variance_y | standard_deviation_x | standard_deviation_y | correlation | dissimilarity
18 | 0.0003658306 | 8.846355 | 972.1771 | 0 | 14204.54 | 115.9596 | 115.637 | 1272.419 | 1272.523 | 35.67076 | 35.67222 | 0.6250696 | 19.38553
19 | 0.0003652766 | 8.822044 | 914.1236 | 0 | 14037.69 | 113.896 | 115.8894 | 1289.07 | 1293.043 | 35.90342 | 35.95872 | 0.649393 | 18.64764
20 | 0.0003453946 | 8.890662 | 941.744 | 0 | 14496.55 | 117.6749 | 115.8972 | 1346.501 | 1349.661 | 36.69448 | 36.73752 | 0.6367762 | 19.14828
21 | 0.0003663057 | 8.835264 | 939.4455 | 0 | 14229.28 | 116.2498 | 115.3873 | 1276.786 | 1277.53 | 35.73195 | 35.74236 | 0.6385932 | 18.84379
22 | 0.0003614207 | 8.824162 | 919.1037 | 0 | 13724.73 | 112.3173 | 115.1222 | 1233.088 | 1240.955 | 35.11514 | 35.22699 | 0.6423266 | 18.55476
23 | 0.0003515494 | 8.872789 | 935.4686 | 0 | 14185.67 | 116.6983 | 114.6738 | 1291.64 | 1295.739 | 35.93922 | 35.9962 | 0.62108 | 18.97074
24 | 0.0003694337 | 8.811391 | 937.3702 | 0 | 13975.19 | 114.9868 | 114.8398 | 1213.204 | 1213.226 | 34.83089 | 34.8312 | 0.6348325 | 18.7319
25 | 0.0003683578 | 8.805785 | 905.4247 | 0 | 13781.21 | 112.8522 | 114.7929 | 1282.421 | 1286.187 | 35.81076 | 35.86331 | 0.643634 | 18.42544
26 | 0.0003601415 | 8.847068 | 879.6069 | 0 | 14270.02 | 116.6408 | 114.9103 | 1307.445 | 1310.44 | 36.15849 | 36.19987 | 0.6622488 | 18.44178
27 | 0.0003755181 | 8.816843 | 896.6043 | 0 | 14134.94 | 115.3898 | 115.0748 | 1300.389 | 1300.488 | 36.06069 | 36.06207 | 0.6586542 | 18.311
28 | 0.0003736015 | 8.802478 | 893.5092 | 0 | 13873.87 | 113.291 | 114.8978 | 1306.913 | 1309.495 | 36.15113 | 36.18682 | 0.6551198 | 18.18329
29 | 0.0003603311 | 8.839242 | 904.3975 | 0 | 14012.1 | 115.7573 | 113.7649 | 1311.729 | 1315.698 | 36.21765 | 36.27241 | 0.6417219 | 18.5498
30 | 0.0003989089 | 8.753339 | 901.2917 | 0 | 13463.99 | 112.334 | 112.9421 | 1195.278 | 1195.648 | 34.57258 | 34.57793 | 0.6497957 | 18.1404
31 | 0.0003963411 | 8.759919 | 881.0392 | 0 | 13243.7 | 110.9171 | 112.2623 | 1244.722 | 1246.532 | 35.28049 | 35.30614 | 0.6357738 | 17.97755
32 | 0.0003622312 | 8.827857 | 870.7504 | 0 | 13550.5 | 113.4386 | 112.4185 | 1225.627 | 1226.668 | 35.00876 | 35.02362 | 0.6507935 | 18.27511
33 | 0.0003667722 | 8.808326 | 912.0578 | 0 | 13536.43 | 113.0352 | 112.7966 | 1236.921 | 1236.978 | 35.16974 | 35.17055 | 0.6358374 | 18.41439
34 | 0.000369034 | 8.82606 | 947.4667 | 0 | 13588.44 | 111.8345 | 114.0967 | 1290.474 | 1295.591 | 35.92302 | 35.99418 | 0.6407793 | 18.75001
35 | 0.000339793 | 8.905841 | 932.5717 | 0 | 14325.39 | 117.4795 | 114.3701 | 1382.452 | 1392.121 | 37.18114 | 37.31094 | 0.6410488 | 19.01861
36 | 0.000366059 | 8.836601 | 913.2466 | 0 | 13888.38 | 113.9409 | 114.6413 | 1259.438 | 1259.929 | 35.4884 | 35.49531 | 0.6558003 | 18.5215
37 | 0.0003785666 | 8.812534 | 928.5672 | 0 | 13665.81 | 112.2999 | 114.2369 | 1280.487 | 1284.239 | 35.78375 | 35.83614 | 0.6527529 | 18.51694
38 | 0.0003529092 | 8.882374 | 935.1212 | 0 | 14207.34 | 116.5642 | 114.1999 | 1401.834 | 1407.424 | 37.44092 | 37.5155 | 0.6377373 | 18.89637
39 | 0.0003803735 | 8.811954 | 929.4938 | 0 | 13786.47 | 113.8533 | 113.8412 | 1259.232 | 1259.233 | 35.48555 | 35.48555 | 0.6554216 | 18.59861
40 | 0.0003827204 | 8.786886 | 917.0601 | 0 | 13398.04 | 111.1158 | 113.1139 | 1289.272 | 1293.264 | 35.90628 | 35.96184 | 0.6422756 | 18.29149
41 | 0.00035364 | 8.866127 | 922.7535 | 0 | 13809.88 | 114.3063 | 113.4738 | 1301.935 | 1302.628 | 36.08216 | 36.09177 | 0.6443798 | 18.66434
42 | 0.0003658421 | 8.850967 | 958.6625 | 0 | 13944.79 | 115.0649 | 113.9984 | 1295.088 | 1296.225 | 35.98715 | 36.00295 | 0.6387682 | 19.01898
43 | 0.000363828 | 8.863168 | 960.6825 | 0 | 13738.03 | 112.6097 | 114.2931 | 1355.716 | 1358.55 | 36.8199 | 36.85837 | 0.6392725 | 18.94926
44 | 0.000340318 | 8.915355 | 955.2491 | 0 | 14013.06 | 115.2739 | 113.9761 | 1353.806 | 1355.491 | 36.79398 | 36.81687 | 0.6456586 | 19.11127
45 | 0.0003475119 | 8.880644 | 964.9887 | 0 | 13818.09 | 114.2155 | 113.591 | 1324.093 | 1324.483 | 36.38794 | 36.3933 | 0.637541 | 19.08762
46 | 0.0003545057 | 8.863027 | 986.7706 | 0 | 13455.03 | 111.1324 | 113.5448 | 1315.946 | 1321.766 | 36.27583 | 36.35596 | 0.6343196 | 19.15386
47 | 0.0003363643 | 8.925824 | 990.4778 | 0 | 14004.02 | 115.3241 | 113.9527 | 1365.118 | 1366.999 | 36.94733 | 36.97278 | 0.6314351 | 19.36288
48 | 0.0003483016 | 8.899273 | 991.3083 | 0 | 14096.87 | 115.5308 | 114.6537 | 1344.937 | 1345.707 | 36.67325 | 36.68374 | 0.6324832 | 19.33849
49 | 0.0003591735 | 8.873263 | 973.5098 | 0 | 13866.41 | 113.0029 | 115.0373 | 1342.57 | 1346.709 | 36.64099 | 36.69743 | 0.6447102 | 19.0497
50 | 0.0003456064 | 8.904669 | 922.7449 | 0 | 14175.32 | 116.5728 | 113.8978 | 1392.009 | 1399.164 | 37.3095 | 37.40527 | 0.6434506 | 18.91003
51 | 0.0003883637 | 8.78514 | 861.7785 | 0 | 13592.37 | 112.2422 | 113.6873 | 1208.041 | 1210.129 | 34.75669 | 34.78672 | 0.6880574 | 17.95554
52 | 0.0003820794 | 8.805677 | 896.256 | 0 | 13511.29 | 112.2754 | 112.663 | 1333.77 | 1333.921 | 36.52064 | 36.5227 | 0.6462989 | 18.23348
53 | 0.0003666738 | 8.849753 | 933.8087 | 0 | 13624.38 | 113.5812 | 112.655 | 1309.545 | 1310.403 | 36.18748 | 36.19934 | 0.63279 | 18.76883
54 | 0.0003878144 | 8.779247 | 918.678 | 0 | 13322.23 | 112.0915 | 111.9267 | 1205.316 | 1205.343 | 34.71748 | 34.71788 | 0.644026 | 18.41164
55 | 0.0003747912 | 8.803642 | 900.7539 | 0 | 13112.81 | 110.0463 | 111.6871 | 1284.21 | 1286.902 | 35.83577 | 35.87331 | 0.6394788 | 18.24728
56 | 0.0003573149 | 8.851893 | 864.9373 | 0 | 13478.93 | 113.0203 | 111.7955 | 1275.196 | 1276.696 | 35.70967 | 35.73068 | 0.6613304 | 18.20862
57 | 0.0003835465 | 8.803952 | 886.2958 | 0 | 13384.51 | 112.3231 | 111.8391 | 1267.898 | 1268.132 | 35.60743 | 35.61072 | 0.6486121 | 18.20682
58 | 0.0003816184 | 8.807154 | 924.8813 | 0 | 13264.68 | 110.1718 | 112.9275 | 1244.872 | 1252.466 | 35.2826 | 35.39006 | 0.659348 | 18.47667
59 | 0.0003458932 | 8.918588 | 966.752 | 0 | 14127.04 | 116.3685 | 113.6325 | 1419.48 | 1426.965 | 37.67586 | 37.77507 | 0.6350702 | 19.27833
60 | 0.0003404357 | 8.92211 | 976.4373 | 0 | 13944.32 | 114.387 | 114.1955 | 1359.688 | 1359.725 | 36.8738 | 36.8743 | 0.6485955 | 19.35249
61 | 0.0003424379 | 8.906428 | 996.0176 | 0 | 13671.84 | 111.6672 | 114.4096 | 1370.18 | 1377.701 | 37.01583 | 37.11729 | 0.6522119 | 19.40494
62 | 0.0003168144 | 8.981756 | 1034.524 | 0 | 14305.36 | 117.3023 | 114.1002 | 1479.042 | 1489.295 | 38.4582 | 38.59128 | 0.6206851 | 20.03143
63 | 0.0003481745 | 8.888824 | 972.5654 | 0 | 13846.23 | 113.4567 | 114.5405 | 1289.044 | 1290.219 | 35.90307 | 35.91942 | 0.6598042 | 19.17009
64 | 0.0003620904 | 8.857378 | 926.2012 | 0 | 13707.25 | 112.8629 | 113.5421 | 1376.114 | 1376.575 | 37.09589 | 37.10211 | 0.6485257 | 18.57381
65 | 0.0003456613 | 8.894504 | 913.1272 | 0 | 13806.59 | 114.2149 | 113.1553 | 1351.056 | 1352.179 | 36.75654 | 36.77182 | 0.6530061 | 18.71242
66 | 0.0003662563 | 8.845612 | 940.5467 | 0 | 13478.25 | 112.434 | 112.6558 | 1250.437 | 1250.486 | 35.36133 | 35.36203 | 0.6493412 | 18.81258
67 | 0.0003595644 | 8.872079 | 987.5182 | 0 | 13441.77 | 111.3036 | 113.1424 | 1341.206 | 1344.588 | 36.62237 | 36.66851 | 0.6319666 | 19.27169
68 | 0.0003481081 | 8.92077 | 994.2253 | 0 | 13957.15 | 115.7663 | 112.8554 | 1415.859 | 1424.333 | 37.62773 | 37.74016 | 0.6283827 | 19.58078
69 | 0.0003841448 | 8.82393 | 931.0127 | 0 | 13408.95 | 111.5727 | 112.5814 | 1289.35 | 1290.367 | 35.90741 | 35.92158 | 0.6574235 | 18.57075
70 | 0.0003702487 | 8.830598 | 933.8596 | 0 | 13329.63 | 110.4422 | 112.9205 | 1290.143 | 1296.286 | 35.91845 | 36.00386 | 0.6638454 | 18.5806
71 | 0.0003353729 | 8.926304 | 965.8009 | 0 | 14174.89 | 116.7628 | 113.3763 | 1464.566 | 1476.034 | 38.26949 | 38.41904 | 0.6371746 | 19.23052
72 | 0.0003623939 | 8.862783 | 945.863 | 0 | 13805.37 | 112.966 | 114.351 | 1315.686 | 1317.604 | 36.27226 | 36.29869 | 0.6741755 | 18.74862
73 | 0.0003522983 | 8.89655 | 959.3442 | 0 | 13781.1 | 113.3083 | 113.4799 | 1426.498 | 1426.528 | 37.76888 | 37.76928 | 0.6469908 | 18.9319
74 | 0.0003399257 | 8.926267 | 993.418 | 0 | 13865.94 | 114.2091 | 113.543 | 1393.353 | 1393.797 | 37.3275 | 37.33344 | 0.6446362 | 19.38126
75 | 0.0003656027 | 8.868979 | 999.7485 | 0 | 13627.44 | 113.2269 | 112.7752 | 1362.485 | 1362.689 | 36.91173 | 36.9145 | 0.629901 | 19.28948
76 | 0.0003638986 | 8.857457 | 967.4328 | 0 | 13359.89 | 110.8725 | 112.8138 | 1303.401 | 1307.17 | 36.1025 | 36.15465 | 0.6527271 | 18.89465
77 | 0.0003329434 | 8.948323 | 979.8085 | 0 | 13823.99 | 114.3457 | 112.908 | 1424.947 | 1427.014 | 37.74836 | 37.77573 | 0.6406173 | 19.28353
78 | 0.0003502004 | 8.898021 | 987.749 | 0 | 13740.2 | 113.7029 | 112.9585 | 1389.6 | 1390.154 | 37.27719 | 37.28463 | 0.6450481 | 19.27652
79 | 0.0003493062 | 8.883358 | 992.0301 | 0 | 13417.43 | 110.7803 | 113.1946 | 1356.342 | 1362.171 | 36.82845 | 36.9075 | 0.6457606 | 19.25309
80 | 0.0003352725 | 8.93213 | 970.0407 | 0 | 13846.65 | 114.9948 | 112.5859 | 1415.215 | 1421.018 | 37.61918 | 37.69622 | 0.6345875 | 19.35001
81 | 0.0003657688 | 8.846672 | 913.409 | 0 | 13437 | 112.107 | 112.3667 | 1257.884 | 1257.951 | 35.46648 | 35.46743 | 0.6677471 | 18.58656
82 | 0.0003751365 | 8.80819 | 894.3542 | 0 | 13108.62 | 110.1688 | 111.3772 | 1308.599 | 1310.06 | 36.17444 | 36.19462 | 0.6403168 | 18.2398
83 | 0.0003700083 | 8.814613 | 872.5769 | 0 | 13219.33 | 111.6813 | 111.0325 | 1234.78 | 1235.201 | 35.13927 | 35.14526 | 0.6632647 | 18.14786
84 | 0.0003775499 | 8.817705 | 900.1689 | 0 | 13233.87 | 111.3399 | 111.364 | 1278.797 | 1278.797 | 35.76008 | 35.76009 | 0.6526993 | 18.36321
85 | 0.0003606465 | 8.853158 | 928.6681 | 0 | 13324.1 | 111.2026 | 112.0328 | 1348.552 | 1349.241 | 36.72248 | 36.73186 | 0.6418699 | 18.68356
86 | 0.0003563575 | 8.857817 | 900.6532 | 0 | 13553.4 | 113.6161 | 111.865 | 1301.113 | 1304.179 | 36.07082 | 36.1133 | 0.6477499 | 18.57015
87 | 0.0004302585 | 8.673669 | 763.0744 | 0 | 13291.63 | 110.8848 | 112.3066 | 1194.42 | 1196.441 | 34.55996 | 34.5892 | 0.7015328 | 16.53708

## trail3_03
layer | energy | entropy | contrast | idm | autocorrelation | mean_x | mean_y | variance_x | variance_y | standard_deviation_x | standard_deviation_y | correlation | dissimilarity
18 | 0.0004455509 | 8.689705 | 741.4337 | 0 | 13813.74 | 114.3488 | 113.8776 | 1143.758 | 1143.98 | 33.81932 | 33.82261 | 0.6924047 | 16.66588
19 | 0.0004503882 | 8.664234 | 692.0779 | 0 | 13398.07 | 110.9322 | 113.6592 | 1098.809 | 1106.246 | 33.14821 | 33.2602 | 0.7162122 | 16.20348
20 | 0.000443507 | 8.72256 | 723.5536 | 0 | 14014.84 | 115.7467 | 113.7567 | 1233.696 | 1237.657 | 35.12392 | 35.18026 | 0.6861895 | 16.63184
21 | 0.0004593508 | 8.677448 | 735.5574 | 0 | 13888.75 | 114.6796 | 113.9679 | 1189.682 | 1190.189 | 34.49172 | 34.49907 | 0.6882551 | 16.57127
22 | 0.0004735532 | 8.651999 | 759.5071 | 0 | 13529.62 | 111.344 | 114.3298 | 1129.95 | 1138.865 | 33.61463 | 33.74698 | 0.7049651 | 16.6182
23 | 0.0004448057 | 8.738706 | 793.666 | 0 | 14231.72 | 116.8824 | 114.1622 | 1330.2 | 1337.6 | 36.47178 | 36.57309 | 0.6658798 | 17.15018
24 | 0.0004544749 | 8.697172 | 794.3888 | 0 | 13868.22 | 114.3716 | 113.9644 | 1209.376 | 1209.543 | 34.77599 | 34.77838 | 0.6895364 | 17.18657
25 | 0.0004345617 | 8.726668 | 805.0566 | 0 | 13401.82 | 110.5998 | 113.7161 | 1201.064 | 1210.776 | 34.65621 | 34.79605 | 0.6840331 | 17.38327
26 | 0.0004217592 | 8.774967 | 807.4177 | 0 | 14028.28 | 116.1621 | 113.3252 | 1306.182 | 1314.23 | 36.14103 | 36.25221 | 0.6596137 | 17.49155
27 | 0.0004531968 | 8.690545 | 799.3735 | 0 | 13655.93 | 113.1928 | 113.6621 | 1142.545 | 1142.766 | 33.80142 | 33.80468 | 0.691588 | 17.09707
28 | 0.0004415563 | 8.7138 | 815.496 | 0 | 13504.33 | 111.5406 | 113.4665 | 1259.436 | 1263.146 | 35.48845 | 35.54067 | 0.6725335 | 17.23034
29 | 0.0004413405 | 8.741606 | 799.7138 | 0 | 13938.96 | 115.4837 | 112.8771 | 1352.572 | 1359.366 | 36.77721 | 36.86947 | 0.6663455 | 17.25121
30 | 0.00046203 | 8.671473 | 754.8682 | 0 | 13413.47 | 111.6971 | 112.8757 | 1111.332 | 1112.722 | 33.33654 | 33.35738 | 0.7244581 | 16.70335
31 | 0.0004512877 | 8.705112 | 789.7827 | 0 | 13375.43 | 111.4009 | 112.3228 | 1289.258 | 1290.109 | 35.90616 | 35.918 | 0.6688467 | 17.03645
32 | 0.0004354036 | 8.741498 | 799.3522 | 0 | 13649.8 | 113.9062 | 112.4473 | 1265.609 | 1267.737 | 35.57527 | 35.60518 | 0.6642582 | 17.23664
33 | 0.0004377202 | 8.713881 | 804.6368 | 0 | 13396.81 | 111.9412 | 112.8583 | 1093.196 | 1094.037 | 33.06343 | 33.07616 | 0.6980087 | 17.23484
34 | 0.0004159616 | 8.774664 | 850.6114 | 0 | 13601.27 | 112.6872 | 112.9511 | 1353.211 | 1353.28 | 36.78595 | 36.7869 | 0.645237 | 17.78439
35 | 0.0004214589 | 8.766145 | 808.0329 | 0 | 13743.29 | 114.2548 | 112.7779 | 1279.318 | 1281.5 | 35.76748 | 35.79796 | 0.670026 | 17.49237
36 | 0.0004348409 | 8.726258 | 782.8051 | 0 | 13319.85 | 111.2773 | 112.6381 | 1100.249 | 1102.102 | 33.16988 | 33.19779 | 0.7136267 | 17.06369
37 | 0.0004285451 | 8.766138 | 850.0676 | 0 | 13510.85 | 112.3237 | 112.4264 | 1377.835 | 1377.846 | 37.1191 | 37.11925 | 0.640672 | 17.62501
38 | 0.000439875 | 8.732715 | 816.3296 | 0 | 13628.98 | 113.73 | 112.5912 | 1226.792 | 1228.089 | 35.02549 | 35.04401 | 0.6713285 | 17.39604
39 | 0.0004665786 | 8.65019 | 729.4504 | 0 | 13252.47 | 111.7053 | 111.7938 | 1102.695 | 1102.703 | 33.20674 | 33.20686 | 0.693337 | 16.44145
40 | 0.0004676201 | 8.653542 | 717.2207 | 0 | 13023.44 | 109.8574 | 111.3999 | 1136.697 | 1139.077 | 33.71484 | 33.75011 | 0.6902124 | 16.35009
41 | 0.0004534321 | 8.689683 | 709.9941 | 0 | 13303.7 | 112.5655 | 110.9262 | 1208.452 | 1211.14 | 34.76273 | 34.80138 | 0.6755378 | 16.43726
42 | 0.0004511169 | 8.671619 | 707.6147 | 0 | 13059.66 | 110.345 | 111.3851 | 1050.859 | 1051.941 | 32.41684 | 32.43353 | 0.7313238 | 16.31888
43 | 0.0004166813 | 8.780171 | 797.7558 | 0 | 13408.61 | 111.285 | 112.5147 | 1315.488 | 1317.001 | 36.26956 | 36.29041 | 0.6742347 | 17.44425
44 | 0.0004076241 | 8.814525 | 834.596 | 0 | 13969.33 | 115.8062 | 112.6958 | 1392.979 | 1402.654 | 37.32258 | 37.45198 | 0.6570939 | 17.85312
45 | 0.0004559 | 8.682813 | 791.6351 | 0 | 13218.09 | 110.9692 | 112.175 | 1085.005 | 1086.46 | 32.93934 | 32.96141 | 0.7093421 | 17.02456
46 | 0.0004502734 | 8.699015 | 796.0984 | 0 | 13047.97 | 109.6788 | 111.4496 | 1244.024 | 1247.161 | 35.27066 | 35.31509 | 0.6618087 | 17.12322
47 | 0.0004320434 | 8.746448 | 778.041 | 0 | 13570.72 | 113.707 | 111.89 | 1254.796 | 1258.098 | 35.42299 | 35.46957 | 0.674983 | 17.06673
48 | 0.0004503705 | 8.711869 | 786.3047 | 0 | 13428.69 | 112.1753 | 112.4472 | 1151.185 | 1151.259 | 33.92898 | 33.93007 | 0.7078883 | 17.03937
49 | 0.0004410751 | 8.751689 | 855.6504 | 0 | 13497.33 | 111.6174 | 112.8408 | 1369.65 | 1371.147 | 37.0087 | 37.02892 | 0.6584673 | 17.65627
50 | 0.000415982 | 8.807856 | 871.8971 | 0 | 13900.17 | 114.5862 | 113.404 | 1353.393 | 1354.792 | 36.78839 | 36.8074 | 0.6688459 | 18.01283
51 | 0.000431063 | 8.754088 | 845.0136 | 0 | 13702.32 | 113.9732 | 112.7923 | 1260.768 | 1262.163 | 35.50719 | 35.52682 | 0.6714988 | 17.77002
52 | 0.000454283 | 8.708082 | 837.4021 | 0 | 13124.7 | 109.7968 | 112.2071 | 1203.646 | 1209.456 | 34.69351 | 34.77714 | 0.666995 | 17.57229
53 | 0.0004355726 | 8.737796 | 798.3854 | 0 | 13440.63 | 112.8254 | 111.7689 | 1240.207 | 1241.324 | 35.2165 | 35.23235 | 0.6691784 | 17.2193
54 | 0.0004437984 | 8.724097 | 766.0009 | 0 | 13418.46 | 112.6494 | 111.6884 | 1206.318 | 1207.242 | 34.73202 | 34.74533 | 0.6934612 | 16.86931
55 | 0.0004476285 | 8.719753 | 824.0118 | 0 | 13105.08 | 109.5373 | 111.9646 | 1248.944 | 1254.836 | 35.34032 | 35.42359 | 0.6716472 | 17.36369
56 | 0.0004245181 | 8.770019 | 804.9565 | 0 | 13499.27 | 113.6948 | 111.2378 | 1286.655 | 1292.692 | 35.86987 | 35.95393 | 0.6607486 | 17.3627
57 | 0.0004436047 | 8.705165 | 738.007 | 0 | 12998.54 | 110.4436 | 110.6663 | 1108.634 | 1108.684 | 33.29606 | 33.29681 | 0.7001146 | 16.66256
58 | 0.0004379587 | 8.710053 | 776.9588 | 0 | 12745.49 | 107.8028 | 110.8751 | 1137.404 | 1146.843 | 33.7253 | 33.86496 | 0.6942289 | 17.0504
59 | 0.000414899 | 8.808981 | 820.1319 | 0 | 13609.7 | 114.403 | 111.137 | 1376.093 | 1386.76 | 37.09566 | 37.23916 | 0.6481259 | 17.70369
60 | 0.0004363883 | 8.740588 | 788.8709 | 0 | 13176.52 | 111.1836 | 111.3885 | 1138.099 | 1138.141 | 33.73563 | 33.73626 | 0.6958661 | 17.18815
61 | 0.0004603011 | 8.705024 | 804.7163 | 0 | 12838.79 | 108.4912 | 111.0128 | 1179.429 | 1185.788 | 34.34272 | 34.43518 | 0.6721658 | 17.18989
62 | 0.0004410403 | 8.755406 | 812.5605 | 0 | 13382.62 | 113.2677 | 110.6092 | 1304.394 | 1311.461 | 36.1163 | 36.21402 | 0.6530966 | 17.4511
63 | 0.0004618469 | 8.676353 | 797.0412 | 0 | 12963.53 | 110.1824 | 110.6804 | 1119.513 | 1119.761 | 33.45905 | 33.46276 | 0.6864024 | 17.07308
64 | 0.0004690467 | 8.673259 | 837.7397 | 0 | 12791.49 | 108.5646 | 110.5642 | 1209.216 | 1213.215 | 34.77372 | 34.83117 | 0.6507244 | 17.34849
65 | 0.0004476318 | 8.724539 | 824.88 | 0 | 13217 | 112.8262 | 109.8797 | 1273.693 | 1282.375 | 35.68875 | 35.81019 | 0.6413923 | 17.47293
66 | 0.0004942825 | 8.616671 | 758.7137 | 0 | 12572.35 | 108.2509 | 109.4679 | 1048.702 | 1050.183 | 32.38357 | 32.40644 | 0.6883423 | 16.57142
67 | 0.0004836856 | 8.637306 | 752.6639 | 0 | 12507.41 | 107.3768 | 109.4105 | 1115.484 | 1119.62 | 33.3988 | 33.46066 | 0.6794264 | 16.48894
68 | 0.0004380546 | 8.74103 | 769.7274 | 0 | 13234.21 | 112.4518 | 110.0861 | 1289.169 | 1294.767 | 35.90495 | 35.98281 | 0.6616813 | 16.96919
69 | 0.0004378981 | 8.736744 | 787.9722 | 0 | 12966.19 | 110.3665 | 110.3569 | 1141.53 | 1141.531 | 33.7864 | 33.78641 | 0.6890141 | 17.16664
70 | 0.0004307161 | 8.757481 | 830.846 | 0 | 12762.94 | 108.3359 | 110.4173 | 1211.716 | 1216.049 | 34.80963 | 34.87181 | 0.6597131 | 17.57885
71 | 0.0004351471 | 8.768705 | 819.8264 | 0 | 13293.65 | 112.4503 | 110.6309 | 1295.069 | 1298.38 | 35.98698 | 36.03296 | 0.6579629 | 17.54217
72 | 0.0004440294 | 8.719201 | 801.0206 | 0 | 13115.98 | 111.0271 | 110.9223 | 1174.132 | 1174.143 | 34.26548 | 34.26565 | 0.681896 | 17.19633
73 | 0.0004531513 | 8.723931 | 826.1759 | 0 | 13013.93 | 109.2806 | 111.55 | 1209.26 | 1214.411 | 34.77436 | 34.84834 | 0.6797199 | 17.46124
74 | 0.00044006 | 8.787351 | 846.9504 | 0 | 13644.85 | 114.321 | 111.463 | 1382.766 | 1390.935 | 37.18547 | 37.29515 | 0.650636 | 17.9083
75 | 0.0004496653 | 8.737941 | 828.3858 | 0 | 13146.84 | 110.653 | 111.3499 | 1188.031 | 1188.517 | 34.46776 | 34.47481 | 0.6948476 | 17.54061
76 | 0.0004737106 | 8.697659 | 823.4884 | 0 | 12921.73 | 109.187 | 110.5421 | 1277.745 | 1279.583 | 35.74549 | 35.77118 | 0.6663178 | 17.34498
77 | 0.0004620233 | 8.729087 | 785.8279 | 0 | 13258.4 | 111.7983 | 110.8425 | 1271.41 | 1272.324 | 35.65677 | 35.66958 | 0.6812254 | 17.1471
78 | 0.0004301417 | 8.745382 | 788.2968 | 0 | 13155.69 | 111.3919 | 110.705 | 1197.759 | 1198.231 | 34.60854 | 34.61536 | 0.6878927 | 17.10741
79 | 0.0004377643 | 8.729491 | 839.8183 | 0 | 12915.38 | 109.0006 | 111.0412 | 1232.753 | 1236.918 | 35.1105 | 35.16976 | 0.6574618 | 17.54201
80 | 0.0004348527 | 8.764594 | 819.6741 | 0 | 13323 | 112.6141 | 110.9068 | 1252.898 | 1255.813 | 35.39618 | 35.43734 | 0.6643832 | 17.52076
81 | 0.0004468966 | 8.726394 | 798.029 | 0 | 13087.14 | 111.0779 | 110.5351 | 1201.969 | 1202.264 | 34.66936 | 34.67361 | 0.6731171 | 17.27952
82 | 0.000466921 | 8.693985 | 839.1216 | 0 | 12700.38 | 107.7594 | 110.401 | 1187.58 | 1194.558 | 34.46123 | 34.56234 | 0.6747397 | 17.54879
83 | 0.0004396081 | 8.769253 | 840.725 | 0 | 13287.23 | 112.397 | 110.3721 | 1351.908 | 1356.008 | 36.76821 | 36.82393 | 0.6512444 | 17.64054
84 | 0.0004521797 | 8.70939 | 775.116 | 0 | 13152.42 | 110.9428 | 110.9334 | 1195.287 | 1195.288 | 34.57285 | 34.57287 | 0.7071058 | 16.93747
85 | 0.0004476902 | 8.719922 | 782.5018 | 0 | 12935.77 | 109.4792 | 110.3964 | 1255.772 | 1256.614 | 35.43678 | 35.44865 | 0.6764085 | 17.02019
86 | 0.0004332781 | 8.75645 | 821.8298 | 0 | 13060.87 | 110.7553 | 110.5052 | 1224.059 | 1224.123 | 34.98647 | 34.98738 | 0.6714026 | 17.45271
87 | 0.000474965 | 8.661257 | 724.811 | 0 | 13243.99 | 111.337 | 111.1563 | 1238.758 | 1238.791 | 35.19575 | 35.19622 | 0.7009206 | 16.20413

## trail3_04
layer | energy | entropy | contrast | idm | autocorrelation | mean_x | mean_y | variance_x | variance_y | standard_deviation_x | standard_deviation_y | correlation | dissimilarity
18 | 0.0004910547 | 8.642517 | 742.1124 | 0 | 12804.4 | 110.3194 | 108.5866 | 1193.238 | 1196.241 | 34.54318 | 34.58662 | 0.690713 | 16.51543
19 | 0.0005167624 | 8.607247 | 739.1131 | 0 | 12435.11 | 106.6654 | 108.9131 | 1184.029 | 1189.081 | 34.40968 | 34.48301 | 0.689282 | 16.3541
20 | 0.0005067586 | 8.616522 | 710.36 | 0 | 12642.79 | 109.7678 | 107.9385 | 1168.77 | 1172.116 | 34.18721 | 34.23612 | 0.6789265 | 16.14841
21 | 0.0005393098 | 8.55108 | 694.2343 | 0 | 12322.39 | 107.3164 | 107.9093 | 1029.727 | 1030.079 | 32.08926 | 32.09474 | 0.7204383 | 15.70525
22 | 0.0005168136 | 8.608631 | 761.2994 | 0 | 12290.49 | 106.6137 | 107.527 | 1241.804 | 1242.638 | 35.23915 | 35.25098 | 0.6654797 | 16.28282
23 | 0.0005024403 | 8.635996 | 752.4603 | 0 | 12443.22 | 108.6256 | 106.9707 | 1243.047 | 1245.786 | 35.25679 | 35.29561 | 0.6617511 | 16.36929
24 | 0.0005262203 | 8.554502 | 685.1913 | 0 | 11947.53 | 105.6836 | 106.4655 | 967.3489 | 967.9604 | 31.10215 | 31.11198 | 0.7191498 | 15.6606
25 | 0.0005189475 | 8.5774 | 688.5734 | 0 | 11860.92 | 104.9785 | 105.8874 | 1117.2 | 1118.026 | 33.42446 | 33.43681 | 0.6666389 | 15.66081
26 | 0.0005353596 | 8.571976 | 694.8804 | 0 | 12124.97 | 106.9306 | 106.3432 | 1101.609 | 1101.954 | 33.1904 | 33.1956 | 0.6840354 | 15.75226
27 | 0.0005421691 | 8.555126 | 720.1597 | 0 | 12207.71 | 107.1383 | 106.8898 | 1075.582 | 1075.644 | 32.796 | 32.79694 | 0.7026214 | 16.00305
28 | 0.000537323 | 8.596671 | 762.2865 | 0 | 12254.32 | 106.5781 | 106.9408 | 1291.398 | 1291.53 | 35.93596 | 35.93779 | 0.6634292 | 16.36475
29 | 0.0005379643 | 8.591003 | 711.1703 | 0 | 12168.71 | 106.9341 | 106.1638 | 1200.182 | 1200.776 | 34.64356 | 34.65212 | 0.6799061 | 15.90684
30 | 0.0005941889 | 8.449389 | 621.6348 | 0 | 11660.81 | 104.8614 | 104.6753 | 943.3339 | 943.3686 | 30.71363 | 30.7142 | 0.7255317 | 14.95112
31 | 0.0006080267 | 8.436086 | 626.6851 | 0 | 11359.36 | 102.293 | 104.3041 | 980.6737 | 984.7184 | 31.31564 | 31.38015 | 0.7019663 | 14.86889
32 | 0.000562122 | 8.533343 | 680.6613 | 0 | 11839.56 | 105.7108 | 104.7993 | 1137.274 | 1138.105 | 33.72342 | 33.73573 | 0.6690434 | 15.59783
33 | 0.0005497728 | 8.541297 | 698.8545 | 0 | 11970.09 | 106.3283 | 105.5978 | 1070.175 | 1070.709 | 32.71345 | 32.72161 | 0.6932422 | 15.82054
34 | 0.0005557164 | 8.545645 | 721.3463 | 0 | 11870.22 | 104.7514 | 106.0412 | 1126.315 | 1127.979 | 33.56052 | 33.5853 | 0.6762906 | 15.97281
35 | 0.000552356 | 8.559135 | 721.908 | 0 | 12062.78 | 107.028 | 105.554 | 1155.109 | 1157.282 | 33.98684 | 34.0188 | 0.6621425 | 16.00394
36 | 0.0005551818 | 8.526395 | 682.37 | 0 | 11688.55 | 104.7535 | 104.792 | 1011.892 | 1011.894 | 31.81018 | 31.8102 | 0.7028857 | 15.53399
37 | 0.0005353038 | 8.546874 | 688.3478 | 0 | 11511.79 | 102.5793 | 104.869 | 1103.427 | 1108.67 | 33.21781 | 33.29664 | 0.6821003 | 15.67331
38 | 0.0005121536 | 8.609486 | 703.4917 | 0 | 12086.89 | 107.2277 | 105.4816 | 1142.013 | 1145.062 | 33.7936 | 33.83868 | 0.6789209 | 16.04854
39 | 0.0005262794 | 8.568431 | 653.7185 | 0 | 12004.81 | 106.568 | 105.5257 | 1079.768 | 1080.854 | 32.85977 | 32.8763 | 0.7027371 | 15.46396
40 | 0.0005469585 | 8.527244 | 646.8872 | 0 | 11592.44 | 102.7944 | 105.4954 | 1037.783 | 1045.079 | 32.21455 | 32.32759 | 0.7183744 | 15.26307
41 | 0.0005448476 | 8.559096 | 662.4792 | 0 | 12002.76 | 107.0453 | 104.7525 | 1171.855 | 1177.113 | 34.23228 | 34.30898 | 0.6722424 | 15.53628
42 | 0.0005445518 | 8.521435 | 674.8694 | 0 | 11665.01 | 104.3579 | 105.0575 | 978.507 | 978.9967 | 31.28105 | 31.28888 | 0.7166809 | 15.56286
43 | 0.0005447886 | 8.55043 | 696.0427 | 0 | 11599.86 | 103.7019 | 104.4483 | 1143.514 | 1144.071 | 33.81581 | 33.82404 | 0.671802 | 15.67471
44 | 0.0005494072 | 8.555133 | 682.8873 | 0 | 11762.91 | 105.3336 | 104.4129 | 1137.544 | 1138.392 | 33.72743 | 33.74 | 0.6720301 | 15.58558
45 | 0.0005695468 | 8.486579 | 661.2787 | 0 | 11474.29 | 103.9991 | 103.8099 | 956.5813 | 956.6173 | 30.92852 | 30.92911 | 0.7089591 | 15.30555
46 | 0.0005544833 | 8.513311 | 691.7859 | 0 | 11373.52 | 102.0923 | 104.2041 | 1082.481 | 1086.941 | 32.90104 | 32.96874 | 0.6777083 | 15.57888
47 | 0.0005329034 | 8.578317 | 715.7048 | 0 | 11885.47 | 106.4431 | 104.2785 | 1181.045 | 1185.731 | 34.36628 | 34.43439 | 0.6640031 | 16.07591
48 | 0.0005544091 | 8.53081 | 656.6827 | 0 | 11568.06 | 104.2496 | 103.9017 | 1035.445 | 1035.566 | 32.17825 | 32.18013 | 0.7111295 | 15.36781
49 | 0.0005533631 | 8.516809 | 644.4834 | 0 | 11212.6 | 101.0721 | 103.5712 | 1042.976 | 1049.222 | 32.29505 | 32.3916 | 0.7116674 | 15.13304
50 | 0.0005194728 | 8.580925 | 675.5697 | 0 | 11654.57 | 105.2962 | 103.204 | 1171.309 | 1175.687 | 34.22429 | 34.28819 | 0.6711787 | 15.52934
51 | 0.0005300604 | 8.548853 | 687.7045 | 0 | 11464.08 | 103.1421 | 104.1269 | 1009.429 | 1010.399 | 31.77143 | 31.78669 | 0.7171251 | 15.54536
52 | 0.000529059 | 8.589909 | 724.1495 | 0 | 11639.48 | 103.9601 | 104.2911 | 1191.937 | 1192.047 | 34.5244 | 34.52599 | 0.6689583 | 15.92781
53 | 0.0005203677 | 8.605377 | 715.949 | 0 | 11857.22 | 105.7136 | 104.6278 | 1178.977 | 1180.156 | 34.33616 | 34.35333 | 0.6753945 | 15.96886
54 | 0.0005404288 | 8.556941 | 711.4783 | 0 | 11585.3 | 104.138 | 104.3773 | 1019.212 | 1019.27 | 31.92503 | 31.92593 | 0.7021777 | 15.85653
55 | 0.0005198939 | 8.597778 | 778.7931 | 0 | 11556.99 | 103.2755 | 104.5706 | 1167.303 | 1168.98 | 34.16573 | 34.19028 | 0.6484167 | 16.4628
56 | 0.0005210317 | 8.617438 | 779.0214 | 0 | 11913.1 | 106.1671 | 104.8079 | 1192.008 | 1193.855 | 34.52538 | 34.55213 | 0.658864 | 16.576
57 | 0.0005672813 | 8.541321 | 714.4011 | 0 | 11733.48 | 104.942 | 104.5239 | 1109.643 | 1109.818 | 33.31123 | 33.31385 | 0.6889549 | 15.89566
58 | 0.0005561014 | 8.539758 | 704.53 | 0 | 11417.97 | 102.4347 | 104.1433 | 1093.375 | 1096.295 | 33.06612 | 33.11024 | 0.6851387 | 15.80931
59 | 0.0005311976 | 8.584133 | 701.6997 | 0 | 11633.03 | 104.9864 | 103.6609 | 1123.055 | 1124.812 | 33.51192 | 33.53813 | 0.6673779 | 15.97309
60 | 0.0005362109 | 8.552413 | 679.6957 | 0 | 11423.18 | 103.5501 | 103.483 | 1011.049 | 1011.054 | 31.79692 | 31.79699 | 0.6998056 | 15.66211
61 | 0.0005404505 | 8.553548 | 696.5122 | 0 | 11293.8 | 101.8829 | 103.488 | 1112.136 | 1114.713 | 33.34866 | 33.38727 | 0.6737463 | 15.75125
62 | 0.0005291226 | 8.574723 | 687.8249 | 0 | 11628.76 | 104.9994 | 103.5713 | 1118.189 | 1120.228 | 33.43925 | 33.46973 | 0.6735706 | 15.69032
63 | 0.0005683887 | 8.506395 | 679.4294 | 0 | 11456.08 | 103.8142 | 103.7062 | 991.7976 | 991.8094 | 31.49268 | 31.49287 | 0.6956385 | 15.52949
64 | 0.0005487797 | 8.55237 | 716.3636 | 0 | 11381.53 | 102.152 | 104.0631 | 1099.906 | 1103.558 | 33.16478 | 33.2198 | 0.6819228 | 15.86542
65 | 0.0005341653 | 8.613428 | 728.528 | 0 | 11888.08 | 106.1561 | 104.2332 | 1250.23 | 1253.927 | 35.35852 | 35.41076 | 0.6574082 | 16.11411
66 | 0.0005771465 | 8.509235 | 681.2978 | 0 | 11561.6 | 104.2944 | 103.9149 | 1011.226 | 1011.37 | 31.79965 | 31.80192 | 0.7158068 | 15.51426
67 | 0.0005723433 | 8.52556 | 732.8139 | 0 | 11174.26 | 101.3788 | 103.2307 | 1071.871 | 1075.301 | 32.73933 | 32.79167 | 0.6603039 | 15.936
68 | 0.00054305 | 8.589676 | 769.3291 | 0 | 11443.71 | 103.9127 | 103.0149 | 1144.61 | 1145.416 | 33.83202 | 33.84393 | 0.6455637 | 16.42145
69 | 0.0005367696 | 8.593939 | 757.8715 | 0 | 11527.33 | 103.7299 | 104.0214 | 1085.392 | 1085.477 | 32.9452 | 32.94649 | 0.6792018 | 16.36015
70 | 0.000505467 | 8.649127 | 757.0215 | 0 | 11748.96 | 104.3184 | 104.8107 | 1218.074 | 1218.316 | 34.90088 | 34.90435 | 0.6692736 | 16.48711
71 | 0.0005028284 | 8.660379 | 720.3477 | 0 | 12001.2 | 106.3025 | 105.1454 | 1205.528 | 1206.867 | 34.72061 | 34.73989 | 0.6831609 | 16.33231
72 | 0.0005280124 | 8.593251 | 708.352 | 0 | 11713.24 | 104.8371 | 104.6348 | 1055.198 | 1055.239 | 32.48372 | 32.48436 | 0.7047534 | 16.12083
73 | 0.0005221214 | 8.596671 | 756.6238 | 0 | 11472.16 | 102.7056 | 104.3011 | 1157.447 | 1159.992 | 34.02119 | 34.05858 | 0.6557964 | 16.41005
74 | 0.0005275468 | 8.594514 | 730.2971 | 0 | 11698.11 | 105.3813 | 103.9294 | 1129.143 | 1131.251 | 33.60264 | 33.63399 | 0.6599959 | 16.21671
75 | 0.0005598475 | 8.515438 | 682.8043 | 0 | 11436.7 | 103.574 | 103.7654 | 991.1673 | 991.204 | 31.48275 | 31.48333 | 0.6954563 | 15.64698
76 | 0.0005395673 | 8.557579 | 737.7304 | 0 | 11340.8 | 102.2316 | 103.7497 | 1094.227 | 1096.532 | 33.07899 | 33.11381 | 0.6703885 | 16.10313
77 | 0.0005232862 | 8.627099 | 757.3889 | 0 | 11772.24 | 105.3847 | 103.986 | 1241.592 | 1243.549 | 35.23616 | 35.26391 | 0.6548832 | 16.42645
78 | 0.0005159562 | 8.611193 | 716.6733 | 0 | 11630.75 | 104.3381 | 104.0689 | 1082.923 | 1082.996 | 32.90772 | 32.90882 | 0.713247 | 16.04889
79 | 0.0005104781 | 8.617077 | 741.0948 | 0 | 11421.77 | 102.436 | 103.7028 | 1207.662 | 1209.266 | 34.75136 | 34.77445 | 0.6610941 | 16.31509
80 | 0.0005255285 | 8.587534 | 717.2193 | 0 | 11515.6 | 104.2255 | 103.2784 | 1102.892 | 1103.789 | 33.20974 | 33.22325 | 0.6810178 | 16.04224
81 | 0.0005389365 | 8.563269 | 689.6322 | 0 | 11397.51 | 103.1695 | 103.4617 | 1034.71 | 1034.796 | 32.16682 | 32.16815 | 0.69915 | 15.74709
82 | 0.000507956 | 8.63329 | 753.2976 | 0 | 11532.73 | 103.0121 | 104.351 | 1163.892 | 1165.684 | 34.11578 | 34.14204 | 0.6725252 | 16.39415
83 | 0.0004889143 | 8.689478 | 767.6274 | 0 | 11961.81 | 106.6008 | 104.3576 | 1277.275 | 1282.307 | 35.73893 | 35.80926 | 0.6542026 | 16.67916
84 | 0.0005271288 | 8.575469 | 689.9679 | 0 | 11465.42 | 103.5428 | 103.6859 | 1021.371 | 1021.392 | 31.95881 | 31.95914 | 0.7142472 | 15.76134
85 | 0.0005446329 | 8.54589 | 713.4208 | 0 | 11094.17 | 100.8023 | 102.8918 | 1076.799 | 1081.165 | 32.81455 | 32.88101 | 0.6695826 | 15.87362
86 | 0.0005186222 | 8.607842 | 739.0358 | 0 | 11459.34 | 104.2803 | 102.7371 | 1129.832 | 1132.214 | 33.6129 | 33.64831 | 0.6595087 | 16.24581
87 | 0.0005795637 | 8.491256 | 619.641 | 0 | 11495.01 | 103.2183 | 103.8365 | 1075.898 | 1076.28 | 32.80071 | 32.80654 | 0.7223046 | 14.6923

## trail4_01
layer | energy | entropy | contrast | idm | autocorrelation | mean_x | mean_y | variance_x | variance_y | standard_deviation_x | standard_deviation_y | correlation | dissimilarity
18 | 0.0008901831 | 7.887489 | 282.3116 | 0 | 10984.4 | 102.8781 | 101.8212 | 642.6935 | 643.8118 | 25.35111 | 25.37316 | 0.7917063 | 9.42774
19 | 0.0008615643 | 7.922162 | 264.9152 | 0 | 10821.87 | 100.8076 | 102.0333 | 667.2106 | 668.7139 | 25.83032 | 25.8594 | 0.8026808 | 9.276759
20 | 0.0007525147 | 7.986178 | 263.7283 | 0 | 11035.48 | 102.5178 | 102.307 | 686.2462 | 686.2911 | 26.19611 | 26.19696 | 0.7973822 | 9.503519
21 | 0.0008223589 | 7.936065 | 275.4063 | 0 | 11131.95 | 103.5125 | 102.3556 | 665.7678 | 667.1073 | 25.80229 | 25.82823 | 0.8056189 | 9.491301
22 | 0.0008515101 | 7.936589 | 271.6883 | 0 | 10889.14 | 101.0346 | 102.3326 | 690.5798 | 692.265 | 26.27876 | 26.3108 | 0.7955045 | 9.386258
23 | 0.0008008463 | 7.959184 | 260.6847 | 0 | 11018.48 | 102.4288 | 102.234 | 680.2159 | 680.2541 | 26.08067 | 26.0814 | 0.8038319 | 9.354789
24 | 0.0009091464 | 7.85926 | 253.8631 | 0 | 11060.55 | 103.2884 | 102.04 | 645.0372 | 646.5965 | 25.39725 | 25.42793 | 0.8067882 | 9.019256
25 | 0.0008944388 | 7.875198 | 258.0701 | 0 | 10734.47 | 100.2571 | 101.9084 | 630.2041 | 632.9317 | 25.10366 | 25.15793 | 0.8193122 | 9.301153
26 | 0.0007764394 | 7.962413 | 272.3583 | 0 | 10935.78 | 102.2575 | 101.703 | 693.1143 | 693.4225 | 26.3269 | 26.33275 | 0.773025 | 9.714431
27 | 0.0009115712 | 7.833557 | 264.525 | 0 | 10882.63 | 102.5641 | 101.1125 | 627.7211 | 629.829 | 25.05403 | 25.09606 | 0.8145085 | 9.382514
28 | 0.0008260872 | 7.93719 | 277.2361 | 0 | 10444.11 | 98.47465 | 100.8216 | 647.4214 | 652.93 | 25.44429 | 25.55231 | 0.7932784 | 9.778726
29 | 0.0008035209 | 7.961609 | 290.94 | 0 | 10716.62 | 101.565 | 100.4694 | 669.8349 | 671.0359 | 25.881 | 25.9042 | 0.7643799 | 10.11286
30 | 0.0008673496 | 7.901087 | 262.0577 | 0 | 10642.72 | 101.1603 | 100.1779 | 630.9151 | 631.8809 | 25.11783 | 25.13705 | 0.8056918 | 9.330563
31 | 0.0008695203 | 7.935466 | 239.9868 | 0 | 10202.61 | 97.8585 | 98.96719 | 629.1158 | 630.3457 | 25.08202 | 25.10652 | 0.8223209 | 9.127308
32 | 0.0007903588 | 8.012006 | 253.8811 | 0 | 10095.77 | 97.97296 | 97.78897 | 659.7749 | 659.8096 | 25.68589 | 25.68656 | 0.7807205 | 9.555047
33 | 0.0008963474 | 7.899675 | 231.1272 | 0 | 9963.113 | 97.43377 | 97.235 | 592.2647 | 592.3055 | 24.33628 | 24.33712 | 0.8258925 | 8.915547
34 | 0.0008656514 | 7.915782 | 235.0341 | 0 | 9843.423 | 96.18831 | 97.10034 | 607.3526 | 608.1855 | 24.64422 | 24.66111 | 0.8284929 | 8.935538
35 | 0.0007495143 | 8.031667 | 272.1257 | 0 | 9999.795 | 97.73509 | 96.85902 | 695.4669 | 696.2348 | 26.37151 | 26.38607 | 0.7663868 | 9.640832
36 | 0.0008793134 | 7.92029 | 250.9195 | 0 | 9875.16 | 96.71398 | 96.85687 | 617.8418 | 617.8627 | 24.85622 | 24.85665 | 0.8218263 | 9.004494
37 | 0.0008346903 | 7.963443 | 250.9905 | 0 | 9858.822 | 96.18836 | 97.23187 | 625.8793 | 626.969 | 25.01737 | 25.03914 | 0.8081789 | 9.139628
38 | 0.0007549657 | 8.036026 | 270.2893 | 0 | 10134.78 | 98.72775 | 97.46414 | 666.6785 | 668.2757 | 25.81988 | 25.85079 | 0.7676463 | 9.684734
39 | 0.0009194866 | 7.89232 | 243.8347 | 0 | 9997.752 | 97.37264 | 97.65512 | 594.0064 | 594.0874 | 24.37202 | 24.37368 | 0.8228951 | 8.939724
40 | 0.0008722508 | 7.92027 | 247.7027 | 0 | 9999.723 | 96.89268 | 98.0235 | 617.0346 | 618.3139 | 24.84004 | 24.86577 | 0.812692 | 9.098735
41 | 0.0007343488 | 8.021851 | 259.7076 | 0 | 10348.26 | 99.73686 | 98.33557 | 689.7831 | 691.7475 | 26.26356 | 26.30093 | 0.7826027 | 9.665996
42 | 0.0008268946 | 7.96279 | 239.948 | 0 | 10160.44 | 98.36178 | 97.91747 | 639.0104 | 639.2083 | 25.27851 | 25.28242 | 0.8279057 | 9.183962
43 | 0.0008110877 | 7.978309 | 242.0893 | 0 | 9831.89 | 95.78751 | 97.30835 | 627.197 | 629.5106 | 25.04374 | 25.08989 | 0.8132095 | 9.289911
44 | 0.0007807321 | 7.993857 | 259.8275 | 0 | 9982.703 | 97.74272 | 97.05889 | 635.9092 | 636.3776 | 25.21706 | 25.22634 | 0.7795765 | 9.677825
45 | 0.0008996387 | 7.896366 | 239.6598 | 0 | 9978.245 | 97.56772 | 97.40306 | 586.3226 | 586.3516 | 24.21393 | 24.21453 | 0.8098921 | 8.942682
46 | 0.0008908502 | 7.909006 | 227.117 | 0 | 9951.997 | 96.75502 | 97.73167 | 597.8863 | 598.8411 | 24.45156 | 24.47108 | 0.8289088 | 8.812261
47 | 0.0007656376 | 8.010683 | 246.3538 | 0 | 10264.19 | 98.9336 | 98.40261 | 669.6497 | 669.9323 | 25.87739 | 25.88285 | 0.7896251 | 9.389124
48 | 0.0008860829 | 7.921052 | 247.3992 | 0 | 10332.69 | 99.6044 | 98.6782 | 623.0946 | 623.9533 | 24.96165 | 24.97884 | 0.8081964 | 9.126951
49 | 0.0008682076 | 7.919687 | 248.6078 | 0 | 10169.81 | 97.4882 | 99.28967 | 597.8927 | 601.1391 | 24.45168 | 24.51797 | 0.8177496 | 9.21265
50 | 0.000802834 | 7.957544 | 268.8533 | 0 | 10497.35 | 100.7081 | 99.16815 | 663.0936 | 665.4654 | 25.75045 | 25.79646 | 0.7682618 | 9.697134
51 | 0.0009547273 | 7.855308 | 249.8825 | 0 | 10328.68 | 99.16509 | 99.10309 | 620.1609 | 620.1666 | 24.90283 | 24.90295 | 0.8080726 | 8.964776
52 | 0.0009848253 | 7.829899 | 233.5907 | 0 | 10147.98 | 97.47884 | 98.97475 | 601.8812 | 604.1203 | 24.53303 | 24.57862 | 0.8292863 | 8.740319
53 | 0.0008646841 | 7.90494 | 231.4655 | 0 | 10478.98 | 100.3206 | 99.21797 | 659.8118 | 661.0281 | 25.68659 | 25.71026 | 0.7955388 | 8.975731
54 | 0.0009198335 | 7.848006 | 225.4732 | 0 | 10416.13 | 99.90208 | 99.34553 | 594.034 | 594.3443 | 24.37254 | 24.37891 | 0.8268849 | 8.621653
55 | 0.0009171714 | 7.840447 | 227.7466 | 0 | 10188.98 | 97.6716 | 99.2444 | 596.659 | 599.1332 | 24.42635 | 24.47695 | 0.8289774 | 8.824132
56 | 0.0008427058 | 7.904197 | 245.94 | 0 | 10458.1 | 100.2263 | 99.1415 | 658.9668 | 660.1444 | 25.67014 | 25.69306 | 0.7907338 | 9.383456
57 | 0.0009358979 | 7.853701 | 235.2334 | 0 | 10360.28 | 99.56733 | 98.99853 | 623.0673 | 623.3915 | 24.96105 | 24.96754 | 0.8075513 | 8.915826
58 | 0.001006794 | 7.783074 | 211.6929 | 0 | 10074.22 | 97.13301 | 98.65526 | 575.3958 | 577.7141 | 23.98719 | 24.03547 | 0.8525739 | 8.493095
59 | 0.0008358937 | 7.896585 | 229.1414 | 0 | 10272.83 | 99.28734 | 98.27578 | 647.6282 | 648.652 | 25.44833 | 25.46843 | 0.795045 | 8.995718
60 | 0.0009210103 | 7.836805 | 228.7478 | 0 | 10124.97 | 98.43634 | 97.82896 | 604.8483 | 605.218 | 24.59349 | 24.601 | 0.8182547 | 8.762224
61 | 0.001029099 | 7.772686 | 217.5267 | 0 | 9796.744 | 95.63107 | 97.24693 | 593.3255 | 595.9372 | 24.35813 | 24.41168 | 0.8357061 | 8.532442
62 | 0.0009400654 | 7.830985 | 226.6238 | 0 | 9984.967 | 97.82621 | 96.96256 | 630.9991 | 631.7457 | 25.11944 | 25.1343 | 0.7911462 | 8.865557
63 | 0.001068452 | 7.75807 | 218.1721 | 0 | 9942.75 | 97.297 | 97.33601 | 564.5757 | 564.5785 | 23.76054 | 23.7606 | 0.8365163 | 8.460391
64 | 0.0009662076 | 7.82396 | 219.6696 | 0 | 9951.109 | 96.82747 | 97.65704 | 603.5558 | 604.2446 | 24.56714 | 24.58116 | 0.8200741 | 8.52724
65 | 0.0009087829 | 7.845433 | 225.9323 | 0 | 10231.48 | 98.94958 | 98.26281 | 638.543 | 639.0151 | 25.26925 | 25.27858 | 0.795939 | 8.831793
66 | 0.001067978 | 7.721191 | 205.1498 | 0 | 10200.6 | 98.9838 | 98.15305 | 568.686 | 569.3772 | 23.84685 | 23.86134 | 0.8524361 | 8.360789
67 | 0.0009766581 | 7.843379 | 233.1949 | 0 | 9957.788 | 96.55162 | 98.05377 | 604.7544 | 607.0113 | 24.59166 | 24.6375 | 0.8096497 | 8.955749
68 | 0.0007798598 | 7.981491 | 266.2578 | 0 | 10106.2 | 98.55922 | 97.50114 | 651.2744 | 652.3947 | 25.51989 | 25.54183 | 0.7618168 | 9.851983
69 | 0.0009421982 | 7.833712 | 225.2366 | 0 | 9906.601 | 97.26608 | 96.97426 | 573.5118 | 573.5979 | 23.94785 | 23.94965 | 0.8269733 | 8.970058
70 | 0.0009435504 | 7.80801 | 209.1349 | 0 | 9667.07 | 95.12293 | 96.62165 | 569.6098 | 571.857 | 23.86622 | 23.91325 | 0.8342902 | 8.633235
71 | 0.0009606356 | 7.805014 | 222.2908 | 0 | 9937.175 | 97.58718 | 96.81282 | 612.6218 | 613.2223 | 24.75093 | 24.76306 | 0.7986447 | 8.916146
72 | 0.001068094 | 7.736924 | 210.0135 | 0 | 10068.85 | 97.62251 | 98.12051 | 585.3595 | 585.6087 | 24.194 | 24.19915 | 0.8370877 | 8.407107
73 | 0.0009854861 | 7.781344 | 238.7617 | 0 | 10151.54 | 99.15816 | 97.35181 | 613.6561 | 616.9196 | 24.77188 | 24.83767 | 0.8099184 | 8.827812
74 | 0.0009016007 | 7.881598 | 268.7382 | 0 | 9818.68 | 95.359 | 97.6757 | 641.6528 | 647.0211 | 25.33072 | 25.43645 | 0.7828959 | 9.552884
75 | 0.0008390896 | 7.92535 | 252.9438 | 0 | 10160.55 | 98.39604 | 98.0402 | 637.9173 | 638.0443 | 25.25689 | 25.2594 | 0.805351 | 9.443811
76 | 0.0009702687 | 7.812813 | 241.948 | 0 | 10352.07 | 100.4153 | 98.06816 | 630.3065 | 635.817 | 25.10567 | 25.21519 | 0.7969959 | 9.091681
77 | 0.0009702407 | 7.780959 | 225.9586 | 0 | 9821.399 | 95.43117 | 97.9708 | 561.2561 | 567.7063 | 23.69059 | 23.82634 | 0.8360842 | 8.78998
78 | 0.0009278367 | 7.826019 | 223.1285 | 0 | 10031.92 | 97.93402 | 97.38911 | 613.0174 | 613.3149 | 24.75904 | 24.76505 | 0.8060355 | 8.89438
79 | 0.001049687 | 7.770703 | 223.7663 | 0 | 10150.34 | 98.74506 | 97.69648 | 618.5141 | 619.6148 | 24.86977 | 24.89189 | 0.8130173 | 8.634319
80 | 0.001031124 | 7.777169 | 220.1247 | 0 | 9927.119 | 96.5049 | 97.79205 | 588.6911 | 590.3484 | 24.26272 | 24.29685 | 0.8307196 | 8.573085
81 | 0.0009610561 | 7.802039 | 223.8492 | 0 | 10033.85 | 98.26242 | 97.19147 | 606.1191 | 607.2667 | 24.61928 | 24.64258 | 0.7971023 | 8.873803
82 | 0.0009991387 | 7.802122 | 214.1566 | 0 | 9811.206 | 96.61679 | 96.63272 | 571.6503 | 571.6512 | 23.90898 | 23.909 | 0.8307218 | 8.550858
83 | 0.0009603988 | 7.845909 | 225.6064 | 0 | 9566.178 | 95.01733 | 95.62496 | 594.6699 | 595.0399 | 24.38566 | 24.39325 | 0.8071995 | 8.852047
84 | 0.0008603647 | 7.907575 | 234.5884 | 0 | 9502.108 | 95.31058 | 94.69394 | 598.8838 | 599.2647 | 24.47197 | 24.47975 | 0.7958791 | 9.230057
85 | 0.0009652512 | 7.856467 | 218.4552 | 0 | 9297.27 | 93.78954 | 94.17467 | 567.882 | 568.0308 | 23.83012 | 23.83324 | 0.818171 | 8.668708
86 | 0.000984581 | 7.819476 | 220.0027 | 0 | 9252.051 | 93.4647 | 94.01871 | 568.1872 | 568.4948 | 23.83653 | 23.84298 | 0.817542 | 8.466656
87 | 0.001035443 | 7.77187 | 224.8303 | 0 | 9416.722 | 94.85786 | 94.22626 | 601.3957 | 601.7958 | 24.52288 | 24.53104 | 0.795663 | 8.175723

## trail4_02
layer | energy | entropy | contrast | idm | autocorrelation | mean_x | mean_y | variance_x | variance_y | standard_deviation_x | standard_deviation_y | correlation | dissimilarity
18 | 0.0007957192 | 7.971923 | 310.0333 | 0 | 11946.99 | 106.5812 | 106.8942 | 696.0449 | 696.1433 | 26.38245 | 26.38432 | 0.7960058 | 9.924555
19 | 0.00080039 | 7.992708 | 321.0123 | 0 | 12087.88 | 106.9506 | 107.5139 | 761.8836 | 762.2013 | 27.6021 | 27.60785 | 0.7732145 | 10.21236
20 | 0.0007788017 | 7.983527 | 312.7345 | 0 | 12309.83 | 109.0899 | 107.4871 | 742.6626 | 745.2315 | 27.25157 | 27.29867 | 0.7851256 | 10.17282
21 | 0.0007870937 | 7.95378 | 303.6392 | 0 | 11990.44 | 106.4571 | 107.4131 | 693.3616 | 694.2761 | 26.33163 | 26.34899 | 0.8007558 | 9.917861
22 | 0.0008314631 | 7.95638 | 322.4533 | 0 | 11970.81 | 106.5741 | 106.9726 | 727.9926 | 728.1518 | 26.9811 | 26.98405 | 0.783334 | 10.11488
23 | 0.000820594 | 7.961618 | 330.8012 | 0 | 12083.2 | 108.0643 | 106.4647 | 766.7621 | 769.321 | 27.69028 | 27.73645 | 0.7528023 | 10.22062
24 | 0.0008220339 | 7.935584 | 301.6108 | 0 | 11676.08 | 104.7225 | 106.3135 | 656.5778 | 659.1093 | 25.6236 | 25.67295 | 0.824941 | 9.641882
25 | 0.0008018527 | 7.979726 | 303.5662 | 0 | 11874.9 | 106.1933 | 106.3059 | 750.7299 | 750.7427 | 27.39929 | 27.39952 | 0.780491 | 9.739619
26 | 0.0007976055 | 7.994557 | 323.7793 | 0 | 12119.21 | 107.9985 | 106.7596 | 759.6426 | 761.1779 | 27.56135 | 27.58919 | 0.7750458 | 10.17391
27 | 0.000809195 | 7.955699 | 297.7323 | 0 | 11883.53 | 106.2157 | 106.6077 | 698.5208 | 698.6749 | 26.42927 | 26.43218 | 0.8017875 | 9.788701
28 | 0.0007889201 | 7.96971 | 294.0648 | 0 | 11824.13 | 105.492 | 106.7368 | 703.8596 | 705.4093 | 26.53024 | 26.55943 | 0.8007851 | 9.965111
29 | 0.0007787098 | 7.98613 | 307.1091 | 0 | 12069.6 | 108.493 | 105.9753 | 742.0901 | 748.4296 | 27.24123 | 27.35734 | 0.767579 | 10.36195
30 | 0.0007659484 | 7.981801 | 295.4981 | 0 | 11532.62 | 103.9427 | 105.8005 | 650.6731 | 654.1248 | 25.50809 | 25.57566 | 0.8207337 | 9.986393
31 | 0.0007411652 | 8.050018 | 304.9281 | 0 | 11568.22 | 105.0075 | 104.7837 | 727.2149 | 727.2656 | 26.96679 | 26.96773 | 0.7771417 | 10.15917
32 | 0.0007154072 | 8.085229 | 323.0007 | 0 | 11534.73 | 105.4087 | 104.0319 | 741.363 | 743.2588 | 27.22778 | 27.26258 | 0.7663791 | 10.40507
33 | 0.0007503716 | 8.024178 | 298.2661 | 0 | 11038.82 | 101.7589 | 103.2466 | 667.8615 | 670.0754 | 25.84278 | 25.88558 | 0.7961183 | 9.903836
34 | 0.0007920775 | 7.981444 | 288.6957 | 0 | 11035.29 | 102.5213 | 102.5042 | 664.7602 | 664.7608 | 25.78272 | 25.78273 | 0.7919238 | 9.759918
35 | 0.0007926698 | 7.980431 | 288.6871 | 0 | 11158.82 | 103.2893 | 102.8067 | 691.1664 | 691.3998 | 26.28987 | 26.2943 | 0.7811555 | 9.69446
36 | 0.0007924815 | 7.974173 | 282.2035 | 0 | 11053.23 | 102.5714 | 102.5535 | 675.5695 | 675.5703 | 25.99151 | 25.99153 | 0.7907274 | 9.494867
37 | 0.000797923 | 7.976414 | 279.8331 | 0 | 10987.24 | 101.7403 | 102.7883 | 661.4095 | 662.5084 | 25.71768 | 25.73904 | 0.7999556 | 9.65605
38 | 0.0008010323 | 7.9651 | 262.5156 | 0 | 11179.44 | 103.9687 | 102.1926 | 694.8383 | 697.9932 | 26.3596 | 26.41938 | 0.7963812 | 9.558278
39 | 0.0008029093 | 7.953757 | 262.725 | 0 | 10916.87 | 101.0549 | 102.7688 | 640.8635 | 643.8013 | 25.31515 | 25.3731 | 0.8276009 | 9.388491
40 | 0.000766226 | 8.00588 | 281.1702 | 0 | 11153.73 | 103.2948 | 102.6553 | 702.3357 | 702.7448 | 26.50142 | 26.50913 | 0.7828532 | 9.724256
41 | 0.0007465583 | 8.014149 | 272.8406 | 0 | 11186.16 | 103.7374 | 102.6306 | 675.516 | 676.7413 | 25.99054 | 26.0141 | 0.7979825 | 9.794908
42 | 0.000767014 | 8.001967 | 271.2605 | 0 | 10810.13 | 100.6313 | 102.1399 | 659.9515 | 662.228 | 25.68942 | 25.73369 | 0.804234 | 9.661812
43 | 0.0007971443 | 7.981652 | 267.6482 | 0 | 10928.87 | 102.1178 | 101.7848 | 669.8165 | 669.9277 | 25.88058 | 25.88273 | 0.7984277 | 9.553489
44 | 0.0007809938 | 7.974249 | 256.3748 | 0 | 10998.55 | 102.7285 | 101.9288 | 657.9422 | 658.5819 | 25.65021 | 25.66268 | 0.8014529 | 9.595658
45 | 0.000804168 | 7.957842 | 269.5436 | 0 | 10805.73 | 100.9019 | 101.9858 | 629.5213 | 630.6968 | 25.09007 | 25.11348 | 0.817598 | 9.536939
46 | 0.0008065052 | 7.987876 | 297.5718 | 0 | 10997.19 | 102.4049 | 102.0935 | 708.6942 | 708.7914 | 26.6212 | 26.62303 | 0.7651945 | 9.886945
47 | 0.000776198 | 8.010488 | 297.6489 | 0 | 11058.94 | 102.9303 | 102.2488 | 681.2387 | 681.7037 | 26.10041 | 26.10931 | 0.7842634 | 10.06468
48 | 0.0007796468 | 7.987225 | 280.4358 | 0 | 10883.46 | 101.3641 | 102.1455 | 665.0266 | 665.6376 | 25.78793 | 25.79978 | 0.7959573 | 9.677683
49 | 0.0007911676 | 7.976593 | 277.8424 | 0 | 11017.5 | 102.2545 | 102.5604 | 662.1624 | 662.2561 | 25.73234 | 25.73417 | 0.8007116 | 9.699377
50 | 0.0007220248 | 8.041734 | 278.2527 | 0 | 11205.88 | 103.9696 | 102.5065 | 702.9739 | 705.1149 | 26.51356 | 26.5539 | 0.7788225 | 10.0289
51 | 0.0007528151 | 7.981573 | 257.8923 | 0 | 10869.18 | 101.3647 | 102.1281 | 632.9225 | 633.5058 | 25.15784 | 25.16943 | 0.8164757 | 9.626844
52 | 0.0008734762 | 7.884839 | 254.832 | 0 | 10814.62 | 101.0979 | 101.9293 | 628.4158 | 629.1075 | 25.06806 | 25.08185 | 0.8107964 | 9.383494
53 | 0.0008089141 | 7.938666 | 259.1794 | 0 | 11100.98 | 103.2887 | 102.3093 | 673.3159 | 674.2756 | 25.94822 | 25.9667 | 0.791923 | 9.457999
54 | 0.000805763 | 7.949609 | 258.2619 | 0 | 11044.79 | 102.5603 | 102.5714 | 650.0454 | 650.0461 | 25.49582 | 25.49583 | 0.8077292 | 9.419604
55 | 0.0008805096 | 7.89811 | 259.2964 | 0 | 10981.44 | 101.908 | 102.659 | 644.367 | 644.9314 | 25.38425 | 25.39536 | 0.806149 | 9.438878
56 | 0.0008447893 | 7.911857 | 252.4846 | 0 | 11114.61 | 103.5169 | 102.2108 | 665.0453 | 666.7518 | 25.78825 | 25.82132 | 0.8020607 | 9.435242
57 | 0.0008738506 | 7.894333 | 237.3687 | 0 | 10825.7 | 101.2503 | 101.6952 | 647.4617 | 647.6597 | 25.44508 | 25.44898 | 0.8169844 | 9.06037
58 | 0.0009311049 | 7.853422 | 243.9585 | 0 | 10634.35 | 100.3092 | 100.9397 | 624.7025 | 625.1002 | 24.99388 | 25.00184 | 0.8148184 | 9.072532
59 | 0.0008868645 | 7.876264 | 245.8967 | 0 | 10695.01 | 101.2774 | 100.5592 | 638.2515 | 638.7677 | 25.26355 | 25.27376 | 0.7997553 | 9.213936
60 | 0.0009085086 | 7.831387 | 233.3393 | 0 | 10579.29 | 100.081 | 100.622 | 622.9222 | 623.2151 | 24.95823 | 24.96409 | 0.8168577 | 8.827522
61 | 0.001019333 | 7.753583 | 228.796 | 0 | 10635.44 | 100.4714 | 100.7422 | 624.2333 | 624.3067 | 24.98449 | 24.98596 | 0.8229449 | 8.718111
62 | 0.0009501919 | 7.791284 | 226.8436 | 0 | 10805.48 | 101.7856 | 101.0606 | 635.9365 | 636.4625 | 25.21766 | 25.22808 | 0.8157641 | 8.913043
63 | 0.0009315718 | 7.809063 | 224.1008 | 0 | 10733.52 | 100.933 | 101.2406 | 621.8292 | 621.924 | 24.93633 | 24.93823 | 0.8281553 | 8.829922
64 | 0.0009073079 | 7.872317 | 263.2345 | 0 | 10826.25 | 100.9699 | 102.0091 | 639.5434 | 640.6237 | 25.28906 | 25.31041 | 0.8224076 | 9.42471
65 | 0.0008019395 | 7.986402 | 306.2561 | 0 | 11163.79 | 104.1378 | 101.7792 | 756.1801 | 761.7432 | 27.4986 | 27.59957 | 0.7440826 | 10.2288
66 | 0.0009223273 | 7.864984 | 272.9058 | 0 | 10721.99 | 100.2295 | 101.8776 | 616.8783 | 619.5949 | 24.83691 | 24.89154 | 0.8263162 | 9.452046
67 | 0.0009930034 | 7.815127 | 245.1152 | 0 | 10737.65 | 101.3196 | 100.8755 | 637.4977 | 637.6952 | 25.24866 | 25.25257 | 0.8108409 | 8.988397
68 | 0.0009329607 | 7.856398 | 241.2783 | 0 | 10717.96 | 101.085 | 100.7487 | 666.9299 | 667.0433 | 25.82487 | 25.82706 | 0.8002839 | 9.108525
69 | 0.0009232472 | 7.836446 | 223.9331 | 0 | 10541.73 | 99.94757 | 100.4077 | 608.7655 | 608.9776 | 24.67305 | 24.67735 | 0.8314344 | 8.80019
70 | 0.000956977 | 7.820929 | 249.0752 | 0 | 10674.44 | 100.1681 | 101.5097 | 605.6656 | 607.4657 | 24.61014 | 24.64668 | 0.834897 | 9.07454
71 | 0.0009062308 | 7.878261 | 293.2967 | 0 | 11170.77 | 104.364 | 101.6969 | 740.0937 | 747.2067 | 27.20451 | 27.33493 | 0.7494017 | 9.691996
72 | 0.0009605544 | 7.818823 | 256.6135 | 0 | 10772.79 | 100.6541 | 101.9598 | 616.549 | 618.2542 | 24.83028 | 24.86459 | 0.8262521 | 9.059012
73 | 0.000914699 | 7.838828 | 233.6467 | 0 | 10583.12 | 100.831 | 100.0597 | 611.3105 | 611.906 | 24.72455 | 24.73659 | 0.8077332 | 8.943303
74 | 0.0009192223 | 7.841347 | 238.0197 | 0 | 10327.52 | 98.68456 | 99.714 | 598.0807 | 599.1406 | 24.45551 | 24.47717 | 0.8140494 | 9.088308
75 | 0.0009211944 | 7.833962 | 231.168 | 0 | 10409.28 | 99.67271 | 99.37497 | 624.0635 | 624.1525 | 24.98111 | 24.98289 | 0.8080653 | 8.968466
76 | 0.000914114 | 7.852072 | 240.9319 | 0 | 10465.31 | 99.78207 | 99.82131 | 620.7497 | 620.7514 | 24.91475 | 24.91478 | 0.8134421 | 9.110036
77 | 0.000948487 | 7.846845 | 243.065 | 0 | 10570.21 | 100.0369 | 100.5338 | 640.5291 | 640.7764 | 25.30851 | 25.3134 | 0.8009545 | 9.238663
78 | 0.0009442657 | 7.811573 | 236.2277 | 0 | 10761.63 | 101.8519 | 100.7424 | 613.8855 | 615.1167 | 24.77657 | 24.8014 | 0.8150481 | 9.196465
79 | 0.0009234503 | 7.832395 | 242.3976 | 0 | 10635.75 | 100.3583 | 101.0621 | 609.5069 | 610.0025 | 24.68805 | 24.69808 | 0.8090947 | 9.130192
80 | 0.0009238465 | 7.84025 | 234.9951 | 0 | 10703.02 | 100.9169 | 100.9784 | 636.2613 | 636.2656 | 25.22406 | 25.22414 | 0.8056418 | 9.066266
81 | 0.0009087319 | 7.841935 | 236.9341 | 0 | 10762.25 | 101.6294 | 100.8537 | 625.5172 | 626.1193 | 25.01016 | 25.0222 | 0.8190246 | 9.239801
82 | 0.0008396471 | 7.915468 | 255.6272 | 0 | 10508.01 | 100.1468 | 99.94908 | 632.1397 | 632.1792 | 25.14224 | 25.14302 | 0.7884771 | 9.409359
83 | 0.0008833677 | 7.865995 | 250.8501 | 0 | 10229.4 | 97.98384 | 99.41047 | 602.6826 | 604.7181 | 24.54938 | 24.5908 | 0.809655 | 9.30033
84 | 0.0008593161 | 7.894785 | 252.4533 | 0 | 10341.65 | 100.1258 | 98.30443 | 630.6784 | 633.9964 | 25.11317 | 25.17915 | 0.788895 | 9.484864
85 | 0.0008672904 | 7.925578 | 260.8652 | 0 | 9970.525 | 96.84152 | 97.90803 | 606.668 | 607.8058 | 24.63048 | 24.65356 | 0.8052466 | 9.482191
86 | 0.0008700844 | 7.937953 | 255.2318 | 0 | 9968.252 | 96.84696 | 97.69134 | 637.6888 | 638.402 | 25.25236 | 25.26648 | 0.794859 | 9.418244
87 | 0.0009466656 | 7.862287 | 243.2657 | 0 | 10290.92 | 99.53128 | 98.246 | 632.9527 | 634.6058 | 25.15805 | 25.19088 | 0.8084822 | 8.786717

## trail4_03
layer | energy | entropy | contrast | idm | autocorrelation | mean_x | mean_y | variance_x | variance_y | standard_deviation_x | standard_deviation_y | correlation | dissimilarity
18 | 0.0007253337 | 8.039386 | 341.5676 | 0 | 11266.43 | 103.972 | 103.4748 | 670.3008 | 670.5487 | 25.88991 | 25.8947 | 0.7576925 | 10.5471
19 | 0.0007369222 | 8.059668 | 352.3229 | 0 | 11070.21 | 101.5673 | 103.8316 | 678.9735 | 684.1008 | 26.05692 | 26.15512 | 0.7693345 | 10.79774
20 | 0.0006553796 | 8.151603 | 379.6726 | 0 | 11566.24 | 106.0569 | 103.7641 | 783.9344 | 789.1913 | 27.99851 | 28.09223 | 0.7136977 | 11.28873
21 | 0.0007361232 | 8.060443 | 345.7882 | 0 | 11296.27 | 103.7677 | 103.8963 | 661.963 | 661.9798 | 25.72834 | 25.72867 | 0.7783103 | 10.60594
22 | 0.0007377096 | 8.065484 | 327.6329 | 0 | 11086.26 | 101.7075 | 103.6507 | 700.3547 | 704.1313 | 26.46401 | 26.53527 | 0.774978 | 10.6376
23 | 0.0006403401 | 8.15074 | 336.0551 | 0 | 11599.45 | 105.615 | 104.3747 | 755.3535 | 756.8923 | 27.48345 | 27.51143 | 0.761716 | 10.84383
24 | 0.0007260546 | 8.070513 | 340.8674 | 0 | 11587.41 | 105.8522 | 104.2472 | 724.7287 | 727.306 | 26.92049 | 26.96832 | 0.7612019 | 10.52798
25 | 0.0007510966 | 8.058456 | 316.6141 | 0 | 10993.46 | 101.1092 | 103.43 | 676.1739 | 681.5602 | 26.00318 | 26.10654 | 0.7891911 | 10.37795
26 | 0.0006872028 | 8.087535 | 303.7739 | 0 | 11176.76 | 103.3897 | 102.8076 | 704.4464 | 704.786 | 26.54124 | 26.54764 | 0.7770721 | 10.41708
27 | 0.0007164375 | 8.034814 | 317.7027 | 0 | 11193.5 | 104.0663 | 102.4733 | 684.5627 | 687.1011 | 26.16394 | 26.21241 | 0.7720759 | 10.43954
28 | 0.0007264804 | 8.064956 | 330.826 | 0 | 10743.8 | 99.82944 | 102.3035 | 679.821 | 685.9424 | 26.07323 | 26.19036 | 0.7774647 | 10.72875
29 | 0.0006535397 | 8.150205 | 363.1497 | 0 | 11005.59 | 103.0423 | 101.4728 | 744.7264 | 747.1901 | 27.28934 | 27.33445 | 0.7368046 | 11.40436
30 | 0.0007018278 | 8.118128 | 363.2062 | 0 | 10835.45 | 101.6682 | 101.388 | 707.7339 | 707.813 | 26.60302 | 26.60451 | 0.7453671 | 11.10901
31 | 0.0007128945 | 8.120819 | 341.1766 | 0 | 10487.52 | 99.34765 | 100.2771 | 682.8838 | 683.748 | 26.13183 | 26.14836 | 0.7686739 | 10.82372
32 | 0.0006191298 | 8.2031 | 330.2211 | 0 | 10406.84 | 99.87735 | 98.79184 | 726.8697 | 728.0482 | 26.9604 | 26.98225 | 0.7420218 | 10.94439
33 | 0.0006840453 | 8.12597 | 313.8569 | 0 | 10027.83 | 97.11924 | 98.12689 | 634.7674 | 635.7832 | 25.19441 | 25.21456 | 0.7836555 | 10.55537
34 | 0.0006547518 | 8.162663 | 326.702 | 0 | 9972.42 | 97.35668 | 97.31232 | 657.3697 | 657.3725 | 25.63904 | 25.63909 | 0.7582232 | 10.8577
35 | 0.0005753351 | 8.248084 | 342.1053 | 0 | 10005.36 | 97.48745 | 97.25716 | 704.7809 | 704.8343 | 26.54756 | 26.54856 | 0.7434978 | 11.22649
36 | 0.0006619481 | 8.174149 | 339.0027 | 0 | 9956.754 | 96.9569 | 97.26568 | 691.6879 | 691.7836 | 26.29977 | 26.30158 | 0.760688 | 10.66129
37 | 0.0006825771 | 8.161162 | 320.6414 | 0 | 9985.144 | 97.37627 | 97.11036 | 700.0472 | 700.1182 | 26.45827 | 26.45961 | 0.755504 | 10.4434
38 | 0.0006323457 | 8.157134 | 300.4862 | 0 | 9951.151 | 97.03485 | 97.4471 | 641.3705 | 641.5408 | 25.32511 | 25.32847 | 0.772312 | 10.55604
39 | 0.0007199762 | 8.080226 | 293.2711 | 0 | 10018.84 | 97.78104 | 97.49113 | 619.6116 | 619.6963 | 24.89182 | 24.89352 | 0.7844264 | 10.16247
40 | 0.000692254 | 8.119807 | 303.8164 | 0 | 10116.23 | 97.7293 | 98.31481 | 671.2882 | 671.6317 | 25.90907 | 25.9157 | 0.7565758 | 10.28476
41 | 0.0006457836 | 8.124724 | 310.2875 | 0 | 10306.07 | 99.44784 | 98.59125 | 652.1474 | 652.8814 | 25.537 | 25.55137 | 0.7684186 | 10.56434
42 | 0.0007185772 | 8.078899 | 301.4062 | 0 | 10202.87 | 98.58775 | 98.37203 | 657.2143 | 657.2617 | 25.63599 | 25.63692 | 0.7677875 | 10.08447
43 | 0.0006837598 | 8.128092 | 312.2075 | 0 | 10060.91 | 97.05685 | 98.45667 | 650.4522 | 652.4124 | 25.50377 | 25.54217 | 0.7752695 | 10.44735
44 | 0.0006281259 | 8.176473 | 335.6338 | 0 | 10354.85 | 99.7997 | 98.65178 | 694.5221 | 695.84 | 26.3537 | 26.37869 | 0.7328302 | 11.05925
45 | 0.0006922592 | 8.102386 | 320.0016 | 0 | 10273.66 | 99.07573 | 98.81186 | 629.6069 | 629.677 | 25.0918 | 25.09319 | 0.7684103 | 10.53384
46 | 0.000680681 | 8.124803 | 324.2114 | 0 | 10149.22 | 97.4601 | 98.94831 | 656.3818 | 658.5971 | 25.61972 | 25.66292 | 0.7691735 | 10.54167
47 | 0.0006415017 | 8.182128 | 350.0511 | 0 | 10551.4 | 100.5082 | 99.68407 | 723.5933 | 724.2726 | 26.89954 | 26.91216 | 0.7353626 | 10.98415
48 | 0.0007364921 | 8.088494 | 353.8779 | 0 | 10674.28 | 100.9749 | 100.4926 | 695.8332 | 696.0662 | 26.37853 | 26.38295 | 0.7573343 | 10.76391
49 | 0.0006854563 | 8.14828 | 365.7555 | 0 | 10558.46 | 99.88076 | 100.3706 | 727.1928 | 727.433 | 26.96633 | 26.97079 | 0.7333655 | 11.02098
50 | 0.0006280019 | 8.171727 | 342.9129 | 0 | 10562.83 | 100.3782 | 100.1207 | 683.5699 | 683.6363 | 26.14503 | 26.1463 | 0.750301 | 11.11922
51 | 0.0007585116 | 8.046492 | 301.5906 | 0 | 10481.17 | 100.064 | 99.6577 | 648.5838 | 648.7491 | 25.46701 | 25.47026 | 0.7847604 | 10.19592
52 | 0.0007971307 | 8.030574 | 302.2039 | 0 | 10365.07 | 98.52176 | 99.82387 | 680.4819 | 682.1779 | 26.08587 | 26.11836 | 0.7782706 | 10.16187
53 | 0.0007175868 | 8.086219 | 325.3888 | 0 | 10655.25 | 101.0919 | 100.2928 | 691.9383 | 692.5772 | 26.30451 | 26.31665 | 0.7460977 | 10.65796
54 | 0.0008306096 | 7.960362 | 294.5215 | 0 | 10662.11 | 101.1351 | 100.5448 | 633.0843 | 633.4331 | 25.16081 | 25.16774 | 0.7793213 | 9.84873
55 | 0.0008640469 | 7.937154 | 291.6524 | 0 | 10521.63 | 99.42206 | 100.8529 | 618.8447 | 620.8922 | 24.87639 | 24.91751 | 0.7979917 | 9.68368
56 | 0.0007162468 | 8.06683 | 328.9819 | 0 | 10772.04 | 101.9201 | 100.4467 | 733.7851 | 735.9563 | 27.08831 | 27.12836 | 0.7273585 | 10.42703
57 | 0.0007965829 | 7.976962 | 296.7147 | 0 | 10486.48 | 100.0381 | 99.83549 | 627.6147 | 627.6565 | 25.05197 | 25.05281 | 0.7952794 | 9.875827
58 | 0.0007794354 | 7.995072 | 275.2072 | 0 | 10189.07 | 97.47217 | 99.29459 | 637.6086 | 640.9301 | 25.25074 | 25.31643 | 0.7987736 | 9.843776
59 | 0.0007318473 | 8.017455 | 279.9537 | 0 | 10503.18 | 100.6343 | 99.2035 | 675.7567 | 677.8041 | 25.99509 | 26.03444 | 0.768235 | 10.12436
60 | 0.0008199152 | 7.960009 | 275.1042 | 0 | 10353.61 | 99.44085 | 99.21055 | 614.2873 | 614.341 | 24.78444 | 24.78552 | 0.7944672 | 9.773942
61 | 0.0008031591 | 7.983224 | 266.1324 | 0 | 10023.27 | 97.44593 | 97.81468 | 625.4632 | 625.5998 | 25.00902 | 25.01175 | 0.7859607 | 9.728679
62 | 0.0008052788 | 7.962574 | 263.6353 | 0 | 9917.129 | 96.64411 | 97.58426 | 621.1113 | 621.9955 | 24.92196 | 24.93969 | 0.7822368 | 9.780943
63 | 0.0008814429 | 7.910948 | 272.3702 | 0 | 10113.66 | 98.64526 | 97.75321 | 595.2866 | 596.0832 | 24.39828 | 24.4146 | 0.7903461 | 9.593791
64 | 0.0008069976 | 8.00405 | 277.2274 | 0 | 10188.37 | 97.87241 | 98.93194 | 645.1063 | 646.2292 | 25.39878 | 25.42088 | 0.7831789 | 9.818945
65 | 0.0006730522 | 8.102011 | 290.3348 | 0 | 10557.27 | 100.3953 | 99.94833 | 674.628 | 674.8282 | 25.97344 | 25.97729 | 0.7750497 | 10.32703
66 | 0.0007584538 | 8.028946 | 293.2671 | 0 | 10730.14 | 101.3891 | 100.5937 | 675.648 | 676.281 | 25.99307 | 26.00525 | 0.7856165 | 10.06432
67 | 0.0007843046 | 8.002277 | 281.7995 | 0 | 10647.02 | 100.1336 | 100.9507 | 675.9686 | 676.6364 | 25.99925 | 26.01209 | 0.7962194 | 9.811057
68 | 0.0007278979 | 8.025334 | 272.5945 | 0 | 10656.25 | 101.3219 | 99.81169 | 696.8341 | 699.1152 | 26.3974 | 26.44058 | 0.778198 | 9.921677
69 | 0.0008389922 | 7.917084 | 256.3232 | 0 | 10223.49 | 98.08194 | 99.16323 | 593.3206 | 594.4904 | 24.35796 | 24.38196 | 0.8374806 | 9.531824
70 | 0.0007617027 | 8.01619 | 290.4874 | 0 | 10157.15 | 98.1222 | 98.23427 | 670.5632 | 670.576 | 25.89506 | 25.8953 | 0.7727923 | 9.993678
71 | 0.0007105301 | 8.058827 | 311.151 | 0 | 10272.94 | 98.45584 | 98.94429 | 708.5409 | 708.7799 | 26.61822 | 26.62271 | 0.7497392 | 10.39079
72 | 0.0008272856 | 7.945618 | 280.4929 | 0 | 10488.19 | 100.2031 | 99.67935 | 619.9526 | 620.227 | 24.89867 | 24.90418 | 0.8063866 | 9.698115
73 | 0.0007869889 | 7.98013 | 293.2075 | 0 | 10495.44 | 100.3849 | 99.4742 | 652.4063 | 653.2363 | 25.54208 | 25.55832 | 0.7808533 | 9.844857
74 | 0.0007566956 | 8.051325 | 325.4998 | 0 | 10211.42 | 97.83789 | 99.01801 | 702.653 | 704.0462 | 26.50742 | 26.53369 | 0.7446205 | 10.56997
75 | 0.0007801908 | 8.008293 | 303.6043 | 0 | 10283.54 | 98.90941 | 98.92853 | 641.9366 | 641.9374 | 25.33624 | 25.33626 | 0.7766955 | 10.32422
76 | 0.0008335021 | 7.959358 | 299.5134 | 0 | 10354.43 | 99.99257 | 98.61498 | 634.8986 | 636.7971 | 25.19696 | 25.23461 | 0.7764235 | 10.10296
77 | 0.0007551198 | 8.038045 | 312.8993 | 0 | 10094.36 | 97.01218 | 98.86189 | 663.1377 | 666.5595 | 25.75125 | 25.8176 | 0.7574245 | 10.40409
78 | 0.0007351772 | 8.02588 | 292.1296 | 0 | 10288.22 | 99.56188 | 98.30259 | 660.0957 | 661.6818 | 25.69212 | 25.72297 | 0.7581445 | 10.23202
79 | 0.0008914841 | 7.875212 | 254.3105 | 0 | 10174.22 | 98.24003 | 98.69373 | 580.8031 | 581.0096 | 24.0997 | 24.10398 | 0.8238245 | 9.369922
80 | 0.0008045342 | 7.981145 | 278.8629 | 0 | 10231.13 | 98.35881 | 98.87697 | 643.7471 | 644.0162 | 25.37198 | 25.37728 | 0.7854274 | 9.816694
81 | 0.0006822752 | 8.085969 | 299.6363 | 0 | 10429.61 | 100.0848 | 98.9257 | 709.612 | 710.9557 | 26.63829 | 26.6635 | 0.7442982 | 10.44412
82 | 0.0007976954 | 7.979598 | 293.0553 | 0 | 10102.69 | 98.26456 | 97.95721 | 590.1608 | 590.2559 | 24.29289 | 24.29485 | 0.8081831 | 10.1213
83 | 0.0007200093 | 8.101877 | 326.9116 | 0 | 9789.887 | 95.58097 | 97.23926 | 658.2375 | 660.9878 | 25.65598 | 25.70953 | 0.7514758 | 10.67612
84 | 0.0006659395 | 8.166646 | 339.7104 | 0 | 9972.141 | 97.91849 | 96.53599 | 716.1794 | 718.0908 | 26.76142 | 26.79711 | 0.7244054 | 10.96545
85 | 0.0007627136 | 8.044935 | 291.2431 | 0 | 9698.356 | 96.04562 | 95.90674 | 612.4216 | 612.4416 | 24.74696 | 24.74737 | 0.7951151 | 9.979558
86 | 0.0007311267 | 8.05835 | 283.9788 | 0 | 9461.683 | 93.70714 | 95.67257 | 627.0959 | 630.959 | 25.04175 | 25.11877 | 0.7893086 | 9.971359
87 | 0.0007869498 | 8.03079 | 290.7236 | 0 | 9845.021 | 97.49681 | 95.66888 | 674.3657 | 677.7077 | 25.96817 | 26.03244 | 0.7657104 | 9.808246

## trail4_04
layer | energy | entropy | contrast | idm | autocorrelation | mean_x | mean_y | variance_x | variance_y | standard_deviation_x | standard_deviation_y | correlation | dissimilarity
18 | 0.0008902622 | 7.893136 | 291.8192 | 0 | 10550.05 | 100.4722 | 100.3495 | 607.9584 | 607.9742 | 24.65674 | 24.65706 | 0.7693463 | 9.884256
19 | 0.0008764534 | 7.872576 | 262.7184 | 0 | 10557.17 | 99.94876 | 100.793 | 607.1133 | 607.8268 | 24.63954 | 24.65402 | 0.7951824 | 9.364995
20 | 0.0007724972 | 7.964935 | 288.6881 | 0 | 10793.99 | 101.7249 | 101.16 | 665.9283 | 666.2481 | 25.80551 | 25.8117 | 0.7559113 | 9.924616
21 | 0.0008704152 | 7.876687 | 270.8368 | 0 | 10712.75 | 101.7841 | 100.4351 | 616.301 | 618.1218 | 24.82526 | 24.86191 | 0.7940177 | 9.526161
22 | 0.0008585747 | 7.894246 | 255.7111 | 0 | 10268.86 | 97.87873 | 99.96404 | 600.6133 | 604.9629 | 24.50728 | 24.59585 | 0.8038046 | 9.438177
23 | 0.0008229573 | 7.938933 | 261.9606 | 0 | 10481.91 | 100.1849 | 99.65655 | 638.1285 | 638.4082 | 25.26109 | 25.26662 | 0.7799965 | 9.651119
24 | 0.0008897061 | 7.882361 | 266.9711 | 0 | 10579.62 | 100.9238 | 99.90796 | 613.1135 | 614.146 | 24.76097 | 24.78181 | 0.8092009 | 9.587232
25 | 0.0008001174 | 7.993718 | 296.4324 | 0 | 10405.09 | 98.65771 | 100.1753 | 679.7225 | 682.0263 | 26.07139 | 26.11553 | 0.7667234 | 9.983951
26 | 0.0007996852 | 7.981819 | 308.6698 | 0 | 10614.33 | 101.0356 | 99.98029 | 671.461 | 672.5756 | 25.91243 | 25.93393 | 0.7630379 | 10.13131
27 | 0.0008947822 | 7.864342 | 266.2031 | 0 | 10453.64 | 100.1797 | 99.30679 | 638.2899 | 639.0528 | 25.26425 | 25.27935 | 0.7909185 | 9.442901
28 | 0.0008509548 | 7.892733 | 257.9946 | 0 | 10100.51 | 96.69333 | 99.36008 | 592.5888 | 599.7009 | 24.34302 | 24.48866 | 0.8271054 | 9.520092
29 | 0.0008327183 | 7.921928 | 281.3777 | 0 | 10534.56 | 101.2411 | 98.90335 | 688.1533 | 693.6191 | 26.23254 | 26.33652 | 0.7548221 | 9.850129
30 | 0.0008556517 | 7.915013 | 267.6163 | 0 | 10206.38 | 98.75384 | 98.37224 | 603.404 | 603.5504 | 24.56416 | 24.56714 | 0.8148888 | 9.647604
31 | 0.0007482743 | 8.026717 | 289.6088 | 0 | 9712.571 | 95.11217 | 96.94562 | 632.8415 | 636.2035 | 25.1562 | 25.22293 | 0.7752012 | 10.17067
32 | 0.0007474309 | 8.054976 | 315.7052 | 0 | 9808.353 | 97.01311 | 95.97878 | 666.1981 | 667.2691 | 25.81065 | 25.83139 | 0.7456922 | 10.42068
33 | 0.0008363536 | 7.976086 | 278.8872 | 0 | 9633.161 | 95.73917 | 95.45665 | 634.0581 | 634.1388 | 25.18035 | 25.18195 | 0.7794363 | 9.675862
34 | 0.0008369342 | 7.966192 | 263.0032 | 0 | 9384.451 | 93.71923 | 95.04437 | 586.8789 | 588.6355 | 24.22541 | 24.26163 | 0.8115332 | 9.559364
35 | 0.0007051777 | 8.101913 | 292.0787 | 0 | 9595.083 | 95.53088 | 95.1567 | 673.054 | 673.1949 | 25.94316 | 25.94588 | 0.7497833 | 10.25956
36 | 0.0007784369 | 8.022238 | 280.387 | 0 | 9630.002 | 96.18299 | 95.0608 | 624.0574 | 625.3173 | 24.981 | 25.00621 | 0.7792525 | 9.790595
37 | 0.0007734776 | 8.005677 | 263.8756 | 0 | 9385.528 | 93.55964 | 95.34114 | 579.3908 | 582.5653 | 24.07044 | 24.13629 | 0.8011716 | 9.559568
38 | 0.0007085916 | 8.07043 | 266.4503 | 0 | 9680.231 | 96.27905 | 95.5465 | 628.8481 | 629.3853 | 25.07668 | 25.0874 | 0.7647565 | 9.802568
39 | 0.0007927597 | 7.989568 | 259.786 | 0 | 9777.201 | 96.74245 | 96.16996 | 589.8042 | 590.1327 | 24.28574 | 24.2925 | 0.8025864 | 9.495861
40 | 0.000798135 | 8.000495 | 269.8034 | 0 | 9684.24 | 95.46221 | 96.2524 | 633.2466 | 633.8719 | 25.16434 | 25.17676 | 0.7825401 | 9.663863
41 | 0.0007334996 | 8.048109 | 274.3255 | 0 | 9796.969 | 96.66371 | 96.1668 | 651.2357 | 651.4834 | 25.51917 | 25.52402 | 0.7693827 | 9.875771
42 | 0.0008025018 | 7.995 | 264.612 | 0 | 9790.757 | 96.35456 | 96.59908 | 590.5459 | 590.6066 | 24.30092 | 24.30216 | 0.8178733 | 9.457441
43 | 0.0007792058 | 8.031453 | 287.3773 | 0 | 9897.399 | 96.84481 | 96.94504 | 672.9824 | 672.9934 | 25.94177 | 25.94198 | 0.7560241 | 9.902667
44 | 0.0007129675 | 8.07431 | 286.6926 | 0 | 9963.608 | 97.49637 | 97.11984 | 643.1439 | 643.2865 | 25.36015 | 25.36296 | 0.7692513 | 10.22866
45 | 0.0008569428 | 7.934438 | 250.4093 | 0 | 9873.081 | 97.03191 | 96.86582 | 582.015 | 582.0433 | 24.12481 | 24.1254 | 0.8144377 | 9.352441
46 | 0.0008440617 | 7.949202 | 253.3784 | 0 | 9821.1 | 96.10212 | 97.08724 | 622.3954 | 623.367 | 24.94779 | 24.96725 | 0.7879886 | 9.36491
47 | 0.0007847782 | 7.986891 | 275.8988 | 0 | 10049.5 | 98.05785 | 97.48407 | 633.3739 | 633.7037 | 25.16675 | 25.1733 | 0.7741354 | 9.855543
48 | 0.000876094 | 7.927596 | 271.2035 | 0 | 10125.39 | 98.40499 | 97.99647 | 601.7011 | 601.869 | 24.52944 | 24.53286 | 0.8010594 | 9.504734
49 | 0.0008192581 | 7.995417 | 288.5079 | 0 | 10093.75 | 97.47511 | 98.24231 | 671.0274 | 671.6166 | 25.90411 | 25.91548 | 0.7710016 | 9.719418
50 | 0.0007823506 | 8.022181 | 306.4414 | 0 | 10220.51 | 98.77877 | 98.20504 | 689.9283 | 690.2579 | 26.2664 | 26.27267 | 0.7534529 | 10.0424
51 | 0.0009407423 | 7.883016 | 278.6522 | 0 | 10117.79 | 98.33867 | 97.90868 | 610.2417 | 610.4272 | 24.70293 | 24.70668 | 0.8021838 | 9.378919
52 | 0.0009021192 | 7.910736 | 272.844 | 0 | 9978.488 | 96.7678 | 98.05598 | 626.7029 | 628.363 | 25.03388 | 25.06701 | 0.7805957 | 9.446739
53 | 0.0008472333 | 7.928871 | 269.703 | 0 | 10247.01 | 99.04448 | 98.44651 | 635.0492 | 635.4074 | 25.20001 | 25.20712 | 0.7815277 | 9.580116
54 | 0.0009323782 | 7.837759 | 254.1809 | 0 | 10304.25 | 99.60689 | 98.60269 | 609.5647 | 610.5742 | 24.68918 | 24.70962 | 0.7913231 | 9.059192
55 | 0.0009667725 | 7.83505 | 257.6529 | 0 | 10033.43 | 96.97622 | 98.51942 | 593.7123 | 596.0945 | 24.36601 | 24.41484 | 0.8058654 | 9.123728
56 | 0.0009136684 | 7.871384 | 258.0152 | 0 | 10212.91 | 99.03155 | 98.09198 | 649.6565 | 650.5397 | 25.48826 | 25.50558 | 0.7671577 | 9.27162
57 | 0.001001826 | 7.783319 | 239.4795 | 0 | 10087.19 | 98.26464 | 97.81935 | 570.2336 | 570.4328 | 23.87936 | 23.88353 | 0.8328991 | 8.789546
58 | 0.0009035801 | 7.868664 | 236.3689 | 0 | 9815.801 | 96.25744 | 96.88166 | 625.7179 | 626.108 | 25.01426 | 25.02205 | 0.7832338 | 8.816626
59 | 0.0008484801 | 7.893619 | 232.0034 | 0 | 9719.838 | 96.16249 | 96.29842 | 570.3353 | 570.3543 | 23.88153 | 23.88193 | 0.805753 | 9.014969
60 | 0.000968162 | 7.816497 | 238.0999 | 0 | 9696.902 | 96.31025 | 96.02075 | 560.1899 | 560.2744 | 23.66817 | 23.66995 | 0.8017032 | 8.978215
61 | 0.0008598907 | 7.932845 | 269.8884 | 0 | 9685.318 | 95.61743 | 96.37395 | 595.3929 | 595.9661 | 24.4005 | 24.41224 | 0.789531 | 9.49233
62 | 0.0008029987 | 7.99322 | 282.0877 | 0 | 9909.79 | 97.26676 | 96.64122 | 681.0651 | 681.4568 | 26.09708 | 26.10459 | 0.7483604 | 9.764377
63 | 0.0009564126 | 7.860711 | 268.2781 | 0 | 9841.083 | 96.96311 | 96.55433 | 589.0735 | 589.2413 | 24.27065 | 24.27411 | 0.812848 | 9.294135
64 | 0.0008778146 | 7.926392 | 273.1889 | 0 | 9704.363 | 95.47623 | 96.47869 | 635.8148 | 636.8205 | 25.21524 | 25.23517 | 0.7747091 | 9.555505
65 | 0.0007869336 | 7.987207 | 279.5554 | 0 | 9922.438 | 97.14458 | 97.188 | 627.4251 | 627.4274 | 25.04831 | 25.04836 | 0.7668958 | 9.928344
66 | 0.0009370625 | 7.841761 | 256.777 | 0 | 10089.96 | 98.79388 | 97.39777 | 588.2842 | 590.2339 | 24.25444 | 24.2946 | 0.7936646 | 9.343118
67 | 0.0009356496 | 7.833144 | 240.0563 | 0 | 9880.502 | 96.21253 | 97.74897 | 592.114 | 594.4754 | 24.33322 | 24.38169 | 0.8020401 | 9.183972
68 | 0.0008579068 | 7.882168 | 236.7532 | 0 | 10070.24 | 98.26324 | 97.56303 | 606.5697 | 607.0604 | 24.62844 | 24.6384 | 0.7966234 | 9.370348
69 | 0.000902019 | 7.848677 | 232.0157 | 0 | 9996.385 | 98.17905 | 96.96778 | 592.0015 | 593.469 | 24.33099 | 24.36113 | 0.8033918 | 9.155182
70 | 0.0009342951 | 7.824793 | 227.6579 | 0 | 9598.297 | 94.58785 | 96.60928 | 556.4157 | 560.5024 | 23.5883 | 23.67477 | 0.8241542 | 9.078745
71 | 0.0008655194 | 7.889263 | 240.5703 | 0 | 9798.025 | 96.97761 | 96.1028 | 614.342 | 615.1077 | 24.78581 | 24.80126 | 0.7779504 | 9.338291
72 | 0.0009861288 | 7.79949 | 239.8476 | 0 | 9847.185 | 96.6995 | 96.9897 | 575.5747 | 575.6593 | 23.991 | 23.99276 | 0.8136434 | 8.979674
73 | 0.00100236 | 7.791425 | 249.0915 | 0 | 9837.648 | 97.45101 | 96.12879 | 600.2156 | 601.9645 | 24.49911 | 24.53478 | 0.7816138 | 9.069646
74 | 0.0009590494 | 7.834354 | 263.9405 | 0 | 9528.712 | 94.22432 | 96.22889 | 580.4549 | 584.4739 | 24.09254 | 24.1758 | 0.7925418 | 9.462715
75 | 0.0008234081 | 7.9535 | 277.2755 | 0 | 9837.399 | 97.01639 | 96.49452 | 620.2172 | 620.4902 | 24.90399 | 24.90947 | 0.7670927 | 9.831794
76 | 0.0008955431 | 7.916762 | 274.6423 | 0 | 9979.138 | 98.15877 | 96.73497 | 624.9684 | 626.9964 | 24.99925 | 25.03978 | 0.7728197 | 9.655344
77 | 0.0008504534 | 7.935405 | 257.0465 | 0 | 9592.673 | 95.00568 | 96.02849 | 598.2692 | 599.3159 | 24.45945 | 24.48084 | 0.7839721 | 9.445416
78 | 0.0008571617 | 7.875014 | 243.9984 | 0 | 9557.685 | 94.99335 | 95.91797 | 554.641 | 555.497 | 23.55067 | 23.56883 | 0.8037459 | 9.309113
79 | 0.0009844417 | 7.783276 | 248.211 | 0 | 9888.744 | 97.76135 | 96.41333 | 583.4613 | 585.279 | 24.15479 | 24.19239 | 0.7927574 | 9.119605
80 | 0.0008971291 | 7.891486 | 259.9328 | 0 | 9816.528 | 96.48191 | 96.69506 | 627.605 | 627.6509 | 25.05192 | 25.05284 | 0.7762924 | 9.357011
81 | 0.0008607223 | 7.911866 | 276.2391 | 0 | 9689.995 | 95.84688 | 96.18052 | 606.42 | 606.532 | 24.62548 | 24.62775 | 0.7772874 | 9.643877
82 | 0.0009923046 | 7.809113 | 270.5958 | 0 | 9623.098 | 96.23997 | 95.21124 | 601.6929 | 602.7519 | 24.52928 | 24.55086 | 0.7638162 | 9.233655
83 | 0.0009590732 | 7.819148 | 241.9644 | 0 | 9337.994 | 93.52882 | 95.02999 | 553.8119 | 556.066 | 23.5331 | 23.58094 | 0.8108411 | 8.973456
84 | 0.0008418296 | 7.90214 | 230.2451 | 0 | 9467.064 | 95.34079 | 94.4084 | 597.9087 | 598.7786 | 24.45197 | 24.46975 | 0.7790075 | 9.067329
85 | 0.0009654626 | 7.824111 | 223.6452 | 0 | 9371.976 | 94.31657 | 94.63239 | 541.7045 | 541.8049 | 23.27446 | 23.27662 | 0.8243367 | 8.747196
86 | 0.0009149786 | 7.869907 | 238.2856 | 0 | 9379.116 | 94.21223 | 94.62962 | 588.2084 | 588.3831 | 24.25287 | 24.25647 | 0.7884923 | 8.994716
87 | 0.0009573909 | 7.829433 | 246.6366 | 0 | 9526.782 | 95.47868 | 94.87651 | 593.8647 | 594.2284 | 24.369 | 24.37646 | 0.7880428 | 8.821274

## trail5_01
layer | energy | entropy | contrast | idm | autocorrelation | mean_x | mean_y | variance_x | variance_y | standard_deviation_x | standard_deviation_y | correlation | dissimilarity
18 | 0.0005570959 | 8.377589 | 545.203 | 0 | 10054.79 | 97.97675 | 97.36486 | 732.6022 | 732.9783 | 27.0664 | 27.07334 | 0.7032354 | 13.47358
19 | 0.0005003457 | 8.486032 | 599.3447 | 0 | 10319.31 | 98.40018 | 98.5666 | 935.067 | 935.0964 | 30.57875 | 30.57923 | 0.6634301 | 13.8325
20 | 0.0004455194 | 8.568544 | 623.4273 | 0 | 10464.86 | 99.19171 | 98.69759 | 1062.671 | 1062.916 | 32.59856 | 32.60232 | 0.6350219 | 14.47969
21 | 0.0005754579 | 8.334897 | 511.9079 | 0 | 10217.16 | 98.4568 | 98.18135 | 739.4298 | 739.5076 | 27.19229 | 27.19372 | 0.7445481 | 12.87564
22 | 0.0005194724 | 8.415892 | 513.7271 | 0 | 10084.98 | 96.91116 | 98.17443 | 814.7364 | 816.3339 | 28.54346 | 28.57143 | 0.6999234 | 12.9885
23 | 0.0004300812 | 8.547277 | 568.4771 | 0 | 10369.91 | 99.08839 | 98.44298 | 967.399 | 967.8161 | 31.10286 | 31.10957 | 0.6359837 | 14.04292
24 | 0.0005439283 | 8.349112 | 505.3404 | 0 | 10304.06 | 99.24294 | 98.4965 | 719.0563 | 719.6159 | 26.81503 | 26.82546 | 0.7354162 | 12.99432
25 | 0.000497374 | 8.446276 | 530.7835 | 0 | 10154.7 | 97.1145 | 98.53119 | 845.1304 | 847.1393 | 29.07101 | 29.10554 | 0.692468 | 13.24021
26 | 0.0004607858 | 8.519344 | 570.8184 | 0 | 10358.86 | 99.13226 | 97.96821 | 1007.614 | 1008.97 | 31.74284 | 31.7642 | 0.641753 | 13.81766
27 | 0.0005886853 | 8.313394 | 478.0866 | 0 | 10031.96 | 97.65149 | 97.28784 | 714.4095 | 714.5428 | 26.7282 | 26.73069 | 0.7441702 | 12.59567
28 | 0.0005311205 | 8.396967 | 458.7533 | 0 | 9695.888 | 94.89672 | 96.3387 | 765.244 | 767.3248 | 27.66288 | 27.70046 | 0.7225618 | 12.60288
29 | 0.0004580424 | 8.509095 | 510.7207 | 0 | 9890.53 | 96.47175 | 96.2437 | 912.4358 | 912.4889 | 30.20645 | 30.20733 | 0.6638694 | 13.5128
30 | 0.0005557571 | 8.35398 | 479.2708 | 0 | 9844.995 | 97.32442 | 95.65386 | 754.0997 | 756.8924 | 27.46072 | 27.51153 | 0.7088973 | 12.89451
31 | 0.0005156636 | 8.391151 | 476.2251 | 0 | 9363.056 | 93.14142 | 94.99054 | 706.3828 | 709.8033 | 26.57775 | 26.64201 | 0.7280507 | 12.79658
32 | 0.0004676283 | 8.487774 | 510.3222 | 0 | 9405.394 | 94.40358 | 93.35659 | 929.0036 | 930.1016 | 30.47946 | 30.49747 | 0.6371029 | 13.36122
33 | 0.0005990848 | 8.303249 | 454.0387 | 0 | 9100.31 | 92.55478 | 93.05589 | 654.8795 | 655.1324 | 25.59041 | 25.59535 | 0.7443737 | 12.33498
34 | 0.0005327837 | 8.400675 | 492.6903 | 0 | 8990.379 | 92.02874 | 92.09381 | 751.037 | 751.0443 | 27.40491 | 27.40504 | 0.6858868 | 12.87731
35 | 0.0004630361 | 8.50363 | 547.0818 | 0 | 8960.94 | 91.63585 | 91.63113 | 914.7511 | 914.7534 | 30.24473 | 30.24476 | 0.6168552 | 13.77783
36 | 0.0005853786 | 8.319852 | 458.4866 | 0 | 8786.451 | 91.17768 | 91.31598 | 619.3335 | 619.3543 | 24.88619 | 24.8866 | 0.743523 | 12.43095
37 | 0.0005418329 | 8.390228 | 478.6446 | 0 | 8867.686 | 91.04033 | 91.71759 | 752.3877 | 752.8483 | 27.42954 | 27.43793 | 0.6878751 | 12.65377
38 | 0.0004778161 | 8.482156 | 539.4531 | 0 | 9155.908 | 92.80572 | 92.30213 | 919.5265 | 919.7823 | 30.32362 | 30.32784 | 0.6412899 | 13.47626
39 | 0.0006408973 | 8.283848 | 471.0327 | 0 | 9141.383 | 93.06152 | 92.60956 | 721.2858 | 721.4917 | 26.85663 | 26.86047 | 0.7250199 | 12.38696
40 | 0.0005688843 | 8.360038 | 454.7413 | 0 | 8976.435 | 91.89468 | 92.01322 | 750.6459 | 750.6618 | 27.39779 | 27.39808 | 0.6939707 | 12.39564
41 | 0.0004969443 | 8.424196 | 455.0395 | 0 | 8863.992 | 91.01845 | 91.68179 | 768.9715 | 769.4129 | 27.73021 | 27.73816 | 0.6751033 | 12.81822
42 | 0.0006093348 | 8.283662 | 430.7552 | 0 | 8960.663 | 92.0377 | 92.1225 | 659.5992 | 659.6088 | 25.68249 | 25.68268 | 0.7306659 | 12.16436
43 | 0.0005348422 | 8.403685 | 483.6126 | 0 | 9242.473 | 93.22189 | 93.31141 | 781.0976 | 781.1072 | 27.94802 | 27.94819 | 0.6962352 | 12.71277
44 | 0.0004514309 | 8.526177 | 542.4403 | 0 | 9502.026 | 94.5953 | 94.16232 | 933.4791 | 933.6678 | 30.55281 | 30.5559 | 0.637053 | 13.77655
45 | 0.0005936108 | 8.31434 | 491.4481 | 0 | 9353.087 | 94.59327 | 93.76332 | 684.6964 | 685.3862 | 26.16652 | 26.1797 | 0.7061434 | 12.84975
46 | 0.0005794325 | 8.334555 | 482.6538 | 0 | 9129.943 | 92.04492 | 93.88916 | 704.2202 | 707.6241 | 26.53702 | 26.60107 | 0.6912176 | 12.60171
47 | 0.0005041779 | 8.438633 | 539.5167 | 0 | 9475.023 | 94.9336 | 94.05675 | 866.5087 | 867.2784 | 29.43644 | 29.44951 | 0.6297183 | 13.31399
48 | 0.0006166767 | 8.304927 | 505.3945 | 0 | 9523.344 | 95.19606 | 94.82234 | 713.7169 | 713.8579 | 26.71534 | 26.71798 | 0.6958068 | 12.66289
49 | 0.0005567744 | 8.385981 | 521.4834 | 0 | 9513.165 | 94.315 | 95.21167 | 775.3444 | 776.1503 | 27.84492 | 27.85938 | 0.6874633 | 13.03096
50 | 0.0004846745 | 8.46772 | 563.2395 | 0 | 9710.103 | 96.0239 | 94.97492 | 953.8535 | 954.9553 | 30.88443 | 30.90226 | 0.6184639 | 13.67092
51 | 0.0006632945 | 8.22136 | 478.3571 | 0 | 9433.535 | 94.45792 | 94.84521 | 644.8796 | 645.0312 | 25.39432 | 25.39731 | 0.7359861 | 12.20348
52 | 0.0005987179 | 8.319526 | 508.5287 | 0 | 9444.353 | 94.10967 | 95.00814 | 744.0225 | 744.8305 | 27.27659 | 27.2914 | 0.6759435 | 12.58984
53 | 0.0004768979 | 8.476677 | 563.8226 | 0 | 9695.302 | 96.28129 | 94.77858 | 934.3533 | 936.6127 | 30.56709 | 30.60403 | 0.6092266 | 13.70122
54 | 0.0006589821 | 8.222072 | 437.3264 | 0 | 9338.078 | 93.84509 | 94.44095 | 628.909 | 629.2649 | 25.07791 | 25.08501 | 0.7555104 | 11.96601
55 | 0.0006304633 | 8.262966 | 417.4891 | 0 | 9290.659 | 93.29283 | 94.15463 | 700.0487 | 700.7925 | 26.4583 | 26.47235 | 0.7234664 | 11.79706
56 | 0.00051087 | 8.40046 | 471.719 | 0 | 9583.883 | 95.28716 | 94.65594 | 863.8532 | 864.2531 | 29.39124 | 29.39804 | 0.6532228 | 12.75835
57 | 0.0006936429 | 8.17281 | 424.4819 | 0 | 9509.507 | 95.29132 | 94.69922 | 651.3641 | 651.7158 | 25.52166 | 25.52855 | 0.7451877 | 11.79461
58 | 0.0005946382 | 8.302331 | 417.9494 | 0 | 9347.943 | 93.4887 | 94.45297 | 716.9575 | 717.8886 | 26.7759 | 26.79328 | 0.7215865 | 11.92419
59 | 0.0005114526 | 8.404101 | 444.8113 | 0 | 9458.112 | 94.58497 | 94.13526 | 837.1117 | 837.3156 | 28.93275 | 28.93628 | 0.6621453 | 12.64059
60 | 0.0006895651 | 8.166091 | 382.698 | 0 | 9264.601 | 94.23299 | 93.48779 | 599.9722 | 600.5293 | 24.49414 | 24.50551 | 0.7580026 | 11.52002
61 | 0.0006068935 | 8.252091 | 403.3884 | 0 | 8927.784 | 91.48952 | 92.51537 | 646.9924 | 648.0464 | 25.4359 | 25.45661 | 0.7159962 | 11.79511
62 | 0.0005089876 | 8.377891 | 479.0009 | 0 | 8969.758 | 91.82656 | 92.14354 | 797.5622 | 797.6638 | 28.24104 | 28.24284 | 0.6375955 | 12.99132
63 | 0.0006403393 | 8.23098 | 418.0569 | 0 | 9063.26 | 93.04152 | 92.33663 | 654.806 | 655.3045 | 25.58901 | 25.59875 | 0.7207728 | 11.9063
64 | 0.0005871563 | 8.302998 | 417.0064 | 0 | 9068.473 | 92.07125 | 93.08633 | 673.864 | 674.8949 | 25.95878 | 25.97863 | 0.7383377 | 11.90479
65 | 0.0004689868 | 8.453859 | 477.1506 | 0 | 9403.58 | 94.14377 | 93.77969 | 882.2467 | 882.3814 | 29.70253 | 29.7048 | 0.6515057 | 12.95329
66 | 0.0006262676 | 8.262414 | 424.4144 | 0 | 9470.716 | 95.00835 | 94.24733 | 682.6888 | 683.27 | 26.12815 | 26.13927 | 0.7561863 | 11.87015
67 | 0.000599128 | 8.316976 | 490.2292 | 0 | 9411.467 | 93.56313 | 94.86461 | 757.287 | 758.9821 | 27.51875 | 27.54953 | 0.706547 | 12.44678
68 | 0.0004939957 | 8.445725 | 571.6166 | 0 | 9662.962 | 95.99983 | 94.5192 | 968.7091 | 970.9023 | 31.12402 | 31.15923 | 0.6075028 | 13.59332
69 | 0.0006421558 | 8.236318 | 478.9582 | 0 | 9317.406 | 93.82605 | 94.38506 | 620.6213 | 620.9347 | 24.91206 | 24.91835 | 0.7436728 | 12.2418
70 | 0.0005878384 | 8.317199 | 479.1516 | 0 | 9263.555 | 93.30534 | 93.83044 | 753.9726 | 754.25 | 27.45845 | 27.4635 | 0.6745686 | 12.53155
71 | 0.0005195385 | 8.403398 | 503.9355 | 0 | 9438.959 | 94.33786 | 94.17854 | 854.635 | 854.6614 | 29.23395 | 29.2344 | 0.6486656 | 13.11146
72 | 0.0006288156 | 8.243124 | 433.6159 | 0 | 9364.94 | 94.88281 | 93.59769 | 666.6275 | 668.2796 | 25.81903 | 25.85101 | 0.7253662 | 12.18682
73 | 0.0005659141 | 8.309917 | 454.5817 | 0 | 8946.243 | 91.55765 | 92.55906 | 675.6823 | 676.6865 | 25.99375 | 26.01305 | 0.6976984 | 12.50756
74 | 0.0005184129 | 8.38101 | 514.8772 | 0 | 8869.417 | 91.05694 | 91.75637 | 827.1254 | 827.616 | 28.75969 | 28.76822 | 0.6217092 | 13.37015
75 | 0.000648885 | 8.219 | 436.9361 | 0 | 9022.133 | 92.46714 | 92.29271 | 658.9818 | 659.0137 | 25.67042 | 25.67105 | 0.7406949 | 12.09128
76 | 0.0005642706 | 8.325791 | 446.3797 | 0 | 9142.953 | 93.44894 | 92.21781 | 767.9689 | 769.4863 | 27.71212 | 27.73949 | 0.6833639 | 12.28679
77 | 0.0005239835 | 8.351918 | 471.2436 | 0 | 8900.801 | 90.76514 | 92.55874 | 749.9835 | 753.2016 | 27.38571 | 27.4444 | 0.6648763 | 12.73928
78 | 0.0006438485 | 8.207297 | 395.7923 | 0 | 9016.335 | 93.20271 | 91.66747 | 649.9743 | 652.3334 | 25.49441 | 25.54064 | 0.7259506 | 11.65676
79 | 0.0006082376 | 8.244822 | 385.1592 | 0 | 8826.829 | 90.97065 | 91.67793 | 668.6569 | 669.1588 | 25.85825 | 25.86795 | 0.7278307 | 11.54946
80 | 0.0005403705 | 8.316065 | 408.146 | 0 | 8800.265 | 90.9211 | 91.27613 | 742.7179 | 742.8451 | 27.25275 | 27.25508 | 0.6749753 | 12.17284
81 | 0.0006714815 | 8.169328 | 383.983 | 0 | 8828.765 | 91.83118 | 91.24084 | 600.2925 | 600.6424 | 24.5007 | 24.50785 | 0.7494742 | 11.53509
82 | 0.0005923787 | 8.290398 | 450.447 | 0 | 8778.502 | 90.96627 | 91.13753 | 706.9111 | 706.9413 | 26.58766 | 26.58823 | 0.6904284 | 12.26193
83 | 0.0005108434 | 8.395333 | 515.7816 | 0 | 8739.262 | 90.49114 | 90.66298 | 860.0029 | 860.0341 | 29.32572 | 29.32625 | 0.6221831 | 13.34241
84 | 0.0006837298 | 8.188763 | 439.5752 | 0 | 8614.946 | 90.48394 | 90.27506 | 614.9256 | 614.9705 | 24.79757 | 24.79847 | 0.7261207 | 12.09263
85 | 0.0005979304 | 8.292898 | 457.8345 | 0 | 8555.601 | 89.78743 | 90.01821 | 683.8696 | 683.9239 | 26.15081 | 26.15185 | 0.6917921 | 12.25886
86 | 0.0005265142 | 8.391188 | 509.1351 | 0 | 8644.213 | 89.8862 | 90.20526 | 854.276 | 854.379 | 29.22794 | 29.2297 | 0.6274206 | 13.06313
87 | 0.0007676597 | 8.145285 | 428.5937 | 0 | 8700.279 | 90.8609 | 90.45058 | 647.4002 | 647.5717 | 25.44389 | 25.44726 | 0.7442759 | 11.30328

## trail5_02
layer | energy | entropy | contrast | idm | autocorrelation | mean_x | mean_y | variance_x | variance_y | standard_deviation_x | standard_deviation_y | correlation | dissimilarity
18 | 0.0004444498 | 8.548448 | 644.6565 | 0 | 10795.78 | 100.7927 | 101.116 | 880.5987 | 880.7035 | 29.67475 | 29.67651 | 0.6859158 | 14.73978
19 | 0.0004186989 | 8.615684 | 716.076 | 0 | 11225.85 | 102.2389 | 103.269 | 1003.564 | 1004.626 | 31.67893 | 31.69567 | 0.6650539 | 15.4577
20 | 0.0003760011 | 8.731411 | 787.9726 | 0 | 11981.32 | 106.6228 | 104.9301 | 1249.215 | 1252.081 | 35.34415 | 35.38467 | 0.6344024 | 16.45573
21 | 0.0004153713 | 8.628467 | 722.6888 | 0 | 11815.06 | 105.9793 | 104.516 | 1098.664 | 1100.805 | 33.14594 | 33.17823 | 0.6715818 | 15.60545
22 | 0.0004428146 | 8.565605 | 701.6396 | 0 | 11143.86 | 100.838 | 103.9648 | 936.5259 | 946.3031 | 30.60261 | 30.76193 | 0.7013929 | 15.3172
23 | 0.0003904061 | 8.687029 | 752.7895 | 0 | 11564.35 | 105.2909 | 102.9709 | 1158.677 | 1164.06 | 34.03925 | 34.11823 | 0.6220913 | 16.08422
24 | 0.0004217557 | 8.630593 | 724.5307 | 0 | 11179.28 | 102.6528 | 102.4656 | 1006.168 | 1006.203 | 31.72002 | 31.72057 | 0.6568679 | 15.59469
25 | 0.0004371052 | 8.576946 | 672.2362 | 0 | 10710.46 | 99.42653 | 101.3439 | 940.1394 | 943.8166 | 30.66158 | 30.72149 | 0.6732771 | 14.9182
26 | 0.0003980001 | 8.63468 | 665.3194 | 0 | 10983.82 | 101.981 | 101.1714 | 1035.251 | 1035.907 | 32.17518 | 32.18537 | 0.6433944 | 15.26133
27 | 0.0004345678 | 8.559701 | 634.2457 | 0 | 10975.12 | 102.0111 | 101.4845 | 911.4408 | 911.7186 | 30.18994 | 30.19455 | 0.6829935 | 14.83264
28 | 0.0004343584 | 8.580899 | 662.2441 | 0 | 10847.01 | 100.3534 | 101.6059 | 962.2389 | 963.8084 | 31.01986 | 31.04515 | 0.6755184 | 14.93767
29 | 0.0004084239 | 8.644685 | 708.6573 | 0 | 11030.2 | 102.5144 | 100.7461 | 1117.089 | 1120.216 | 33.42281 | 33.46956 | 0.6278063 | 15.54343
30 | 0.0004432583 | 8.547804 | 617.6822 | 0 | 10546.33 | 99.32228 | 99.90924 | 897.0087 | 897.3543 | 29.94996 | 29.95573 | 0.6945603 | 14.46078
31 | 0.0004465778 | 8.52699 | 608.0737 | 0 | 10300.35 | 97.93584 | 99.02257 | 868.7483 | 869.9298 | 29.4744 | 29.49444 | 0.6930762 | 14.24406
32 | 0.0004117403 | 8.599218 | 681.7803 | 0 | 10397.18 | 99.71948 | 97.77853 | 1068.876 | 1072.644 | 32.69355 | 32.75112 | 0.60404 | 15.13224
33 | 0.0004758361 | 8.466423 | 589.4863 | 0 | 9788.502 | 95.55573 | 96.88971 | 769.2547 | 771.0343 | 27.73532 | 27.76738 | 0.6883948 | 14.01555
34 | 0.0004886256 | 8.443393 | 531.6451 | 0 | 9616.435 | 95.31149 | 95.29218 | 791.2261 | 791.2268 | 28.12865 | 28.12866 | 0.6749264 | 13.53264
35 | 0.0004707091 | 8.474182 | 542.9601 | 0 | 9624.717 | 95.0317 | 95.22542 | 862.9607 | 862.9987 | 29.37606 | 29.37671 | 0.6666513 | 13.766
36 | 0.000499175 | 8.43319 | 531.7181 | 0 | 9648.161 | 95.28607 | 95.21626 | 838.386 | 838.3912 | 28.95476 | 28.95485 | 0.6863207 | 13.48524
37 | 0.0005061342 | 8.432501 | 560.1055 | 0 | 9687.152 | 95.29931 | 95.72144 | 830.7954 | 830.9749 | 28.82337 | 28.82648 | 0.679988 | 13.71332
38 | 0.000457557 | 8.509419 | 596.7973 | 0 | 9809.652 | 96.5549 | 95.61922 | 908.2918 | 909.1685 | 30.13777 | 30.15232 | 0.635141 | 14.2867
39 | 0.0005136041 | 8.432747 | 602.3978 | 0 | 9690.337 | 94.89787 | 96.36108 | 792.6727 | 794.8142 | 28.15429 | 28.1923 | 0.6877606 | 14.00691
40 | 0.0004841754 | 8.5072 | 641.9789 | 0 | 10076.27 | 97.59618 | 96.64243 | 996.0327 | 996.9429 | 31.55988 | 31.57429 | 0.6466307 | 14.41585
41 | 0.0004411384 | 8.566223 | 663.2166 | 0 | 10100.68 | 97.43416 | 97.07338 | 1006.689 | 1006.82 | 31.72821 | 31.73028 | 0.6381398 | 14.8721
42 | 0.0004947257 | 8.45288 | 604.7136 | 0 | 9816.65 | 96.04218 | 96.39912 | 829.5672 | 829.6954 | 28.80205 | 28.80427 | 0.6729405 | 14.00167
43 | 0.0005014094 | 8.44732 | 606.6137 | 0 | 9847.745 | 95.70846 | 96.91244 | 836.9889 | 838.4391 | 28.93065 | 28.9557 | 0.683326 | 14.09539
44 | 0.0004326915 | 8.570391 | 672.1609 | 0 | 10290.04 | 98.99886 | 97.33495 | 1064.116 | 1066.885 | 32.62067 | 32.66309 | 0.6138144 | 15.09688
45 | 0.0004824695 | 8.470748 | 606.1445 | 0 | 10090.31 | 97.12916 | 97.79969 | 845.3875 | 845.8379 | 29.07543 | 29.08317 | 0.6990607 | 14.1665
46 | 0.0004791981 | 8.483559 | 610.456 | 0 | 10121.35 | 97.26584 | 97.73602 | 916.4378 | 916.6596 | 30.27261 | 30.27627 | 0.6709947 | 14.13247
47 | 0.000432951 | 8.564744 | 649.6599 | 0 | 10316.22 | 98.77138 | 97.89084 | 1011.384 | 1012.16 | 31.80216 | 31.81436 | 0.6398998 | 14.92068
48 | 0.0004879283 | 8.473108 | 578.892 | 0 | 10161.35 | 97.54825 | 97.882 | 874.7774 | 874.8892 | 29.57656 | 29.57845 | 0.7008809 | 14.06921
49 | 0.0004829157 | 8.503168 | 613.9919 | 0 | 10162.27 | 97.34617 | 97.96277 | 900.3229 | 900.7035 | 30.00526 | 30.0116 | 0.6951555 | 14.34058
50 | 0.0004052003 | 8.633649 | 671.3831 | 0 | 10347.63 | 99.02851 | 97.56998 | 1115.962 | 1118.09 | 33.40591 | 33.43775 | 0.6136329 | 15.28134
51 | 0.0004730614 | 8.481822 | 575.0426 | 0 | 9890.322 | 96.14974 | 97.16118 | 766.0104 | 767.0338 | 27.6767 | 27.69518 | 0.7153477 | 14.02748
52 | 0.0004839351 | 8.466513 | 556.9605 | 0 | 9952.893 | 96.22113 | 97.35289 | 834.619 | 835.9005 | 28.88962 | 28.91179 | 0.7010054 | 13.7093
53 | 0.0004299995 | 8.591751 | 688.0046 | 0 | 10509.71 | 99.71783 | 98.67225 | 1062.17 | 1063.264 | 32.59085 | 32.60764 | 0.6307928 | 15.18941
54 | 0.0004642392 | 8.535012 | 698.1681 | 0 | 10534.43 | 100.0839 | 98.99317 | 987.8212 | 989.0116 | 31.42946 | 31.4484 | 0.6341838 | 15.01505
55 | 0.0005027435 | 8.454308 | 619.3638 | 0 | 10128.98 | 97.06489 | 98.43229 | 841.8428 | 843.713 | 29.01437 | 29.04658 | 0.6818989 | 14.11104
56 | 0.0004710152 | 8.493096 | 561.5495 | 0 | 10136.49 | 98.04117 | 97.0224 | 949.6752 | 950.7134 | 30.81672 | 30.83356 | 0.6570478 | 13.89497
57 | 0.0005142744 | 8.41435 | 504.8321 | 0 | 9875.761 | 95.93975 | 96.89233 | 785.0366 | 785.9449 | 28.01841 | 28.03461 | 0.7383443 | 13.19737
58 | 0.0004887408 | 8.472999 | 597.5554 | 0 | 10059.51 | 96.71969 | 97.56651 | 897.0516 | 897.7692 | 29.95072 | 29.9627 | 0.6941467 | 14.02353
59 | 0.0004398171 | 8.589605 | 708.4971 | 0 | 10461.53 | 99.8274 | 97.62503 | 1163.428 | 1168.279 | 34.10898 | 34.18001 | 0.614056 | 15.31136
60 | 0.0005039851 | 8.445432 | 623.8688 | 0 | 9932.043 | 96.34578 | 96.98622 | 845.4925 | 845.9034 | 29.07723 | 29.08429 | 0.6951117 | 14.1814
61 | 0.0005163329 | 8.421585 | 586.4538 | 0 | 9645.44 | 94.8236 | 95.77221 | 836.3096 | 837.21 | 28.91888 | 28.93444 | 0.6740304 | 13.89273
62 | 0.0004653457 | 8.506364 | 602.4714 | 0 | 9730.648 | 95.95846 | 95.04341 | 961.6638 | 962.5021 | 31.01058 | 31.0241 | 0.6345148 | 14.47157
63 | 0.0005210891 | 8.391479 | 514.9975 | 0 | 9485.915 | 94.3722 | 94.67302 | 780.047 | 780.138 | 27.92919 | 27.93082 | 0.7068921 | 13.24879
64 | 0.000525396 | 8.372039 | 495.5684 | 0 | 9399.372 | 93.67114 | 94.53187 | 769.9029 | 770.6445 | 27.747 | 27.76036 | 0.7068783 | 12.9419
65 | 0.0004802392 | 8.462979 | 569.4647 | 0 | 9670.237 | 95.43032 | 95.14904 | 899.3281 | 899.4079 | 29.98868 | 29.99001 | 0.6561968 | 13.91605
66 | 0.000492126 | 8.459375 | 582.5097 | 0 | 9791.609 | 96.26356 | 95.6404 | 882.45 | 882.8389 | 29.7059 | 29.71245 | 0.6627275 | 13.92333
67 | 0.0004804835 | 8.468507 | 557.8081 | 0 | 9723.185 | 95.24336 | 96.04298 | 824.744 | 825.384 | 28.7182 | 28.72934 | 0.6978373 | 13.6682
68 | 0.0004582254 | 8.509745 | 568.7502 | 0 | 9921.107 | 96.59522 | 96.36415 | 944.4934 | 944.5472 | 30.7325 | 30.73337 | 0.6488127 | 13.99428
69 | 0.0005154383 | 8.394245 | 544.5798 | 0 | 9891.577 | 97.14741 | 96.27057 | 785.8136 | 786.5833 | 28.03222 | 28.04594 | 0.685791 | 13.52843
70 | 0.0005194246 | 8.38445 | 538.6888 | 0 | 9706.926 | 95.08867 | 96.35918 | 776.2027 | 777.8172 | 27.86032 | 27.88928 | 0.7004804 | 13.32367
71 | 0.0004747715 | 8.469512 | 584.666 | 0 | 9903.18 | 96.76589 | 95.79536 | 991.0848 | 992.0279 | 31.48136 | 31.49634 | 0.6388777 | 14.00587
72 | 0.0005293959 | 8.379805 | 539.2291 | 0 | 9649.37 | 95.40404 | 95.16686 | 818.3463 | 818.4029 | 28.60663 | 28.60762 | 0.696617 | 13.47004
73 | 0.0005449112 | 8.346041 | 507.5902 | 0 | 9318.721 | 93.3395 | 94.09569 | 765.61 | 766.1826 | 27.66956 | 27.6799 | 0.6997021 | 13.13299
74 | 0.0005175114 | 8.370892 | 498.093 | 0 | 9301.224 | 93.46794 | 93.37911 | 857.7898 | 857.7983 | 29.28793 | 29.28808 | 0.6683395 | 13.17888
75 | 0.0005858859 | 8.283581 | 469.8911 | 0 | 9248.165 | 93.1462 | 93.47433 | 749.9644 | 750.0728 | 27.38531 | 27.38729 | 0.7218637 | 12.6251
76 | 0.0005285196 | 8.363309 | 501.7517 | 0 | 9304.685 | 93.83081 | 93.3983 | 798.302 | 798.4899 | 28.25411 | 28.25744 | 0.6776925 | 13.02246
77 | 0.0004979526 | 8.410615 | 536.8575 | 0 | 9329.021 | 93.08771 | 94.22492 | 817.0712 | 818.3652 | 28.58438 | 28.60701 | 0.6822149 | 13.47257
78 | 0.0005146666 | 8.406437 | 571.8471 | 0 | 9685.156 | 95.8113 | 94.99917 | 878.5875 | 879.2479 | 29.64087 | 29.65201 | 0.663531 | 13.75953
79 | 0.0004920801 | 8.460467 | 600.3939 | 0 | 9862.229 | 95.94997 | 96.3936 | 887.9267 | 888.1242 | 29.79797 | 29.80129 | 0.6906288 | 14.0734
80 | 0.0004504405 | 8.536479 | 659.2514 | 0 | 10021.39 | 97.43944 | 96.14271 | 1047.48 | 1049.163 | 32.3647 | 32.39069 | 0.6232124 | 14.89074
81 | 0.000504997 | 8.42722 | 583.3143 | 0 | 9596.262 | 94.87246 | 95.25876 | 822.8033 | 822.9527 | 28.68443 | 28.68704 | 0.6791432 | 13.80121
82 | 0.000532948 | 8.379114 | 541.1855 | 0 | 9342.532 | 93.3136 | 94.2104 | 767.0681 | 767.8728 | 27.69589 | 27.71042 | 0.718519 | 13.1905
83 | 0.0004819676 | 8.468 | 613.3901 | 0 | 9510.527 | 94.60916 | 93.83452 | 1024.741 | 1025.342 | 32.01148 | 32.02086 | 0.6174821 | 14.13653
84 | 0.0005312395 | 8.389163 | 560.371 | 0 | 9329.274 | 93.4261 | 93.88251 | 780.0982 | 780.3071 | 27.93007 | 27.93381 | 0.7154879 | 13.55123
85 | 0.0005108984 | 8.422141 | 592.9937 | 0 | 9347.807 | 93.53778 | 93.57307 | 888.7796 | 888.7815 | 29.81232 | 29.81235 | 0.6696967 | 13.82148
86 | 0.0004694891 | 8.496074 | 647.7526 | 0 | 9384.367 | 93.83558 | 93.30789 | 1008.45 | 1008.729 | 31.75602 | 31.76041 | 0.6234346 | 14.4856
87 | 0.0005866573 | 8.319128 | 529.3193 | 0 | 9205.203 | 92.47777 | 93.24093 | 796.3179 | 796.9021 | 28.21884 | 28.22919 | 0.7312816 | 12.73405

## trail5_03
layer | energy | entropy | contrast | idm | autocorrelation | mean_x | mean_y | variance_x | variance_y | standard_deviation_x | standard_deviation_y | correlation | dissimilarity
18 | 0.0004401147 | 8.555515 | 693.181 | 0 | 10329.97 | 98.21191 | 99.00217 | 910.4342 | 911.0593 | 30.17327 | 30.18362 | 0.6662806 | 14.93246
19 | 0.0004395306 | 8.583886 | 703.1758 | 0 | 10522.26 | 98.76374 | 99.65462 | 1011.755 | 1012.549 | 31.80799 | 31.82048 | 0.6718569 | 14.99927
20 | 0.0004058682 | 8.673645 | 741.5944 | 0 | 11056.35 | 101.9442 | 100.7179 | 1225.204 | 1226.708 | 35.00285 | 35.02433 | 0.6433802 | 15.64467
21 | 0.0004318873 | 8.612123 | 694.6769 | 0 | 10937.25 | 101.4276 | 100.7864 | 1032.898 | 1033.31 | 32.13865 | 32.14506 | 0.6918645 | 15.15604
22 | 0.0004638677 | 8.542756 | 626.379 | 0 | 10679.21 | 99.01792 | 100.6213 | 1008.335 | 1010.906 | 31.75418 | 31.79464 | 0.7090996 | 14.37614
23 | 0.0004306495 | 8.619006 | 682.7097 | 0 | 10976.11 | 101.2079 | 100.8659 | 1113.406 | 1113.523 | 33.36756 | 33.36932 | 0.6894862 | 15.12294
24 | 0.0004193896 | 8.65068 | 724.1766 | 0 | 11054.16 | 102.3797 | 100.3043 | 1185.34 | 1189.647 | 34.42866 | 34.49117 | 0.6611082 | 15.56539
25 | 0.0004598013 | 8.556189 | 668.9196 | 0 | 10438.65 | 97.32903 | 99.94914 | 1000.648 | 1007.514 | 31.63295 | 31.74129 | 0.7078387 | 14.74618
26 | 0.0004281512 | 8.59776 | 689.5731 | 0 | 10610.05 | 100.0333 | 99.00069 | 1057.426 | 1058.492 | 32.518 | 32.5344 | 0.6679905 | 15.12196
27 | 0.0004145305 | 8.617538 | 658.5081 | 0 | 10565.53 | 99.63062 | 98.79984 | 1072.64 | 1073.331 | 32.75105 | 32.7616 | 0.6729542 | 14.78886
28 | 0.0004409793 | 8.568585 | 646.2705 | 0 | 10300.14 | 96.5909 | 99.3997 | 962.4769 | 970.3667 | 31.02369 | 31.15059 | 0.7233569 | 14.58344
29 | 0.0004169535 | 8.643829 | 726.7866 | 0 | 10870.69 | 101.9585 | 99.17391 | 1174.183 | 1181.937 | 34.26626 | 34.37923 | 0.6443659 | 15.68877
30 | 0.0004240746 | 8.623986 | 734.4162 | 0 | 10474.24 | 98.91312 | 99.01302 | 1041.894 | 1041.905 | 32.2783 | 32.27846 | 0.65321 | 15.56486
31 | 0.0004475367 | 8.556191 | 681.8305 | 0 | 9939.724 | 96.11616 | 97.05945 | 932.0171 | 932.9072 | 30.52886 | 30.54343 | 0.6550017 | 14.84003
32 | 0.0004679655 | 8.504954 | 631.5433 | 0 | 9790.84 | 96.11765 | 95.56385 | 933.803 | 934.1103 | 30.55811 | 30.56313 | 0.6483035 | 14.38918
33 | 0.0004822684 | 8.466426 | 587.0418 | 0 | 9540.001 | 94.28205 | 94.9134 | 870.1989 | 870.5985 | 29.49903 | 29.50581 | 0.6794518 | 13.76111
34 | 0.0004974867 | 8.446521 | 567.4464 | 0 | 9468.542 | 94.30833 | 94.05554 | 893.6957 | 893.7599 | 29.89466 | 29.89573 | 0.6694909 | 13.54545
35 | 0.0004802196 | 8.477006 | 588.6224 | 0 | 9388.603 | 93.53773 | 94.17997 | 848.6689 | 849.0823 | 29.13179 | 29.13888 | 0.6823708 | 13.86486
36 | 0.0004750402 | 8.495713 | 611.1585 | 0 | 9556.614 | 94.60475 | 94.39284 | 956.4828 | 956.5289 | 30.92694 | 30.92769 | 0.6551228 | 14.00897
37 | 0.0004733775 | 8.512728 | 668.1171 | 0 | 9722.794 | 94.92842 | 95.74715 | 923.9663 | 924.6373 | 30.39673 | 30.40776 | 0.6855913 | 14.44263
38 | 0.0004319523 | 8.60393 | 731.4827 | 0 | 10073.26 | 97.67329 | 95.93148 | 1148.41 | 1151.445 | 33.88814 | 33.93289 | 0.6116356 | 15.28613
39 | 0.0004581281 | 8.527583 | 637.6797 | 0 | 9740.631 | 95.12803 | 95.91017 | 887.905 | 888.5173 | 29.79766 | 29.80793 | 0.6945475 | 14.34582
40 | 0.0004927626 | 8.475516 | 582.4 | 0 | 9686.896 | 94.7507 | 95.40138 | 921.4705 | 921.8948 | 30.35563 | 30.36262 | 0.7026031 | 13.77577
41 | 0.000474675 | 8.521031 | 613.1783 | 0 | 9925.505 | 96.37837 | 95.69261 | 1051.576 | 1052.047 | 32.42794 | 32.4352 | 0.6682111 | 14.19162
42 | 0.0004692897 | 8.518344 | 600.2289 | 0 | 9812.56 | 95.78948 | 95.58395 | 937.0765 | 937.1194 | 30.61163 | 30.61233 | 0.7007264 | 14.09312
43 | 0.0004880444 | 8.500715 | 634.3892 | 0 | 9652.107 | 94.51365 | 95.26708 | 944.211 | 944.7792 | 30.7279 | 30.73714 | 0.6861809 | 14.32924
44 | 0.0004623574 | 8.557625 | 711.5291 | 0 | 9786.66 | 95.57368 | 95.26388 | 1068.689 | 1068.786 | 32.69074 | 32.69221 | 0.6380978 | 15.16391
45 | 0.0004446291 | 8.572296 | 685.4176 | 0 | 9772.011 | 95.608 | 95.23878 | 1010.617 | 1010.754 | 31.79011 | 31.79226 | 0.6593998 | 14.88346
46 | 0.0004642098 | 8.54419 | 665.0896 | 0 | 9701.897 | 94.50185 | 95.85518 | 945.1369 | 946.9693 | 30.743 | 30.77279 | 0.6801175 | 14.59655
47 | 0.0004510448 | 8.569477 | 682.0487 | 0 | 10031.92 | 97.32076 | 96.01397 | 1065.114 | 1066.822 | 32.63599 | 32.66215 | 0.6452359 | 14.92341
48 | 0.0004594082 | 8.544712 | 637.3489 | 0 | 9902.38 | 96.2039 | 96.18149 | 958.4643 | 958.4653 | 30.95897 | 30.95899 | 0.6775107 | 14.52339
49 | 0.0004703991 | 8.518549 | 623.4005 | 0 | 9787.365 | 94.95093 | 96.34049 | 910.0644 | 911.9957 | 30.16717 | 30.19916 | 0.7022531 | 14.29443
50 | 0.0004555811 | 8.575255 | 675.7373 | 0 | 10173.78 | 97.75599 | 96.58974 | 1108.034 | 1109.395 | 33.28707 | 33.30751 | 0.6598492 | 14.96278
51 | 0.0004637472 | 8.553886 | 711.4225 | 0 | 10009.38 | 97.00216 | 96.08394 | 1069.958 | 1070.802 | 32.71016 | 32.72306 | 0.6437428 | 14.98
52 | 0.0005040521 | 8.454263 | 656.8167 | 0 | 9504.346 | 93.39891 | 95.31073 | 873.7625 | 877.4182 | 29.5594 | 29.62117 | 0.6880491 | 14.15999
53 | 0.0004628792 | 8.521725 | 626.3897 | 0 | 9691.354 | 95.36451 | 94.62652 | 1013.857 | 1014.403 | 31.84105 | 31.84962 | 0.658068 | 14.33874
54 | 0.0004802444 | 8.483872 | 589.2406 | 0 | 9590.264 | 95.04092 | 94.11206 | 953.4762 | 954.3394 | 30.87834 | 30.89231 | 0.6769943 | 14.01629
55 | 0.000507401 | 8.431804 | 597.6905 | 0 | 9309.572 | 91.91034 | 94.7955 | 805.3875 | 813.7123 | 28.37921 | 28.5255 | 0.7373462 | 13.78692
56 | 0.0004582693 | 8.547217 | 691.5848 | 0 | 9997.657 | 97.36584 | 95.1307 | 1162.735 | 1167.731 | 34.09882 | 34.172 | 0.630949 | 14.82987
57 | 0.0004716053 | 8.525743 | 647.8633 | 0 | 9846.195 | 95.9985 | 95.42277 | 1006.559 | 1006.892 | 31.72625 | 31.73148 | 0.6811954 | 14.42686
58 | 0.0005054269 | 8.445785 | 603.1012 | 0 | 9483.156 | 92.83012 | 95.40025 | 862.0507 | 868.657 | 29.36053 | 29.47281 | 0.7247598 | 13.80577
59 | 0.0004787307 | 8.515152 | 641.7489 | 0 | 9987.949 | 97.34304 | 95.30756 | 1088.765 | 1092.908 | 32.99637 | 33.0591 | 0.6512867 | 14.44772
60 | 0.0004765655 | 8.503665 | 622.6643 | 0 | 9732.26 | 95.6125 | 95.0129 | 958.7114 | 959.0716 | 30.96299 | 30.9688 | 0.6756373 | 14.32271
61 | 0.0005151278 | 8.423983 | 594.9537 | 0 | 9200.333 | 91.99704 | 93.79316 | 822.3896 | 825.6165 | 28.67725 | 28.73345 | 0.6937639 | 13.83396
62 | 0.0004837617 | 8.466911 | 592.67 | 0 | 9295.957 | 93.71023 | 92.65233 | 952.9455 | 954.0651 | 30.86974 | 30.88787 | 0.6434161 | 13.98528
63 | 0.0004921981 | 8.439389 | 565.2381 | 0 | 9126.418 | 92.19491 | 92.71055 | 823.8734 | 824.14 | 28.70311 | 28.70775 | 0.7026603 | 13.50724
64 | 0.0005075295 | 8.42339 | 619.1972 | 0 | 9139.676 | 92.10709 | 92.77727 | 926.7668 | 927.2166 | 30.44279 | 30.45017 | 0.6410511 | 13.76429
65 | 0.000494785 | 8.450121 | 639.3901 | 0 | 9330.24 | 94.0367 | 93.20061 | 886.8669 | 887.5668 | 29.78016 | 29.79191 | 0.6379373 | 14.27153
66 | 0.0005234631 | 8.401799 | 544.4497 | 0 | 9310.067 | 93.32613 | 93.55061 | 845.0737 | 845.1249 | 29.07006 | 29.07094 | 0.6855702 | 13.32202
67 | 0.0005371392 | 8.384106 | 551.628 | 0 | 9359.129 | 93.12759 | 94.02447 | 854.1509 | 854.9563 | 29.22576 | 29.23953 | 0.7054946 | 13.26495
68 | 0.0004865035 | 8.485933 | 632.606 | 0 | 9755.59 | 95.62972 | 94.96546 | 1003.86 | 1004.302 | 31.68365 | 31.69063 | 0.6713543 | 14.37728
69 | 0.0004664482 | 8.516289 | 638.7763 | 0 | 9874.871 | 96.12095 | 95.26502 | 1067.876 | 1068.609 | 32.67827 | 32.68948 | 0.6720697 | 14.36582
70 | 0.0004911534 | 8.480273 | 654.7639 | 0 | 9651.91 | 93.84055 | 95.70146 | 958.065 | 961.5288 | 30.95251 | 31.00841 | 0.6993786 | 14.32695
71 | 0.0004695682 | 8.528626 | 704.573 | 0 | 9925.34 | 97.14065 | 95.17585 | 1076.332 | 1080.193 | 32.80745 | 32.86624 | 0.6305672 | 14.97914
72 | 0.0004891151 | 8.474878 | 637.8223 | 0 | 9582.164 | 94.53464 | 94.81745 | 913.2918 | 913.3724 | 30.22062 | 30.22196 | 0.6773599 | 14.23354
73 | 0.0005370544 | 8.391962 | 588.912 | 0 | 9218.912 | 92.60221 | 93.09198 | 898.6051 | 898.8452 | 29.97665 | 29.98065 | 0.6658444 | 13.58437
74 | 0.0005456849 | 8.353742 | 543.463 | 0 | 8979.598 | 92.07631 | 91.44883 | 849.5897 | 849.9841 | 29.14763 | 29.15439 | 0.6582184 | 13.21497
75 | 0.0005579961 | 8.290935 | 456.3996 | 0 | 8651.206 | 89.55783 | 91.02394 | 689.362 | 691.5124 | 26.25561 | 26.29653 | 0.7231913 | 12.33095
76 | 0.000552905 | 8.317636 | 495.9358 | 0 | 8883.075 | 91.34795 | 91.44569 | 754.4436 | 754.454 | 27.46704 | 27.46722 | 0.7021259 | 12.77917
77 | 0.0005169129 | 8.407426 | 581.7006 | 0 | 9235.04 | 93.4084 | 92.36283 | 952.1413 | 953.2353 | 30.85669 | 30.87441 | 0.6377724 | 13.73983
78 | 0.0005233681 | 8.382042 | 565.1554 | 0 | 9094.306 | 92.24685 | 92.49842 | 826.7538 | 826.818 | 28.75319 | 28.7543 | 0.6793102 | 13.4688
79 | 0.0005167809 | 8.386956 | 590.7314 | 0 | 9075.677 | 91.71661 | 92.97751 | 812.9222442 | 814.513 | 28.51163 | 28.53951 | 0.6736012 | 13.63956
80 | 0.0004814487 | 8.480396 | 702.0584 | 0 | 9426.459 | 94.87946 | 93.10219 | 977.745 | 980.9051 | 31.26881 | 31.3193 | 0.6055213 | 14.77283
81 | 0.0005040835 | 8.453035 | 692.9615 | 0 | 9231.278 | 92.6786 | 93.24289 | 926.9703 | 927.2895 | 30.4461 | 30.45134 | 0.6360268 | 14.44356
82 | 0.0005116308 | 8.439739 | 636.2749 | 0 | 9195.341 | 92.06443 | 93.06889 | 932.6459 | 933.6556 | 30.53916 | 30.55569 | 0.6719499 | 14.03098
83 | 0.0004804266 | 8.488923 | 645.1607 | 0 | 9415.437 | 94.3086 | 92.86083 | 1018.372 | 1020.469 | 31.91187 | 31.9447 | 0.6453502 | 14.43528
84 | 0.0005092609 | 8.438752 | 613.5969 | 0 | 9204.574 | 92.1669 | 93.22376 | 869.6591 | 870.7764 | 29.4899 | 29.50884 | 0.703789 | 13.93684
85 | 0.0005018206 | 8.467687 | 636.7069 | 0 | 9330.616 | 93.21901 | 92.85777 | 1009.987 | 1010.118 | 31.78023 | 31.78229 | 0.6678113 | 14.14939
86 | 0.0004744473 | 8.521594 | 677.9305 | 0 | 9268.152 | 92.99982 | 92.33446 | 1059.82 | 1060.264 | 32.55479 | 32.56161 | 0.6425085 | 14.74555
87 | 0.0005414888 | 8.385333 | 568.1619 | 0 | 8990.881 | 90.91005 | 92.05927 | 856.959 | 858.2818 | 29.27358 | 29.29616 | 0.7250548 | 13.2573

## trail5_04
layer | energy | entropy | contrast | idm | autocorrelation | mean_x | mean_y | variance_x | variance_y | standard_deviation_x | standard_deviation_y | correlation | dissimilarity
18 | 0.0005532604 | 8.354827 | 526.9737 | 0 | 9651.439 | 96.08537 | 95.30646 | 692.418 | 693.0252 | 26.31363 | 26.32516 | 0.7129937 | 13.22313
19 | 0.000518287 | 8.431064 | 549.5325 | 0 | 9680.639 | 95.37055 | 95.65354 | 840.2214 | 840.3026 | 28.98649 | 28.98789 | 0.6642398 | 13.46951
20 | 0.0004253729 | 8.55749 | 604.291 | 0 | 9796.585 | 95.56412 | 96.36062 | 939.2897 | 939.9244 | 30.64775 | 30.65811 | 0.6257857 | 14.50761
21 | 0.0005332143 | 8.381637 | 540.7288 | 0 | 10004.19 | 98.10282 | 96.55168 | 740.6607 | 743.068 | 27.21493 | 27.25912 | 0.7174242 | 13.49228
22 | 0.0004785976 | 8.485891 | 576.0705 | 0 | 9856.225 | 96.01551 | 96.4243 | 899.6056 | 899.7738 | 29.99328 | 29.99609 | 0.6647034 | 13.88972
23 | 0.0004311151 | 8.559283 | 619.5235 | 0 | 9746.433 | 95.22365 | 95.99559 | 965.3731 | 965.9695 | 31.07036 | 31.07996 | 0.6269288 | 14.60665
24 | 0.0005438345 | 8.38732 | 558.2573 | 0 | 9774.674 | 96.66484 | 95.74899 | 734.3085 | 735.1485 | 27.09795 | 27.11345 | 0.7065777 | 13.58603
25 | 0.0004983118 | 8.469782 | 573.9474 | 0 | 9702.161 | 95.46171 | 95.61418 | 874.7896 | 874.8131 | 29.57675 | 29.57715 | 0.6569401 | 13.86273
26 | 0.0004319728 | 8.555157 | 599.7641 | 0 | 9630.595 | 94.75652 | 95.37538 | 930.6418 | 931.025 | 30.50629 | 30.51257 | 0.6372613 | 14.52538
27 | 0.0005413639 | 8.380301 | 530.265 | 0 | 9623.76 | 95.90623 | 94.6998 | 759.1685 | 760.6244 | 27.55291 | 27.57932 | 0.7125769 | 13.46043
28 | 0.0004700074 | 8.496295 | 567.4308 | 0 | 9410.281 | 93.47286 | 94.47258 | 861.7149 | 862.7148 | 29.35491 | 29.37194 | 0.6723122 | 13.91793
29 | 0.000428556 | 8.561745 | 625.9881 | 0 | 9488.163 | 94.12359 | 94.33935 | 962.423 | 962.4701 | 31.02286 | 31.02362 | 0.6323762 | 14.69388
30 | 0.0005159489 | 8.420532 | 566.4729 | 0 | 9529.167 | 95.46552 | 93.88958 | 818.0779 | 820.5618 | 28.60195 | 28.64534 | 0.6907861 | 13.87885
31 | 0.0004730452 | 8.496135 | 582.8467 | 0 | 9174.246 | 92.07997 | 93.44109 | 849.7839 | 851.637 | 29.15098 | 29.18275 | 0.6702792 | 14.06461
32 | 0.0004567503 | 8.522207 | 589.7348 | 0 | 9146.278 | 92.76363 | 92.18052 | 941.6075 | 941.9479 | 30.68554 | 30.69109 | 0.6321056 | 14.24477
33 | 0.0005626176 | 8.343664 | 506.6829 | 0 | 8880.193 | 91.70598 | 91.15612 | 725.4825 | 725.7852 | 26.93466 | 26.94028 | 0.717518 | 13.0838
34 | 0.0005191457 | 8.397812 | 493.5387 | 0 | 8523.616 | 89.14828 | 89.6611 | 783.7043 | 783.9679 | 27.99464 | 27.99935 | 0.6768 | 13.15463
35 | 0.0004772817 | 8.443337 | 502.2274 | 0 | 8374.634 | 88.22208 | 89.00381 | 789.7022 | 790.3138 | 28.10159 | 28.11247 | 0.6614476 | 13.4233
36 | 0.000552426 | 8.324272 | 444.3166 | 0 | 8367.993 | 89.57634 | 88.00475 | 701.5036 | 703.9739 | 26.48577 | 26.53236 | 0.6899777 | 12.54456
37 | 0.0005375588 | 8.34368 | 444.4085 | 0 | 8050.051 | 86.32754 | 88.01477 | 628.4712 | 631.3186 | 25.06923 | 25.12595 | 0.7175367 | 12.47665
38 | 0.0004628036 | 8.463813 | 534.4816 | 0 | 8276.487 | 88.12482 | 88.22822 | 816.0716 | 816.0827 | 28.56689 | 28.56709 | 0.6144148 | 13.66809
39 | 0.000556304 | 8.359069 | 533.1936 | 0 | 8573.017 | 90.19591 | 89.67482 | 712.3808 | 712.6537 | 26.69037 | 26.69548 | 0.6803178 | 13.29847
40 | 0.0004992103 | 8.45923 | 603.8145 | 0 | 8747.564 | 90.7686 | 90.50474 | 833.8054 | 833.8756 | 28.87557 | 28.87679 | 0.6387309 | 13.98889
41 | 0.000455858 | 8.53123 | 636.9006 | 0 | 8786.737 | 90.58166 | 90.65454 | 956.8577 | 956.8633 | 30.93305 | 30.93314 | 0.601049 | 14.66754
42 | 0.0005747681 | 8.333663 | 507.4592 | 0 | 8683.551 | 90.54341 | 90.31994 | 706.1284 | 706.179 | 26.57297 | 26.57392 | 0.7161267 | 12.94819
43 | 0.0005228642 | 8.406018 | 511.0295 | 0 | 8640.257 | 89.957 | 90.26321 | 764.6047 | 764.6992 | 27.65135 | 27.65306 | 0.6806684 | 13.15135
44 | 0.0004672286 | 8.49435 | 559.3062 | 0 | 8753.507 | 90.25561 | 90.70228 | 895.1877 | 895.3881 | 29.91956 | 29.92291 | 0.6334745 | 13.89417
45 | 0.0005824404 | 8.333482 | 502.6522 | 0 | 8815.113 | 91.86715 | 90.42473 | 734.0703 | 736.1517 | 27.09363 | 27.13201 | 0.6911512 | 12.93202
46 | 0.0005380996 | 8.374615 | 496.9789 | 0 | 8649.27 | 89.26075 | 91.31798 | 707.6165 | 711.8493 | 26.60098 | 26.68042 | 0.7019264 | 12.93776
47 | 0.0004827467 | 8.468344 | 547.5717 | 0 | 9077.051 | 92.86154 | 91.70455 | 892.0261 | 893.3655 | 29.86672 | 29.88914 | 0.6287118 | 13.72674
48 | 0.0005995262 | 8.320356 | 526.3263 | 0 | 9127.173 | 92.9858 | 92.74672 | 722.1259 | 722.184 | 26.87229 | 26.87337 | 0.6966183 | 13.10898
49 | 0.0005248016 | 8.437917 | 598.2566 | 0 | 9157.01 | 92.49773 | 93.275 | 810.7444 | 811.3493 | 28.4735 | 28.48412 | 0.6526197 | 13.93603
50 | 0.0004566011 | 8.544814 | 687.6682 | 0 | 9456.569 | 94.30413 | 93.94578 | 1004.178 | 1004.307 | 31.68867 | 31.69071 | 0.5945982 | 15.04186
51 | 0.0006072882 | 8.332988 | 575.1126 | 0 | 9460.335 | 95.07612 | 93.71203 | 810.8394 | 812.7003 | 28.47516 | 28.50782 | 0.6782445 | 13.49981
52 | 0.000536742 | 8.407052 | 514.6005 | 0 | 9093.847 | 91.80101 | 93.15675 | 768.5632 | 770.4017 | 27.72289 | 27.75603 | 0.7043523 | 13.12085
53 | 0.0004674855 | 8.493553 | 560.8563 | 0 | 9168.295 | 92.60962 | 92.80943 | 900.6506 | 900.6909 | 30.01077 | 30.01144 | 0.6364932 | 13.91034
54 | 0.0005744323 | 8.339457 | 515.7536 | 0 | 9295.027 | 94.01734 | 93.1819 | 748.6642615 | 749.3626 | 27.36159 | 27.37435 | 0.7133852 | 12.9665
55 | 0.0005241132 | 8.423805 | 559.3039 | 0 | 9298.595 | 93.07562 | 93.82136 | 845.0676 | 845.6245 | 29.06994 | 29.07951 | 0.6697147 | 13.49145
56 | 0.0004716678 | 8.496608 | 578.3185 | 0 | 9435.047 | 94.30809 | 93.74895 | 947.7726 | 948.086 | 30.78576 | 30.79085 | 0.6264108 | 14.07668
57 | 0.0006227471 | 8.256006 | 477.2538 | 0 | 9283.577 | 93.9581 | 93.61952 | 651.868 | 651.9832 | 25.53156 | 25.53381 | 0.7474641 | 12.39804
58 | 0.0005636967 | 8.34787 | 487.4451 | 0 | 9116.47 | 92.57605 | 92.6042 | 799.1329 | 799.134 | 28.26887 | 28.26889 | 0.6801865 | 12.65661
59 | 0.0004941195 | 8.435385 | 515.1662 | 0 | 8985.402 | 91.30636 | 92.167 | 871.3282 | 872.0693 | 29.5182 | 29.53076 | 0.6538864 | 13.50664
60 | 0.00060442 | 8.268372 | 468.8111 | 0 | 8941.621 | 92.63328 | 91.35826 | 676.0382 | 677.6641 | 26.00061 | 26.03186 | 0.7074342 | 12.64867
61 | 0.0005350361 | 8.361551 | 491.2051 | 0 | 8699.738 | 90.23295 | 91.18534 | 689.0526 | 689.9606 | 26.24973 | 26.26701 | 0.6843077 | 12.85115
62 | 0.0004603837 | 8.466509 | 544.98 | 0 | 8727.42 | 90.69572 | 90.41147 | 866.8253 | 866.9065 | 29.44181 | 29.44319 | 0.6085246 | 13.69174
63 | 0.0006027108 | 8.271452 | 469.3523 | 0 | 8609.791 | 90.2132 | 90.14979 | 648.7314 | 648.7366 | 25.47011 | 25.47022 | 0.7354495 | 12.48366
64 | 0.0005343135 | 8.395568 | 543.2635 | 0 | 8683.776 | 89.65832 | 90.8534 | 800.8752 | 802.3042 | 28.29964 | 28.32487 | 0.6712088 | 13.34029
65 | 0.000428361 | 8.574252 | 658.2833 | 0 | 9157.031 | 92.76127 | 92.2088 | 993.4782 | 993.7839 | 31.51943 | 31.52428 | 0.6075164 | 14.97465
66 | 0.0005562547 | 8.383914 | 565.9685 | 0 | 9334.083 | 94.19827 | 93.09206 | 812.9203 | 814.1443 | 28.51166 | 28.53312 | 0.6944968 | 13.48774
67 | 0.0005241286 | 8.422119 | 552.9785 | 0 | 9209.113 | 92.41918 | 93.37824 | 831.7318 | 832.6525 | 28.83965 | 28.85561 | 0.6959908 | 13.39904
68 | 0.0004517045 | 8.50955 | 582.0844 | 0 | 9316.342 | 93.53705 | 92.96453 | 986.4458 | 986.7741 | 31.40767 | 31.41289 | 0.6291597 | 14.16326
69 | 0.0005974262 | 8.283327 | 497.0511 | 0 | 9150.62 | 93.00962 | 92.84525 | 686.5216 | 686.549 | 26.20148 | 26.202 | 0.7503453 | 12.79678
70 | 0.0005300616 | 8.389118 | 522.7353 | 0 | 9068.593 | 92.0205 | 92.32313 | 847.9065 | 847.9989 | 29.11873 | 29.12032 | 0.6757395 | 13.20672
71 | 0.0004657006 | 8.486827 | 582.7436 | 0 | 9021.635 | 91.85763 | 91.83662 | 937.9193 | 937.9205 | 30.62539 | 30.62541 | 0.6245367 | 14.07376
72 | 0.000571051 | 8.301649 | 482.0154 | 0 | 8740.501 | 91.57505 | 90.22646 | 668.7856 | 670.6051 | 25.86076 | 25.89591 | 0.7138055 | 12.75366
73 | 0.0005636002 | 8.304465 | 450.6926 | 0 | 8288.983 | 87.33228 | 89.35999 | 676.8919 | 681.0042 | 26.01702 | 26.09593 | 0.7143358 | 12.50944
74 | 0.0005023555 | 8.402227 | 529.8265 | 0 | 8488.013 | 89.31169 | 89.04175 | 853.5743 | 853.6482 | 29.2159 | 29.21716 | 0.6274135 | 13.47649
75 | 0.0005928886 | 8.296413 | 486.4859 | 0 | 8643.298 | 90.52052 | 90.04556 | 704.9189 | 705.1453 | 26.55017 | 26.55444 | 0.6983415 | 12.70074
76 | 0.0005500122 | 8.362404 | 483.3678 | 0 | 8654.898 | 90.25338 | 90.27923 | 744.6205 | 744.6215 | 27.28764 | 27.28766 | 0.6807657 | 12.82422
77 | 0.000499173 | 8.404895 | 490.0378 | 0 | 8689.575 | 90.11802 | 90.54146 | 805.9147 | 806.0947 | 28.38856 | 28.39173 | 0.6577893 | 13.18594
78 | 0.0005825477 | 8.292347 | 470.9949 | 0 | 8803.038 | 91.3531 | 91.00309 | 676.4319 | 676.555 | 26.00816 | 26.01052 | 0.7237997 | 12.50871
79 | 0.00051626 | 8.404126 | 573.6999 | 0 | 8931.44 | 91.58503 | 91.64055 | 834.8024 | 834.806 | 28.89288 | 28.89294 | 0.6451326 | 13.45698
80 | 0.0004790711 | 8.469999 | 622.9289 | 0 | 9007.561 | 91.94053 | 91.69946 | 943.5622 | 943.6207 | 30.71739 | 30.71834 | 0.6111648 | 14.30832
81 | 0.0006172488 | 8.285491 | 519.5777 | 0 | 8840.381 | 91.63315 | 90.97509 | 717.9992 | 718.4328 | 26.79541 | 26.8035 | 0.7018406 | 13.04669
82 | 0.0005420095 | 8.369075 | 528.9926 | 0 | 8554.847 | 89.40015 | 89.92977 | 759.2199 | 759.5009 | 27.55387 | 27.55897 | 0.678376 | 13.22579
83 | 0.0005119604 | 8.408213 | 564.8712 | 0 | 8444.446 | 88.76701 | 88.75442 | 921.8037 | 921.8045 | 30.36115 | 30.36116 | 0.6140169 | 13.68104
84 | 0.0006360559 | 8.228919 | 467.5618 | 0 | 8264.557 | 88.18921 | 88.34368 | 639.8434 | 639.8677 | 25.29499 | 25.29547 | 0.7401965 | 12.36541
85 | 0.0005601969 | 8.339569 | 509.1462 | 0 | 8301.715 | 88.20652 | 88.41967 | 752.8188 | 752.8647 | 27.43741 | 27.43825 | 0.6675303 | 12.92537
86 | 0.00048893 | 8.437815 | 558.3029 | 0 | 8410.435 | 88.82337 | 88.54741 | 895.2474 | 895.324 | 29.92062 | 29.92191 | 0.6091626 | 13.64048
87 | 0.0006862229 | 8.188035 | 449.355 | 0 | 8321.457 | 88.6062 | 88.72517 | 614.4806 | 614.4959 | 24.78841 | 24.78872 | 0.7484398 | 11.64191

## trail6_01
layer | energy | entropy | contrast | idm | autocorrelation | mean_x | mean_y | variance_x | variance_y | standard_deviation_x | standard_deviation_y | correlation | dissimilarity
18 | 0.0005828159 | 8.219716 | 439.9535 | 0 | 6760.789 | 79.82053 | 79.70495 | 593.2124 | 593.2267 | 24.35586 | 24.35616 | 0.6721171 | 12.48263
19 | 0.000509869 | 8.328719 | 451.361 | 0 | 6994.214 | 81.06823 | 80.33076 | 725.532 | 726.0768 | 26.93566 | 26.94577 | 0.664031 | 12.36174
20 | 0.0004595363 | 8.425422 | 516.7592 | 0 | 7054.522 | 79.80952 | 82.06885 | 766.4675 | 771.5726 | 27.68509 | 27.77714 | 0.6562465 | 13.31011
21 | 0.0005500068 | 8.308395 | 499.7544 | 0 | 7633.879 | 85.20024 | 83.40026 | 762.2225 | 765.4629 | 27.60832 | 27.66694 | 0.6914695 | 12.80307
22 | 0.0005557368 | 8.300238 | 501.6279 | 0 | 7750.28 | 85.22649 | 84.43502 | 821.0952 | 821.7225 | 28.65473 | 28.66567 | 0.6746837 | 12.67975
23 | 0.0005041585 | 8.345101 | 495.9025 | 0 | 7485.549 | 82.84426 | 84.17973 | 780.0811 | 781.8652 | 27.92988 | 27.9618 | 0.6552854 | 13.03626
24 | 0.0006446751 | 8.152738 | 428.1656 | 0 | 7548.981 | 84.27068 | 84.24899 | 621.3421 | 621.3434 | 24.92664 | 24.92666 | 0.7230829 | 11.96023
25 | 0.0006165458 | 8.188721 | 436.3657 | 0 | 7636.656 | 85.51173 | 83.63835 | 718.1764 | 721.6866 | 26.79873 | 26.86414 | 0.673144 | 12.0675
26 | 0.0005406439 | 8.272556 | 477.3063 | 0 | 7185.717 | 81.09137 | 83.00739 | 702.6335 | 706.3054 | 26.50715 | 26.57632 | 0.6452478 | 12.77331
27 | 0.0006269629 | 8.156411 | 462.4138 | 0 | 7188.126 | 82.48932 | 82.15666 | 604.3396 | 604.4508 | 24.58324 | 24.5855 | 0.680177 | 12.36048
28 | 0.0005705635 | 8.24436 | 491.4932 | 0 | 7236.68 | 82.72115 | 81.66793 | 744.8604 | 745.9704 | 27.29207 | 27.3124 | 0.6453171 | 12.77472
29 | 0.0004993306 | 8.330168 | 500.2255 | 0 | 6929.164 | 79.70103 | 80.92336 | 772.1385 | 773.6332 | 27.78734 | 27.81422 | 0.6204072 | 13.09694
30 | 0.000598168 | 8.167028 | 427.8919 | 0 | 6780.232 | 80.13106 | 79.71065 | 546.2992 | 546.4765 | 23.37296 | 23.37676 | 0.719175 | 12.01846
31 | 0.0005378588 | 8.274527 | 444.9981 | 0 | 6631.789 | 79.26109 | 78.08941 | 685.0478 | 686.4214 | 26.17337 | 26.19959 | 0.645075 | 12.33699
32 | 0.0005162678 | 8.302338 | 467.9243 | 0 | 6195.916 | 74.82145 | 77.03306 | 684.0404 | 688.9326 | 26.1541 | 26.24746 | 0.6295973 | 12.74463
33 | 0.0006325221 | 8.153013 | 432.0736 | 0 | 6276.914 | 76.94177 | 76.54702 | 554.0455 | 554.2023 | 23.53811 | 23.54144 | 0.6988801 | 11.9019
34 | 0.0005845264 | 8.24849 | 478.0528 | 0 | 6350.915 | 77.73295 | 75.8522 | 721.6953 | 725.2334 | 26.86434 | 26.93012 | 0.6285268 | 12.47875
35 | 0.0005335919 | 8.302566 | 495.5094 | 0 | 5934.328 | 72.78226 | 75.47211 | 701.0398 | 708.2761 | 26.47712 | 26.61342 | 0.6262881 | 12.90417
36 | 0.0005958157 | 8.205817 | 426.7191 | 0 | 6081.596 | 75.8704 | 74.9487 | 573.8653 | 574.7156 | 23.95544 | 23.97319 | 0.6881894 | 12.08928
37 | 0.0005504564 | 8.260417 | 404.7039 | 0 | 6127.717 | 76.05424 | 74.95227 | 653.0516 | 654.2667 | 25.55482 | 25.57859 | 0.6536942 | 11.96496
38 | 0.0005281636 | 8.276914 | 440.9389 | 0 | 5869.173 | 72.8711 | 75.31236 | 583.373 | 589.3333 | 24.15304 | 24.27612 | 0.6499456 | 12.46246
39 | 0.0005953794 | 8.214783 | 462.2825 | 0 | 6263.819 | 76.91405 | 76.3144 | 599.6512 | 600.0116 | 24.48773 | 24.49509 | 0.6571553 | 12.48217
40 | 0.0005740043 | 8.261126 | 493.2764 | 0 | 6577.036 | 79.04576 | 77.25647 | 755.999 | 759.2015 | 27.49538 | 27.55356 | 0.620721 | 12.78651
41 | 0.0005204259 | 8.301349 | 450.0239 | 0 | 6311.559 | 75.73468 | 77.54369 | 665.8659 | 669.1386 | 25.80433 | 25.86767 | 0.657418 | 12.65434
42 | 0.00060264 | 8.187464 | 391.6722 | 0 | 6391.653 | 77.79011 | 77.17004 | 550.3644 | 550.7499 | 23.4598 | 23.46801 | 0.7058323 | 11.853
43 | 0.0005585912 | 8.269905 | 463.1412 | 0 | 6460.337 | 77.88668 | 77.57233 | 639.6771 | 639.7764 | 25.29178 | 25.29374 | 0.654184 | 12.29895
44 | 0.0005043004 | 8.35418 | 542.8437 | 0 | 6481.66 | 76.94368 | 78.20451 | 794.8887 | 796.4791 | 28.19373 | 28.22192 | 0.5835653 | 13.34305
45 | 0.0005991996 | 8.200634 | 471.409 | 0 | 6712.524 | 79.66519 | 79.19868 | 590.9147 | 591.133 | 24.30869 | 24.31318 | 0.6821413 | 12.44386
46 | 0.0005511981 | 8.254976 | 423.2697 | 0 | 6849.043 | 80.89345 | 79.16785 | 668.7741 | 671.7523 | 25.86061 | 25.91813 | 0.6637677 | 12.08818
47 | 0.0004983822 | 8.313175 | 444.7583 | 0 | 6563.977 | 76.92845 | 79.67217 | 656.0585 | 663.5873 | 25.61356 | 25.76011 | 0.6591802 | 12.69325
48 | 0.0006186277 | 8.183966 | 451.5502 | 0 | 6908.036 | 81.00725 | 80.01918 | 628.438 | 629.4149 | 25.06856 | 25.08804 | 0.6772165 | 12.2948
49 | 0.000567336 | 8.260515 | 492.0456 | 0 | 7127.408 | 82.04952 | 81.11228 | 727.0666 | 727.9458 | 26.96415 | 26.98044 | 0.6490623 | 12.44494
50 | 0.0005405445 | 8.275715 | 471.9065 | 0 | 7015.285 | 80.23425 | 81.24498 | 770.1625 | 771.1845 | 27.75175 | 27.77016 | 0.6444616 | 12.51498
51 | 0.0006743198 | 8.09894 | 397.6832 | 0 | 7004.406 | 81.33935 | 80.88049 | 590.0513 | 590.2626 | 24.29092 | 24.29527 | 0.721249 | 11.47893
52 | 0.0005783056 | 8.216604 | 430.4544 | 0 | 6915.021 | 80.90388 | 80.29315 | 624.117 | 624.4907 | 24.98223 | 24.98971 | 0.671171 | 11.90664
53 | 0.0005283839 | 8.280747 | 448.9472 | 0 | 6707.16 | 78.57746 | 79.70293 | 716.321 | 717.5883 | 26.76412 | 26.78778 | 0.619736 | 12.40139
54 | 0.000673118 | 8.079978 | 369.6454 | 0 | 6716.879 | 79.62418 | 79.61016 | 514.6297 | 514.6306 | 22.68534 | 22.68536 | 0.734507 | 11.10955
55 | 0.000631893 | 8.141141 | 386.1397 | 0 | 6869.285 | 80.48697 | 80.09442 | 607.7957 | 607.9504 | 24.65343 | 24.65656 | 0.6954517 | 11.48768
56 | 0.000518488 | 8.295747 | 461.9093 | 0 | 6922.106 | 80.0237 | 80.61932 | 756.7103 | 757.0657 | 27.50833 | 27.51478 | 0.621845 | 12.70554
57 | 0.0006438923 | 8.123969 | 399.49 | 0 | 6993.034 | 81.27249 | 80.98314 | 576.6015 | 576.686 | 24.01247 | 24.01423 | 0.7133451 | 11.57091
58 | 0.0006189672 | 8.15591 | 383.4738 | 0 | 7058.61 | 81.58485 | 81.15449 | 606.4843 | 606.67 | 24.6268 | 24.63057 | 0.7215137 | 11.45149
59 | 0.0005232671 | 8.297023 | 446.2116 | 0 | 7026.558 | 80.45362 | 81.12995 | 782.358 | 782.8161 | 27.97061 | 27.9788 | 0.6381133 | 12.43588
60 | 0.0006496813 | 8.127431 | 415.3904 | 0 | 7005.755 | 81.38327 | 80.76969 | 594.617 | 594.994 | 24.38472 | 24.39245 | 0.727076 | 11.72245
61 | 0.0005867724 | 8.201397 | 403.0547 | 0 | 6851.412 | 80.42966 | 79.43441 | 680.5674 | 681.5586 | 26.08764 | 26.10663 | 0.6791474 | 11.81362
62 | 0.0005014878 | 8.296118 | 426.6515 | 0 | 6410.776 | 76.29753 | 78.28791 | 660.107 | 664.0697 | 25.69252 | 25.76952 | 0.6609684 | 12.4014
63 | 0.0006128488 | 8.157923 | 420.3414 | 0 | 6436.217 | 77.98007 | 77.48273 | 572.7239 | 572.9721 | 23.93161 | 23.9368 | 0.688002 | 11.95839
64 | 0.0005737127 | 8.21616 | 426.5145 | 0 | 6501.076 | 78.16545 | 77.49195 | 671.8527 | 672.3066 | 25.92008 | 25.92884 | 0.6604774 | 11.94788
65 | 0.0005122959 | 8.297576 | 470.1909 | 0 | 6437.252 | 76.28828 | 78.65818 | 682.4952 | 688.1124 | 26.12456 | 26.23185 | 0.6370501 | 12.70634
66 | 0.0006148857 | 8.171345 | 465.7521 | 0 | 6957.081 | 81.43071 | 80.33938 | 601.2936 | 602.4852 | 24.52123 | 24.54551 | 0.6895049 | 12.24025
67 | 0.0006181654 | 8.206787 | 494.1486 | 0 | 7284.096 | 83.19265 | 81.55511 | 776.4493 | 779.1314 | 27.86478 | 27.91286 | 0.6419848 | 12.41646
68 | 0.0005330645 | 8.31186 | 518.9612 | 0 | 7038.949 | 79.9872 | 81.91931 | 761.1393 | 764.8731 | 27.58871 | 27.6563 | 0.6375727 | 13.08853
69 | 0.0006448771 | 8.148403 | 454.5584 | 0 | 7148.203 | 82.56635 | 81.2159 | 638.2247 | 640.0488 | 25.26305 | 25.29913 | 0.6923622 | 12.19432
70 | 0.0005860736 | 8.228364 | 455.8956 | 0 | 6979.672 | 80.98649 | 80.41608 | 703.3228 | 703.6488 | 26.52019 | 26.52633 | 0.6639356 | 12.29627
71 | 0.0005330013 | 8.2744 | 479.4074 | 0 | 6645.138 | 77.62435 | 79.73812 | 708.1664 | 712.6349 | 26.61135 | 26.69517 | 0.6412352 | 12.8075
72 | 0.000634922 | 8.125742 | 403.6908 | 0 | 6785.094 | 80.4905 | 79.07366 | 620.875 | 622.8829 | 24.9173 | 24.95756 | 0.6760658 | 11.70319
73 | 0.0006929196 | 8.03599 | 384.0638 | 0 | 6688.077 | 79.09089 | 79.71905 | 531.8741 | 532.2691 | 23.06233 | 23.07089 | 0.7199032 | 11.35751
74 | 0.0005540242 | 8.255898 | 476.8807 | 0 | 6581.775 | 79.4043 | 77.52917 | 708.8053 | 712.3222 | 26.62335 | 26.68932 | 0.5990226 | 12.79368
75 | 0.0005123262 | 8.291936 | 445.1226 | 0 | 6054.595 | 74.07115 | 76.61288 | 589.6514 | 596.1124 | 24.2827 | 24.41538 | 0.6406119 | 12.71438
76 | 0.0006052735 | 8.166781 | 397.9437 | 0 | 6162.369 | 76.28737 | 76.18682 | 515.7779 | 515.7886 | 22.71066 | 22.7109 | 0.6791483 | 11.9493
77 | 0.0005727881 | 8.219815 | 443.4731 | 0 | 6405.287 | 78.10865 | 76.91368 | 636.8327 | 638.2611 | 25.23548 | 25.26377 | 0.6237665 | 12.27681
78 | 0.0005544046 | 8.233078 | 443.3469 | 0 | 6322.951 | 76.27622 | 77.58694 | 650.3345 | 652.053 | 25.5016 | 25.53528 | 0.6218252 | 12.44165
79 | 0.0006398795 | 8.120099 | 392.3776 | 0 | 6496.034 | 78.19163 | 78.25381 | 522.4483 | 522.453 | 22.85706 | 22.85716 | 0.7220888 | 11.67894
80 | 0.000592904 | 8.214099 | 435.4464 | 0 | 6720.562 | 80.29237 | 78.1939 | 690.8714 | 695.2757 | 26.28434 | 26.36799 | 0.6380445 | 12.21827
81 | 0.0005371409 | 8.265578 | 448.4446 | 0 | 6318.704 | 76.07497 | 77.62479 | 651.7202 | 654.1228 | 25.52873 | 25.57574 | 0.6331838 | 12.51529
82 | 0.0006320514 | 8.119735 | 388.1936 | 0 | 6221.474 | 76.33297 | 76.67449 | 520.8009 | 520.9182 | 22.82099 | 22.82356 | 0.7078587 | 11.51305
83 | 0.0005983986 | 8.181596 | 436.1965 | 0 | 6280.259 | 77.57702 | 75.74005 | 639.6907 | 643.0658 | 25.29206 | 25.35869 | 0.6308112 | 12.07978
84 | 0.0005479014 | 8.230566 | 450.2057 | 0 | 5920.773 | 73.31824 | 75.3539 | 634.611 | 638.7558 | 25.19144 | 25.27357 | 0.6219363 | 12.40854
85 | 0.0006448041 | 8.12668 | 425.5707 | 0 | 6028.276 | 74.96517 | 75.51069 | 537.4768 | 537.7752 | 23.18347 | 23.18991 | 0.6837877 | 11.83075
86 | 0.0006078707 | 8.187756 | 477.9378 | 0 | 6356.017 | 78.13882 | 75.93288 | 689.1919 | 694.0588 | 26.25242 | 26.34495 | 0.61121 | 12.42556
87 | 0.0006240215 | 8.14576 | 437.4279 | 0 | 6162.417 | 74.74688 | 76.54153 | 648.9181 | 652.1404 | 25.47376 | 25.53692 | 0.6782413 | 11.6732

## trail6_02
layer | energy | entropy | contrast | idm | autocorrelation | mean_x | mean_y | variance_x | variance_y | standard_deviation_x | standard_deviation_y | correlation | dissimilarity
18 | 0.0005428483 | 8.314535 | 491.8566 | 0 | 7027.111 | 81.76736 | 80.81629 | 662.9626 | 663.8673 | 25.74796 | 25.76552 | 0.6315652 | 12.90821
19 | 0.0005294089 | 8.33987 | 507.9847 | 0 | 7243.582 | 82.47412 | 82.03923 | 754.3631 | 754.5525 | 27.4656 | 27.46905 | 0.6328805 | 12.72754
20 | 0.0005183714 | 8.334024 | 500.427 | 0 | 7314.656 | 81.74227 | 83.64913 | 718.312 | 721.9484 | 26.80129 | 26.86905 | 0.6623834 | 13.00218
21 | 0.0005995564 | 8.246914 | 457.5888 | 0 | 7875.31 | 86.70793 | 85.05899 | 711.3783 | 714.0974 | 26.67152 | 26.72245 | 0.7015801 | 12.35013
22 | 0.0005802222 | 8.2937 | 455.0419 | 0 | 8010.511 | 86.76865 | 85.96269 | 783.3902 | 784.0398 | 27.98903 | 28.00063 | 0.7039106 | 12.34531
23 | 0.0005318788 | 8.342718 | 486.0909 | 0 | 7772.856 | 84.38021 | 85.5029 | 828.5435 | 829.804 | 28.78433 | 28.80622 | 0.6731101 | 12.7958
24 | 0.0006270912 | 8.227311 | 467.3393 | 0 | 7769.486 | 85.37068 | 85.08592 | 703.3351 | 703.4162 | 26.52035 | 26.52188 | 0.718913 | 12.24675
25 | 0.0005773565 | 8.305618 | 469.0546 | 0 | 7750.021 | 85.45703 | 84.33521 | 798.6972 | 799.956 | 28.26116 | 28.28342 | 0.6793251 | 12.50767
26 | 0.0005295047 | 8.334208 | 489.8376 | 0 | 7455.027 | 82.25767 | 84.41815 | 752.3283 | 756.9961 | 27.42851 | 27.51347 | 0.6771313 | 12.94749
27 | 0.0005980632 | 8.263902 | 485.6301 | 0 | 7657.266 | 85.4766 | 83.83334 | 711.9277 | 714.628 | 26.68186 | 26.73242 | 0.6890705 | 12.65985
28 | 0.0005788909 | 8.284322 | 469.801 | 0 | 7522.433 | 83.75968 | 83.46659 | 794.4557 | 794.5417 | 28.18598 | 28.1875 | 0.6687419 | 12.43735
29 | 0.0005516978 | 8.278278 | 426.7286 | 0 | 7201.456 | 81.19095 | 82.63569 | 697.4044 | 699.4918 | 26.40834 | 26.44783 | 0.7047123 | 12.07801
30 | 0.0006050171 | 8.214615 | 448.9742 | 0 | 7367.85 | 82.99347 | 82.93384 | 639.1453 | 639.1489 | 25.28125 | 25.28132 | 0.7586645 | 12.04942
31 | 0.0005453293 | 8.356483 | 580.1709 | 0 | 7581.392 | 84.51186 | 82.27198 | 1006.397 | 1011.414 | 31.72368 | 31.80266 | 0.6229078 | 13.33677
32 | 0.0005177172 | 8.377363 | 569.9356 | 0 | 6933.896 | 79.41746 | 80.57019 | 813.3374 | 814.6663 | 28.519 | 28.54229 | 0.6575294 | 13.371
33 | 0.000618057 | 8.227151 | 487.6853 | 0 | 6566.68 | 77.69506 | 78.80369 | 637.9432 | 639.1727 | 25.25746 | 25.28178 | 0.6953749 | 12.46845
34 | 0.0005627498 | 8.303298 | 500.9013 | 0 | 6618.321 | 79.16889 | 77.4403 | 764.0092 | 766.9974 | 27.64063 | 27.69463 | 0.6368068 | 12.89344
35 | 0.0005065209 | 8.357301 | 494.6415 | 0 | 6287.439 | 75.46949 | 77.137 | 717.2269 | 720.0076 | 26.78103 | 26.83289 | 0.6484168 | 12.9533
36 | 0.000590858 | 8.236311 | 423.6053 | 0 | 6281.65 | 76.79987 | 76.14487 | 630.6888 | 631.1179 | 25.11344 | 25.12198 | 0.687502 | 11.97468
37 | 0.0006120879 | 8.200985 | 413.2969 | 0 | 6222.458 | 76.2185 | 76.03562 | 629.0175 | 629.051 | 25.08014 | 25.08081 | 0.6790568 | 11.90265
38 | 0.0005862147 | 8.23179 | 432.0221 | 0 | 6161.977 | 75.05488 | 76.41195 | 657.1989 | 659.0406 | 25.63582 | 25.67171 | 0.6486661 | 12.26322
39 | 0.0006078948 | 8.215027 | 406.4729 | 0 | 6426.915 | 77.76783 | 77.18681 | 601.3709 | 601.7088 | 24.52278 | 24.52967 | 0.7053221 | 11.87265
40 | 0.0005829599 | 8.270785 | 438.4097 | 0 | 6638.306 | 78.85212 | 78.36911 | 686.7893 | 687.0227 | 26.20659 | 26.21104 | 0.6678524 | 12.12645
41 | 0.0005321046 | 8.323724 | 462.2833 | 0 | 6636.714 | 78.50117 | 78.70118 | 717.8513 | 717.8914 | 26.79271 | 26.79345 | 0.6388259 | 12.45231
42 | 0.0006104112 | 8.200133 | 439.0785 | 0 | 6619.022 | 78.65752 | 78.9497 | 585.238 | 585.3234 | 24.19159 | 24.19335 | 0.6988931 | 12.0551
43 | 0.0005771768 | 8.271212 | 493.8899 | 0 | 6728.838 | 79.74529 | 78.77538 | 710.2272 | 711.1681 | 26.65003 | 26.66767 | 0.6287991 | 12.65416
44 | 0.0005428364 | 8.311551 | 531.4186 | 0 | 6581.57 | 77.8847 | 78.78882 | 737.3042 | 738.1217 | 27.15329 | 27.16834 | 0.6034052 | 13.11928
45 | 0.0005948558 | 8.238133 | 493.1053 | 0 | 6638.968 | 78.72498 | 79.15756 | 602.6791 | 602.8664 | 24.54945 | 24.55326 | 0.6757225 | 12.46045
46 | 0.0005812567 | 8.266413 | 471.247 | 0 | 6937.99 | 80.90273 | 79.61776 | 767.1611 | 768.8123 | 27.69759 | 27.72738 | 0.6467773 | 12.34743
47 | 0.0005472194 | 8.28617 | 460.8492 | 0 | 6803.375 | 79.21418 | 79.84541 | 717.4427 | 717.8411 | 26.78505 | 26.79248 | 0.6667669 | 12.35467
48 | 0.0006137472 | 8.194671 | 449.3009 | 0 | 6756.877 | 79.33342 | 79.81336 | 621.0497 | 621.2803 | 24.92081 | 24.92543 | 0.684236 | 12.07295
49 | 0.0005925792 | 8.254242 | 461.9066 | 0 | 6923.39 | 80.81725 | 79.99509 | 698.7737 | 699.4498 | 26.43424 | 26.44703 | 0.6557243 | 12.31212
50 | 0.0005500731 | 8.311528 | 481.3882 | 0 | 6936.415 | 79.89612 | 81.00589 | 714.0612 | 715.2929 | 26.72184 | 26.74488 | 0.6497705 | 12.70855
51 | 0.000625457 | 8.216767 | 481.403 | 0 | 7157.518 | 82.28946 | 81.45837 | 669.7754 | 670.4662 | 25.87991 | 25.89325 | 0.6780452 | 12.42411
52 | 0.0005886209 | 8.274863 | 509.9896 | 0 | 7218.233 | 82.25577 | 81.74875 | 768.6035 | 768.8606 | 27.72361 | 27.72824 | 0.6425435 | 12.5351
53 | 0.000539733 | 8.322827 | 513.7771 | 0 | 7096.465 | 80.69985 | 81.88702 | 748.6204 | 750.0299 | 27.36082 | 27.38657 | 0.6515444 | 12.84874
54 | 0.0006636023 | 8.171894 | 450.8976 | 0 | 7273.883 | 82.64648 | 82.12084 | 708.5918 | 708.8683 | 26.6193 | 26.62449 | 0.6870083 | 12.01813
55 | 0.0006583354 | 8.174019 | 435.8445 | 0 | 7305.389 | 82.9843 | 82.24792 | 692.014 | 692.5563 | 26.30604 | 26.31634 | 0.6935383 | 11.84206
56 | 0.0005977301 | 8.224558 | 433.6377 | 0 | 7204.497 | 81.16726 | 82.81315 | 706.6953 | 709.4043 | 26.58365 | 26.63455 | 0.6818712 | 12.13119
57 | 0.0007042146 | 8.120845 | 431.9289 | 0 | 7485.861 | 84.26586 | 83.2098 | 669.5707 | 670.686 | 25.87592 | 25.89746 | 0.7075371 | 11.73587
58 | 0.0006523267 | 8.190734 | 467.3449 | 0 | 7523.961 | 84.16429 | 83.30899 | 751.8241 | 752.5557 | 27.41932 | 27.43266 | 0.6811304 | 12.09263
59 | 0.000559243 | 8.28817 | 480.1521 | 0 | 7284.054 | 81.6064 | 82.85969 | 787.525 | 789.0958 | 28.06279 | 28.09076 | 0.6624132 | 12.63959
60 | 0.0006782222 | 8.13106 | 446.3012 | 0 | 7225.882 | 82.78047 | 81.64298 | 667.3335 | 668.6274 | 25.8327 | 25.85773 | 0.6998017 | 11.99773
61 | 0.0006196459 | 8.192949 | 434.1215 | 0 | 6868.938 | 80.5567 | 79.58335 | 682.4926 | 683.4402 | 26.12444 | 26.14257 | 0.6705758 | 11.94494
62 | 0.0005640782 | 8.237024 | 436.6531 | 0 | 6298.509 | 75.4113 | 78.01866 | 622.0309 | 628.8292 | 24.94045 | 25.07637 | 0.6636051 | 12.25712
63 | 0.0006074491 | 8.202645 | 407.2903 | 0 | 6483.684 | 78.06267 | 77.63994 | 597.2142 | 597.3931 | 24.43786 | 24.44152 | 0.7080463 | 11.72422
64 | 0.0005843191 | 8.256589 | 434.9431 | 0 | 6761.301 | 79.41381 | 78.91923 | 742.0868 | 742.3316 | 27.24117 | 27.24567 | 0.6656304 | 12.02716
65 | 0.0005381276 | 8.30244 | 462.7102 | 0 | 6807.455 | 79.21438 | 80.09083 | 707.3403 | 708.1085 | 26.59577 | 26.61021 | 0.6543896 | 12.5375
66 | 0.0006298731 | 8.168692 | 439.5787 | 0 | 7043.486 | 81.66075 | 81.1065 | 589.842 | 590.1494 | 24.28655 | 24.29288 | 0.7123502 | 11.97864
67 | 0.0006175817 | 8.202765 | 466.4941 | 0 | 7252.649 | 82.50633 | 81.74962 | 764.9725 | 765.5452 | 27.65802 | 27.66837 | 0.6635705 | 12.18869
68 | 0.0005529589 | 8.275302 | 503.0736 | 0 | 7160.233 | 81.0346 | 82.03405 | 798.3809 | 799.3798 | 28.25557 | 28.27324 | 0.6417143 | 12.769
69 | 0.0006235536 | 8.186725 | 459.6621 | 0 | 7209.273 | 82.55848 | 81.89071 | 624.1843 | 624.6303 | 24.98356 | 24.99249 | 0.7183048 | 12.21836
70 | 0.0005867744 | 8.271472 | 459.9056 | 0 | 7168.213 | 82.05541 | 81.09908 | 775.7732 | 776.6878 | 27.85265 | 27.86906 | 0.6616728 | 12.35367
71 | 0.0005518168 | 8.278113 | 455.9126 | 0 | 6841.077 | 78.70252 | 80.64587 | 722.2861 | 726.0627 | 26.87529 | 26.94546 | 0.6822416 | 12.44902
72 | 0.0006641912 | 8.12216 | 387.4425 | 0 | 6935.814 | 81.1635 | 79.58866 | 652.6832 | 655.1634 | 25.54761 | 25.59611 | 0.72812 | 11.48465
73 | 0.0006671952 | 8.12409 | 405.6244 | 0 | 6778.788 | 78.99769 | 79.8638 | 669.5428 | 670.293 | 25.87546 | 25.88995 | 0.7011976 | 11.56765
74 | 0.0005765568 | 8.238049 | 442.4915 | 0 | 6643.329 | 79.35883 | 77.90667 | 704.624 | 706.7329 | 26.54467 | 26.58436 | 0.652934 | 12.34195
75 | 0.0005664945 | 8.220994 | 417.1275 | 0 | 6255.888 | 75.37654 | 77.62569 | 588.8532 | 593.9119 | 24.26621 | 24.37022 | 0.6844079 | 12.18918
76 | 0.000658198 | 8.125414 | 407.9519 | 0 | 6446.349 | 78.09023 | 77.41367 | 599.0381 | 599.4959 | 24.47516 | 24.48451 | 0.6693359 | 11.77765
77 | 0.0006027653 | 8.18966 | 436.8514 | 0 | 6531.809 | 78.70598 | 77.74383 | 642.8607 | 643.7866 | 25.3546 | 25.37285 | 0.6418577 | 12.03468
78 | 0.0005678648 | 8.221788 | 468.6427 | 0 | 6383.625 | 76.41975 | 78.4155 | 614.0289 | 618.0121 | 24.77952 | 24.85977 | 0.6349615 | 12.45549
79 | 0.0006498406 | 8.139771 | 464.4054 | 0 | 6734.22 | 80.03511 | 78.96503 | 639.7924 | 640.9375 | 25.294 | 25.31663 | 0.6469106 | 12.16498
80 | 0.0006292605 | 8.193139 | 487.9307 | 0 | 6845.603 | 80.45238 | 79.46408 | 692.7663 | 693.743 | 26.32039 | 26.33894 | 0.6527819 | 12.42105
81 | 0.0005832955 | 8.259639 | 523.3436 | 0 | 6591.015 | 77.96981 | 78.48324 | 760.7335 | 760.9971 | 27.58134 | 27.58612 | 0.6199586 | 12.85947
82 | 0.0006415456 | 8.16104 | 457.08 | 0 | 6438.277 | 77.02515 | 77.74141 | 661.1896 | 661.7027 | 25.71352 | 25.72349 | 0.6807022 | 12.08155
83 | 0.0006180809 | 8.182677 | 426.1474 | 0 | 6465.801 | 78.17238 | 76.8021 | 670.5074 | 672.3851 | 25.8941 | 25.93033 | 0.6880817 | 11.93133
84 | 0.0005630644 | 8.25213 | 440.4509 | 0 | 6192.127 | 75.25398 | 76.25438 | 696.451 | 697.4519 | 26.3903 | 26.40925 | 0.6509713 | 12.17043
85 | 0.0006305879 | 8.159086 | 400.0947 | 0 | 6142.882 | 75.27021 | 76.14962 | 583.1452 | 583.9188 | 24.14832 | 24.16433 | 0.7045034 | 11.56698
86 | 0.0006235312 | 8.180741 | 420.3822 | 0 | 6357.214 | 77.83432 | 76.1816 | 636.9503 | 639.682 | 25.23782 | 25.29188 | 0.6700211 | 11.84398
87 | 0.0006545383 | 8.154945 | 398.0313 | 0 | 6269.926 | 75.59807 | 76.7633 | 675.61 | 676.9684 | 25.99237 | 26.01849 | 0.6902342 | 11.25481

## trail6_03
layer | energy | entropy | contrast | idm | autocorrelation | mean_x | mean_y | variance_x | variance_y | standard_deviation_x | standard_deviation_y | correlation | dissimilarity
18 | 0.0006133711 | 8.204685 | 456.0101 | 0 | 7433.343 | 83.66145 | 83.30676 | 684.2768 | 684.4036 | 26.15858 | 26.16101 | 0.6777241 | 12.06617
19 | 0.000594069 | 8.280129 | 530.69 | 0 | 7821.964 | 85.14467 | 85.59077 | 758.0378 | 758.2383 | 27.53241 | 27.53605 | 0.704859 | 12.74339
20 | 0.0005059276 | 8.461516 | 638.8368 | 0 | 8484.558 | 88.02347 | 88.53168 | 1065.73 | 1065.99 | 32.64548 | 32.64946 | 0.6489643 | 14.07772
21 | 0.0005603787 | 8.427063 | 623.7373 | 0 | 9110.419 | 92.43025 | 90.82387 | 1016.761 | 1019.343 | 31.88662 | 31.92708 | 0.7028795 | 13.76643
22 | 0.0005923533 | 8.377211 | 559.2755 | 0 | 9198.207 | 91.91933 | 91.92144 | 1018.465 | 1018.466 | 31.91335 | 31.91337 | 0.7352911 | 13.0886
23 | 0.0005698825 | 8.403034 | 582.4407 | 0 | 9193.695 | 91.47016 | 92.30583 | 1075.828 | 1076.528 | 32.79974 | 32.8104 | 0.6973637 | 13.51502
24 | 0.000651138 | 8.325245 | 579.9542 | 0 | 9347.511 | 93.45567 | 92.76836 | 927.723 | 928.1968 | 30.45848 | 30.46626 | 0.7304218 | 13.3551
25 | 0.0005989912 | 8.376381 | 571.1042 | 0 | 9264.13 | 93.23417 | 91.73669 | 1025.75 | 1027.993 | 32.02725 | 32.06225 | 0.6925499 | 13.40176
26 | 0.0005904334 | 8.330651 | 560.9871 | 0 | 8586.464 | 88.5604 | 89.79004 | 924.5764 | 926.0893 | 30.40678 | 30.43165 | 0.6858525 | 13.24033
27 | 0.0006774302 | 8.194813 | 501.1569 | 0 | 8250.325 | 87.70372 | 88.01994 | 733.6394 | 733.7403 | 27.08568 | 27.08755 | 0.7232842 | 12.44679
28 | 0.0006292471 | 8.258715 | 545.5189 | 0 | 8100.888 | 87.63478 | 86.16732 | 837.2515 | 839.4062 | 28.93525 | 28.97247 | 0.6556467 | 13.04447
29 | 0.0006019713 | 8.29329 | 576.3877 | 0 | 7636.278 | 83.15657 | 85.31533 | 830.6525 | 835.3139 | 28.82096 | 28.90171 | 0.6503899 | 13.4173
30 | 0.0006600216 | 8.231142 | 516.5379 | 0 | 7722.508 | 85.06277 | 84.33381 | 798.4895 | 799.0216 | 28.2575 | 28.26692 | 0.6871384 | 12.661
31 | 0.0005848821 | 8.300427 | 516.5623 | 0 | 7590.931 | 84.80437 | 83.19995 | 812.2606 | 814.8357 | 28.50011 | 28.54525 | 0.657896 | 12.78162
32 | 0.0005351664 | 8.305025 | 495.8816 | 0 | 7081.843 | 79.67393 | 82.7627 | 689.6655 | 699.2077 | 26.26137 | 26.44242 | 0.7025019 | 12.69915
33 | 0.0005694159 | 8.297047 | 478.2954 | 0 | 7438.848 | 83.72848 | 82.35049 | 803.0098 | 804.9095 | 28.33736 | 28.37086 | 0.676381 | 12.50006
34 | 0.0005732589 | 8.301685 | 496.9432 | 0 | 7359.616 | 83.66077 | 81.73688 | 776.8487 | 780.5516 | 27.87192 | 27.93827 | 0.6696586 | 12.73078
35 | 0.0005765387 | 8.239245 | 453.0304 | 0 | 6737.678 | 77.86236 | 80.61573 | 670.8855 | 678.4678 | 25.90142 | 26.04738 | 0.6829405 | 12.39533
36 | 0.0006218875 | 8.198099 | 418.0813 | 0 | 6869.784 | 80.17674 | 80.15774 | 630.1615 | 630.1628 | 25.10294 | 25.10297 | 0.7030118 | 11.86608
37 | 0.0006356253 | 8.196314 | 434.0949 | 0 | 7140.367 | 82.36604 | 80.78629 | 712.8271 | 715.3235 | 26.69876 | 26.74547 | 0.6810682 | 11.87633
38 | 0.0005862266 | 8.231267 | 419.7919 | 0 | 6971.816 | 79.8075 | 81.11683 | 726.007 | 727.7225 | 26.94444 | 26.97626 | 0.6852692 | 11.82778
39 | 0.0006293199 | 8.193302 | 419.811 | 0 | 7105.719 | 81.20926 | 81.94657 | 618.3332 | 618.8776 | 24.86621 | 24.87715 | 0.7289217 | 11.7575
40 | 0.000611905 | 8.238016 | 442.67 | 0 | 7494.119 | 84.68656 | 82.28332 | 757.847 | 763.6237 | 27.52892 | 27.63365 | 0.6912419 | 12.18294
41 | 0.0005902487 | 8.257547 | 462.1845 | 0 | 7199.971 | 81.07439 | 82.21687 | 798.3849 | 799.6917 | 28.25563 | 28.27874 | 0.6686838 | 12.36365
42 | 0.0006446344 | 8.188314 | 448.317 | 0 | 7072.628 | 80.75845 | 81.98325 | 634.6326 | 636.1343 | 25.19184 | 25.22162 | 0.7110709 | 11.99169
43 | 0.0006230784 | 8.195622 | 426.9563 | 0 | 7358.013 | 84.1153 | 81.81026 | 706.3224 | 711.6369 | 26.57666 | 26.67646 | 0.6721456 | 11.94627
44 | 0.000629232 | 8.177547 | 429.4432 | 0 | 7126.055 | 80.51426 | 82.76948 | 657.1887 | 662.276 | 25.63564 | 25.73467 | 0.7002058 | 11.9464
45 | 0.0006196629 | 8.22922 | 485.8874 | 0 | 7430.112 | 83.65076 | 83.19078 | 699.6453 | 699.8581 | 26.45077 | 26.45479 | 0.6733124 | 12.40046
46 | 0.0006217247 | 8.264497 | 542.9721 | 0 | 7660.859 | 85.36968 | 83.53536 | 817.0728 | 820.4387 | 28.58441 | 28.64323 | 0.6467017 | 12.83538
47 | 0.0005868675 | 8.266211 | 511.1826 | 0 | 7280.388 | 81.66615 | 82.57323 | 815.4709 | 816.295 | 28.55639 | 28.57081 | 0.6581384 | 12.53687
48 | 0.0006537636 | 8.16977 | 456.1209 | 0 | 7078.668 | 80.50503 | 81.98399 | 669.8483 | 672.037 | 25.88133 | 25.92358 | 0.7132668 | 11.99349
49 | 0.0006242088 | 8.20571 | 468.2917 | 0 | 7292.662 | 83.72071 | 81.15073 | 732.8787 | 739.4852 | 27.07165 | 27.1934 | 0.6773972 | 12.37467
50 | 0.0005878508 | 8.240973 | 476.5387 | 0 | 6966.061 | 79.22637 | 81.46186 | 765.5655 | 770.5638 | 27.66879 | 27.75897 | 0.6668048 | 12.57854
51 | 0.0006806943 | 8.147013 | 463.5875 | 0 | 7154.457 | 81.41062 | 81.92605 | 681.7342 | 682.0005 | 26.10997 | 26.11507 | 0.7110202 | 12.07406
52 | 0.0006663323 | 8.182694 | 466.1337 | 0 | 7579.878 | 85.11725 | 82.81254 | 787.6682 | 792.9807 | 28.06533 | 28.15982 | 0.6720293 | 12.05523
53 | 0.0006254049 | 8.221851 | 456.9987 | 0 | 7386.024 | 81.9209 | 83.97915 | 726.8608 | 731.0985 | 26.9603 | 27.03877 | 0.6946646 | 12.1128
54 | 0.0006735642 | 8.171785 | 473.9646 | 0 | 7676.266 | 84.85176 | 84.64036 | 695.6509 | 695.6965 | 26.37507 | 26.37594 | 0.7106835 | 12.06809
55 | 0.00061796 | 8.241516 | 506.4075 | 0 | 8028.91 | 87.14434 | 85.56166 | 863.4169 | 865.9233 | 29.3839 | 29.42652 | 0.6623514 | 12.36208
56 | 0.0006341514 | 8.219956 | 492.666 | 0 | 7770.684 | 84.64599 | 85.38102 | 797.8501 | 798.3912 | 28.24616 | 28.25574 | 0.6810273 | 12.33967
57 | 0.0006667703 | 8.192148 | 472.0272 | 0 | 7676.919 | 84.22947 | 85.13351 | 684.6924 | 685.5107 | 26.16651 | 26.18214 | 0.7388523 | 12.10524
58 | 0.0005981306 | 8.29551 | 489.6885 | 0 | 7952.509 | 86.53527 | 84.83254 | 907.7461 | 910.6467 | 30.12875 | 30.17686 | 0.672594 | 12.5293
59 | 0.0005734823 | 8.302488 | 479.8792 | 0 | 7695.101 | 83.74441 | 85.10688 | 805.2483 | 807.1052 | 28.37684 | 28.40954 | 0.7044228 | 12.46158
60 | 0.0006842174 | 8.169869 | 457.3685 | 0 | 7684.777 | 84.96645 | 84.502 | 712.138 | 712.3546 | 26.68579 | 26.68985 | 0.70897 | 11.90029
61 | 0.0006809261 | 8.162688 | 454.4024 | 0 | 7457.167 | 84.79611 | 82.18985 | 745.132 | 751.9258 | 27.29701 | 27.42118 | 0.6516958 | 12.09507
62 | 0.0006950307 | 8.065622 | 381.8372 | 0 | 6524.461 | 76.80794 | 79.92835 | 532.0466 | 541.7849 | 23.06605 | 23.27618 | 0.7177267 | 11.47408
63 | 0.0007591514 | 7.990975 | 349.8996 | 0 | 6496.316 | 77.95725 | 78.4362 | 530.8795 | 531.1094 | 23.04071 | 23.0457 | 0.7187607 | 10.8115
64 | 0.0006738639 | 8.101673 | 395.2139 | 0 | 6811.907 | 80.52181 | 79.15662 | 673.7192 | 675.584 | 25.95601 | 25.99191 | 0.6493552 | 11.35355
65 | 0.0006748318 | 8.091609 | 401.3318 | 0 | 6774.518 | 79.03119 | 80.62679 | 575.6643 | 578.2111 | 23.99292 | 24.04593 | 0.6976553 | 11.38137
66 | 0.0006946418 | 8.1163 | 437.3805 | 0 | 7230.084 | 82.29434 | 82.46666 | 630.0451 | 630.0757 | 25.1006 | 25.10121 | 0.7040014 | 11.75522
67 | 0.0006546041 | 8.225937 | 507.3143 | 0 | 7868.095 | 85.98761 | 84.74436 | 857.734 | 859.2804 | 29.28703 | 29.31342 | 0.6769275 | 12.44354
68 | 0.0006295336 | 8.255853 | 552.5681 | 0 | 7934.677 | 85.87176 | 85.30869 | 938.8915 | 939.2091 | 30.64127 | 30.64646 | 0.6486224 | 12.78991
69 | 0.0006815839 | 8.182064 | 555.2317 | 0 | 7737.359 | 84.06425 | 86.04353 | 695.7258 | 699.6441 | 26.37647 | 26.45064 | 0.7226719 | 12.65854
70 | 0.0006349946 | 8.262278 | 547.4733 | 0 | 8187.083 | 88.16938 | 85.75678 | 946.5083 | 952.3297 | 30.76527 | 30.85974 | 0.6593335 | 12.8968
71 | 0.0006212602 | 8.258619 | 531.4092 | 0 | 7904.001 | 85.09789 | 85.77956 | 883.9675 | 884.4333 | 29.7315 | 29.73933 | 0.6835099 | 12.73358
72 | 0.0006954584 | 8.147949 | 454.5184 | 0 | 7539.028 | 83.97243 | 83.64215 | 731.8536 | 731.9636 | 27.05269 | 27.05473 | 0.7042074 | 11.74113
73 | 0.0007402244 | 8.048328 | 399.9503 | 0 | 7148.993 | 81.77029 | 81.83431 | 642.6086 | 642.6137 | 25.34961 | 25.34971 | 0.7117793 | 11.19454
74 | 0.0006984318 | 8.064482 | 427.3399 | 0 | 6667.779 | 79.71826 | 78.56168 | 633.2779 | 634.616 | 25.16494 | 25.19152 | 0.6388411 | 11.83956
75 | 0.0007003004 | 8.031575 | 425.0734 | 0 | 6145.11 | 74.25668 | 78.09509 | 498.2676 | 513.0024 | 22.32181 | 22.64946 | 0.6844399 | 11.88079
76 | 0.0007248874 | 8.064902 | 457.3793 | 0 | 6702.841 | 80.11947 | 78.49662 | 666.9304 | 669.5655 | 25.82492 | 25.87589 | 0.6191536 | 11.90324
77 | 0.0007141556 | 8.06509 | 432.0921 | 0 | 6873.255 | 81.18068 | 79.53913 | 647.3434 | 650.039 | 25.44284 | 25.49576 | 0.6416472 | 11.59027
78 | 0.0006744415 | 8.084307 | 408.2056 | 0 | 6598.041 | 77.26766 | 80.44564 | 522.9458 | 533.0468 | 22.86794 | 23.08773 | 0.7239144 | 11.52844
79 | 0.0006907992 | 8.127201 | 485.9693 | 0 | 7210.653 | 82.82434 | 81.45385 | 733.4013 | 735.2806 | 27.08129 | 27.11597 | 0.6322785 | 12.14964
80 | 0.0006712392 | 8.149798 | 516.6644 | 0 | 7425.373 | 84.25057 | 82.43893 | 754.1117 | 757.3944 | 27.46101 | 27.52072 | 0.6349529 | 12.45287
81 | 0.0006552868 | 8.131283 | 452.9684 | 0 | 6959.894 | 80.14803 | 81.3183 | 666.0791 | 667.4503 | 25.80838 | 25.83493 | 0.6635177 | 11.93238
82 | 0.0007274038 | 8.04536 | 395.2342 | 0 | 6819.181 | 79.52669 | 80.55264 | 578.9293 | 579.9828 | 24.06083 | 24.08271 | 0.7129286 | 11.16863
83 | 0.0006493621 | 8.157077 | 447.4291 | 0 | 6975.153 | 82.01323 | 79.7124 | 671.2075 | 676.5022 | 25.90757 | 26.00956 | 0.6495514 | 12.11065
84 | 0.000579729 | 8.250698 | 532.0933 | 0 | 6670.729 | 77.5468 | 80.39706 | 680.5678 | 688.6926 | 26.08761 | 26.24287 | 0.6371559 | 13.04993
85 | 0.0006693214 | 8.195323 | 534.882 | 0 | 7070.739 | 81.51706 | 80.51068 | 789.7143 | 790.7281 | 28.10181 | 28.11984 | 0.6425535 | 12.62751
86 | 0.0006983587 | 8.16648 | 521.7176 | 0 | 7178.01 | 82.43943 | 80.82584 | 793.9232 | 796.5276 | 28.17659 | 28.22277 | 0.6473506 | 12.44551
87 | 0.0007415619 | 8.095866 | 455.1163 | 0 | 6809.816 | 78.61881 | 80.61692 | 665.439 | 669.4339 | 25.79595 | 25.87326 | 0.706947 | 11.28353

## trail6_04
layer | energy | entropy | contrast | idm | autocorrelation | mean_x | mean_y | variance_x | variance_y | standard_deviation_x | standard_deviation_y | correlation | dissimilarity
18 | 0.0006083237 | 8.22513 | 492.8447 | 0 | 7568.598 | 84.81792 | 83.62956 | 754.4994 | 755.9117 | 27.46808 | 27.49377 | 0.6293953 | 12.38411
19 | 0.0006230466 | 8.208029 | 508.3045 | 0 | 7525.528 | 83.83591 | 84.22479 | 666.0439 | 666.1954 | 25.80777 | 25.8107 | 0.6972881 | 12.44809
20 | 0.0005056986 | 8.409172 | 615.8896 | 0 | 7747.76 | 84.12647 | 85.30331 | 883.5039 | 884.8891 | 29.72374 | 29.74703 | 0.6463618 | 13.94078
21 | 0.0004883909 | 8.489369 | 694.6227 | 0 | 8275.507 | 87.8545 | 86.57502 | 1066.724 | 1068.361 | 32.66071 | 32.68576 | 0.627157 | 14.6162
22 | 0.0005403955 | 8.417985 | 648.19 | 0 | 8348.036 | 87.63907 | 87.89736 | 943.7345 | 943.8016 | 30.72022 | 30.72131 | 0.6832282 | 13.96907
23 | 0.0005539782 | 8.393302 | 602.1578 | 0 | 8419.753 | 88.13216 | 87.97325 | 974.6759 | 974.7014 | 31.21977 | 31.22018 | 0.6838015 | 13.70711
24 | 0.0005359831 | 8.422311 | 601.5376 | 0 | 8450.587 | 88.08776 | 88.28916 | 965.2678 | 965.3087 | 31.06871 | 31.06937 | 0.6976255 | 13.75681
25 | 0.0005258081 | 8.435282 | 625.9182 | 0 | 8499.831 | 88.6361 | 88.14662 | 1009.088 | 1009.328 | 31.7661 | 31.76988 | 0.6806094 | 13.91064
26 | 0.000546296 | 8.405275 | 626.0498 | 0 | 8471.421 | 87.61387 | 88.68234 | 1002.396 | 1003.537 | 31.66058 | 31.6786 | 0.6995565 | 13.76226
27 | 0.0005700431 | 8.383751 | 636.0684 | 0 | 8677.526 | 89.80161 | 88.59205 | 1059.34 | 1060.803 | 32.54746 | 32.56993 | 0.680927 | 13.84332
28 | 0.0005494484 | 8.403082 | 656.8716 | 0 | 8417.5 | 88.31193 | 87.73961 | 994.2032 | 994.531 | 31.53092 | 31.53612 | 0.672852 | 14.16731
29 | 0.000565222 | 8.370955 | 625.1298 | 0 | 7955.312 | 85.06856 | 86.18022 | 936.9564 | 938.1925 | 30.6097 | 30.62988 | 0.6656533 | 13.92241
30 | 0.0005922511 | 8.301307 | 556.5439 | 0 | 7803.962 | 85.04306 | 84.82351 | 872.2393 | 872.2879 | 29.53364 | 29.53446 | 0.6767763 | 13.05842
31 | 0.000562018 | 8.321763 | 525.603 | 0 | 7464.541 | 84.25838 | 82.21672 | 789.4038 | 793.5726 | 28.09625 | 28.17035 | 0.6786097 | 13.07342
32 | 0.0005183831 | 8.342382 | 540.6838 | 0 | 6772.325 | 77.48582 | 81.21114 | 712.1983 | 726.0764 | 26.68699 | 26.94575 | 0.6669756 | 13.34835
33 | 0.000521863 | 8.366407 | 535.0795 | 0 | 7120.325 | 81.59113 | 80.87041 | 813.3466 | 813.8665 | 28.51918 | 28.52829 | 0.6416246 | 13.12238
34 | 0.0005397262 | 8.348665 | 515.2887 | 0 | 7376.623 | 83.43442 | 82.17025 | 756.3084 | 757.9069 | 27.50099 | 27.53004 | 0.6878948 | 12.99999
35 | 0.0005189005 | 8.388504 | 519.2272 | 0 | 7219.266 | 81.53842 | 81.99646 | 820.0741 | 820.2842 | 28.63689 | 28.64055 | 0.650366 | 12.99366
36 | 0.0005874301 | 8.28796 | 503.7948 | 0 | 7138.258 | 80.9583 | 82.01919 | 718.903 | 720.0287 | 26.81229 | 26.83328 | 0.6923708 | 12.57518
37 | 0.0005848623 | 8.27961 | 523.9201 | 0 | 7280.306 | 83.43276 | 80.98852 | 803.789 | 809.7635 | 28.35112 | 28.4563 | 0.648541 | 12.88925
38 | 0.0005572754 | 8.299556 | 561.5347 | 0 | 6955.568 | 78.6875 | 82.04569 | 739.1175 | 750.3952 | 27.18665 | 27.39327 | 0.6708534 | 13.19371
39 | 0.0005666024 | 8.32685 | 563.7362 | 0 | 7459.188 | 83.85426 | 82.20779 | 879.8142 | 882.5252 | 29.66161 | 29.70727 | 0.6420186 | 13.20802
40 | 0.0005577173 | 8.3498 | 548.942 | 0 | 7483.482 | 83.95059 | 82.60907 | 808.4085 | 810.2083 | 28.43247 | 28.4641 | 0.6776353 | 13.23289
41 | 0.0005302263 | 8.389646 | 592.691 | 0 | 7168.727 | 80.12447 | 82.81167 | 801.2897 | 808.5112 | 28.30702 | 28.43429 | 0.6628186 | 13.68155
42 | 0.0005267983 | 8.421347 | 620.2086 | 0 | 7600.562 | 84.23904 | 83.0598 | 938.0946 | 939.4853 | 30.62829 | 30.65098 | 0.6430604 | 13.73531
43 | 0.0005392592 | 8.393613 | 595.6331 | 0 | 7636.541 | 84.70119 | 83.05396 | 917.9948 | 920.7084 | 30.2984 | 30.34315 | 0.6545746 | 13.5806
44 | 0.0005391995 | 8.362583 | 574.3 | 0 | 7180.492 | 80.22043 | 82.9698 | 767.1256 | 774.685 | 27.69696 | 27.83309 | 0.6805533 | 13.44332
45 | 0.0005834579 | 8.317712 | 534.2028 | 0 | 7534.445 | 84.0287 | 82.96688 | 844.629 | 845.7567 | 29.06246 | 29.08185 | 0.6659514 | 12.87647
46 | 0.0005898456 | 8.287365 | 504.6913 | 0 | 7582.604 | 84.48815 | 83.02348 | 828.1568 | 830.3023 | 28.77767 | 28.81492 | 0.685117 | 12.5346
47 | 0.0005970515 | 8.25842 | 529.9701 | 0 | 7227.63 | 80.57453 | 83.09321 | 747.2365 | 753.5804 | 27.33555 | 27.45134 | 0.7095462 | 12.61085
48 | 0.0005466564 | 8.36048 | 568.9569 | 0 | 7604.159 | 84.11215 | 83.12463 | 943.7539 | 944.7295 | 30.72053 | 30.7364 | 0.6485421 | 13.11875
49 | 0.0005665766 | 8.341304 | 566.4934 | 0 | 7708.065 | 84.73174 | 84.05195 | 840.5315 | 840.994 | 28.99187 | 28.99984 | 0.697237 | 13.25411
50 | 0.0005523271 | 8.346177 | 575.5494 | 0 | 7608.628 | 83.36614 | 84.08508 | 903.8137 | 904.3311 | 30.06344 | 30.07204 | 0.6623304 | 13.26415
51 | 0.0005526891 | 8.353375 | 601.168 | 0 | 7659.993 | 83.98639 | 84.31461 | 869.8917 | 869.9999 | 29.49388 | 29.49571 | 0.6652432 | 13.35454
52 | 0.0005604698 | 8.356367 | 589.0339 | 0 | 7831.871 | 85.47959 | 84.49753 | 895.3032 | 896.2678 | 29.92156 | 29.93768 | 0.6799307 | 13.34211
53 | 0.0005400621 | 8.382483 | 592.9372 | 0 | 7745.622 | 84.06069 | 84.51735 | 962.0149 | 962.2236 | 31.01632 | 31.01968 | 0.6662903 | 13.4375
54 | 0.0005224247 | 8.409168 | 616.8998 | 0 | 7695.608 | 83.84572 | 84.60364 | 887.8298 | 888.4046 | 29.79644 | 29.80608 | 0.6778004 | 13.81669
55 | 0.0005371514 | 8.410859 | 616.4993 | 0 | 7893.698 | 85.76423 | 84.73159 | 951.3615 | 952.4282 | 30.8441 | 30.86139 | 0.658449 | 13.82508
56 | 0.0005335309 | 8.396416 | 591.8589 | 0 | 7803.803 | 84.68357 | 84.93179 | 904.9339 | 904.9957 | 30.08208 | 30.0831 | 0.6757044 | 13.49453
57 | 0.00055341 | 8.378488 | 576.067 | 0 | 7745.696 | 84.26459 | 84.69051 | 876.4545 | 876.6362 | 29.60494 | 29.60801 | 0.695111 | 13.33041
58 | 0.000581729 | 8.343314 | 589.1514 | 0 | 7849.717 | 85.05593 | 84.55355 | 975.3667 | 975.6195 | 31.23084 | 31.23488 | 0.6744788 | 13.33173
59 | 0.0005786194 | 8.345216 | 572.4732 | 0 | 7816.185 | 84.24783 | 84.85932 | 940.7413 | 941.1156 | 30.67147 | 30.67757 | 0.7088593 | 13.30152
60 | 0.0005626765 | 8.373655 | 607.1398 | 0 | 7773.626 | 85.15554 | 83.76154 | 986.0036 | 987.947 | 31.40065 | 31.43158 | 0.6493363 | 13.62926
61 | 0.0006128189 | 8.257045 | 582.5505 | 0 | 7168.906 | 81.91052 | 81.43983 | 767.3266 | 767.5484 | 27.70062 | 27.70462 | 0.6490929 | 13.11449
62 | 0.0006345527 | 8.163715 | 466.1445 | 0 | 6615.359 | 77.19627 | 79.85077 | 650.719 | 657.7655 | 25.50914 | 25.64688 | 0.6896439 | 11.98171
63 | 0.0006295286 | 8.19351 | 464.3777 | 0 | 6863.715 | 80.32011 | 79.61915 | 708.284 | 708.7757 | 26.61355 | 26.62279 | 0.6615246 | 12.10356
64 | 0.00061297 | 8.232552 | 521.1817 | 0 | 6973.968 | 81.21226 | 80.19169 | 716.8787 | 717.9206 | 26.77455 | 26.794 | 0.6432029 | 12.83605
65 | 0.0005584052 | 8.293251 | 548.4855 | 0 | 6918.439 | 79.14015 | 81.16448 | 743.1935 | 747.2917 | 27.26152 | 27.33659 | 0.6643233 | 13.11001
66 | 0.000525585 | 8.367728 | 576.4594 | 0 | 7446.638 | 82.96842 | 82.41552 | 915.9925 | 916.2983 | 30.26532 | 30.27038 | 0.6644849 | 13.39596
67 | 0.0005534803 | 8.371609 | 577.6508 | 0 | 7826.966 | 85.05356 | 84.11189 | 959.914 | 960.8011 | 30.98244 | 30.99675 | 0.7007423 | 13.31985
68 | 0.000578961 | 8.342784 | 571.5639 | 0 | 7825.247 | 84.32619 | 84.57095 | 1008.763 | 1008.823 | 31.761 | 31.76195 | 0.6876669 | 13.16722
69 | 0.0005833036 | 8.322746 | 604.4068 | 0 | 7791.358 | 84.29397 | 84.95165 | 881.8148 | 882.2479 | 29.69532 | 29.70261 | 0.7147829 | 13.29204
70 | 0.0005727032 | 8.364082 | 612.6774 | 0 | 7958.468 | 86.18495 | 84.24154 | 1057.627 | 1061.404 | 32.52113 | 32.57915 | 0.6589168 | 13.50494
71 | 0.0005659996 | 8.338353 | 582.9715 | 0 | 7562.063 | 82.251 | 84.18447 | 894.8875 | 898.6264 | 29.91463 | 29.97705 | 0.7112549 | 13.29088
72 | 0.0006064166 | 8.272163 | 559.3619 | 0 | 7509.888 | 83.92881 | 82.32859 | 930.4767 | 933.0376 | 30.50367 | 30.54562 | 0.6441191 | 12.95801
73 | 0.0006846942 | 8.137474 | 476.1229 | 0 | 7051.856 | 80.7524 | 81.47717 | 651.3235 | 651.8493 | 25.52097 | 25.53127 | 0.7249908 | 11.99723
74 | 0.0006541691 | 8.150788 | 461.6198 | 0 | 6750.056 | 79.75711 | 78.88961 | 714.0016 | 714.7545 | 26.72076 | 26.73485 | 0.6412025 | 12.07561
75 | 0.0006247254 | 8.155267 | 458.2888 | 0 | 6368.168 | 76.05058 | 78.23213 | 616.6652 | 621.4248 | 24.83266 | 24.92831 | 0.6761773 | 12.01034
76 | 0.0006169143 | 8.197773 | 464.6283 | 0 | 6625.207 | 78.75029 | 78.36106 | 690.3595 | 690.5111 | 26.2746 | 26.27749 | 0.6579373 | 12.05449
77 | 0.0006230335 | 8.218819 | 496.4412 | 0 | 6837.433 | 80.30655 | 79.32699 | 728.6436 | 729.6035 | 26.99337 | 27.01114 | 0.6404529 | 12.43079
78 | 0.0006171981 | 8.220346 | 524.7723 | 0 | 6826.659 | 78.93722 | 80.66655 | 680.4765 | 683.4676 | 26.08587 | 26.14314 | 0.6731655 | 12.68358
79 | 0.0006131299 | 8.250686 | 545.0281 | 0 | 7238.383 | 82.55363 | 80.94268 | 873.6618 | 876.2575 | 29.55772 | 29.6016 | 0.6357843 | 12.89982
80 | 0.0006253125 | 8.227966 | 547.1706 | 0 | 7165.91 | 81.31521 | 81.44302 | 781.9103 | 781.9268 | 27.96259 | 27.96289 | 0.6949153 | 12.79117
81 | 0.0005863017 | 8.282122 | 564.7778 | 0 | 7077.884 | 80.51011 | 80.71043 | 894.404 | 894.4445 | 29.90653 | 29.90721 | 0.6483403 | 13.10586
82 | 0.0005762998 | 8.293103 | 585.5399 | 0 | 7005.118 | 80.22437 | 80.68084 | 817.2381 | 817.4466 | 28.58734 | 28.59098 | 0.6515727 | 13.3055
83 | 0.0005603516 | 8.313483 | 587.9562 | 0 | 6988.809 | 81.15208 | 79.93566 | 794.1174 | 795.5976 | 28.18004 | 28.20629 | 0.6314055 | 13.35851
84 | 0.0005597253 | 8.312258 | 542.4442 | 0 | 6830.829 | 78.44719 | 80.30785 | 771.6593 | 775.1217 | 27.77872 | 27.84097 | 0.6864786 | 12.97262
85 | 0.0005515511 | 8.356615 | 590.1927 | 0 | 7147.856 | 81.21333 | 80.64549 | 922.6701 | 922.9931 | 30.37544 | 30.38076 | 0.6484178 | 13.35835
86 | 0.0005645589 | 8.330243 | 593.7131 | 0 | 7210.847 | 82.20715 | 80.58461 | 892.6419 | 895.2752 | 29.87706 | 29.9211 | 0.6557697 | 13.44221
87 | 0.0006642969 | 8.177208 | 460.4881 | 0 | 6885.849 | 78.40339 | 80.39334 | 784.462 | 788.4222 | 28.00817 | 28.07878 | 0.7410135 | 11.66001

## trail7_01
layer | energy | entropy | contrast | idm | autocorrelation | mean_x | mean_y | variance_x | variance_y | standard_deviation_x | standard_deviation_y | correlation | dissimilarity
15 | 0 | 7.94 | 272.48 | 0 | 10566.82 | 100.67 | 99.89 | 650.64 | 651.25 | 25.51 | 25.52 | 0.78 | 9.51
16 | 0 | 7.98 | 297.49 | 0 | 10395.01 | 98.45 | 100.35 | 642.65 | 646.26 | 25.35 | 25.42 | 0.8 | 9.97
17 | 0 | 8.09 | 314.61 | 0 | 10708.82 | 101.94 | 99.64 | 746.79 | 752.09 | 27.33 | 27.42 | 0.74 | 10.48
18 | 0.0009107499 | 7.899232 | 261.0085 | 0 | 10243.85 | 98.41579 | 98.97561 | 609.7742 | 610.0886 | 24.6934 | 24.69976 | 0.8248587 | 9.3555
19 | 0.00095256 | 7.822071 | 219.3066 | 0 | 9988.457 | 96.79628 | 98.14137 | 581.598 | 583.4076 | 24.1162 | 24.15369 | 0.8390519 | 8.697275
20 | 0.0008380117 | 7.907641 | 229.9106 | 0 | 10271.07 | 99.26649 | 98.34452 | 641.3256 | 642.1764 | 25.32423 | 25.34102 | 0.7927943 | 9.084461
21 | 0.0009521965 | 7.848218 | 226.4354 | 0 | 10204.46 | 98.73482 | 98.2873 | 607.7318 | 607.9325 | 24.65206 | 24.65613 | 0.8227682 | 8.849308
22 | 0.0009439044 | 7.860875 | 223.4054 | 0 | 9938.548 | 96.83933 | 97.43882 | 605.8382 | 606.1983 | 24.61359 | 24.6209 | 0.8294427 | 8.768164
23 | 0.0008627971 | 7.911208 | 239.4067 | 0 | 9922.83 | 96.86427 | 97.21195 | 642.0914 | 642.2129 | 25.33937 | 25.34177 | 0.7887265 | 9.195478
24 | 0.001031433 | 7.80481 | 234.173 | 0 | 9999.718 | 97.83749 | 97.26382 | 589.0374 | 589.3675 | 24.26994 | 24.27674 | 0.8209245 | 8.832977
25 | 0.0009642958 | 7.838466 | 235.4395 | 0 | 9997.764 | 97.11786 | 97.87574 | 601.6667 | 602.2418 | 24.52867 | 24.54039 | 0.8178335 | 8.878146
26 | 0.000860357 | 7.910487 | 259.619 | 0 | 10256.48 | 98.83108 | 98.67344 | 648.695 | 648.7202 | 25.46927 | 25.46976 | 0.777696 | 9.431136
27 | 0.0009719647 | 7.826397 | 242.2935 | 0 | 10350.89 | 99.80838 | 98.62399 | 628.2144 | 629.6178 | 25.06399 | 25.09197 | 0.8068043 | 8.99821
28 | 0.0009190012 | 7.854238 | 247.1002 | 0 | 10170.16 | 97.25141 | 99.41196 | 600.2222 | 604.8911 | 24.49924 | 24.59434 | 0.8334991 | 9.205787
29 | 0.0007680881 | 7.973754 | 282.6872 | 0 | 10659.76 | 101.4279 | 100.0237 | 681.4215 | 683.3936 | 26.10391 | 26.14165 | 0.754081 | 10.03726
30 | 0.0009728489 | 7.813491 | 256.0286 | 0 | 10628.68 | 101.0983 | 100.1696 | 618.207 | 619.0698 | 24.86356 | 24.88091 | 0.8110225 | 9.177994
31 | 0.0009360572 | 7.829021 | 241.0522 | 0 | 10319.83 | 98.01287 | 100.1261 | 613.1012 | 617.5678 | 24.76075 | 24.85079 | 0.82264 | 8.994211
32 | 0.0007806613 | 7.952669 | 254.1972 | 0 | 10661.88 | 101.3946 | 100.0653 | 658.2338 | 660.0013 | 25.6559 | 25.69032 | 0.7825848 | 9.601373
33 | 0.0009214542 | 7.86844 | 247.0036 | 0 | 10652.07 | 100.685 | 100.7887 | 608.238 | 608.2495 | 24.66227 | 24.66251 | 0.8289312 | 9.130415
34 | 0.0008518998 | 7.963609 | 276.2694 | 0 | 10640.98 | 100.2278 | 100.7821 | 680.5069 | 680.8144 | 26.08637 | 26.09226 | 0.7930987 | 9.614109
35 | 0.0007374667 | 8.039882 | 305.2752 | 0 | 10809.31 | 101.5975 | 101.0075 | 721.7905 | 722.1393 | 26.86593 | 26.87242 | 0.757946 | 10.34848
36 | 0.00093016 | 7.872668 | 276.2525 | 0 | 10737.37 | 101.1523 | 101.0921 | 632.6666 | 632.6708 | 25.15257 | 25.15266 | 0.8087995 | 9.404136
37 | 0.0009491884 | 7.85378 | 246.6238 | 0 | 10636.41 | 100.4054 | 100.6524 | 656.941 | 657.0023 | 25.63069 | 25.63189 | 0.8073195 | 8.927004
38 | 0.0008842545 | 7.878277 | 240.9421 | 0 | 10605.64 | 100.4795 | 100.3417 | 654.9861 | 655.0058 | 25.59249 | 25.59287 | 0.7990677 | 9.082146
39 | 0.001069178 | 7.743553 | 221.7352 | 0 | 10454.75 | 99.98994 | 99.58927 | 598.3374 | 598.4988 | 24.46071 | 24.464 | 0.8302702 | 8.489538
40 | 0.00108231 | 7.731427 | 225.6475 | 0 | 10326.38 | 98.36725 | 99.95854 | 588.447 | 590.9798 | 24.25777 | 24.30992 | 0.8372847 | 8.618348
41 | 0.0009108171 | 7.833338 | 244.3121 | 0 | 10714.27 | 101.6014 | 100.3087 | 667.2233 | 668.895 | 25.83048 | 25.86282 | 0.7825483 | 9.157758
42 | 0.001046743 | 7.756757 | 245.1188 | 0 | 10715.01 | 100.8208 | 101.2099 | 613.5709 | 613.7234 | 24.77012 | 24.7732 | 0.8326886 | 8.768049
43 | 0.0009070341 | 7.89465 | 268.9682 | 0 | 10856.36 | 101.2487 | 101.9248 | 675.6278 | 676.0856 | 25.99269 | 26.00149 | 0.7939936 | 9.328131
44 | 0.0008054497 | 7.9345 | 277.4621 | 0 | 11161.04 | 103.6908 | 102.3076 | 706.9382 | 708.8521 | 26.58812 | 26.62409 | 0.7807781 | 9.741148
45 | 0.0009243138 | 7.839241 | 248.8087 | 0 | 10858.5 | 101.8903 | 101.372 | 644.4259 | 644.6957 | 25.38541 | 25.39072 | 0.8218042 | 8.959898
46 | 0.001004297 | 7.787725 | 241.0924 | 0 | 10499.1 | 98.6596 | 101.1911 | 614.3557 | 620.7648 | 24.78594 | 24.9149 | 0.8349906 | 8.955724
47 | 0.0008321633 | 7.890632 | 251.5897 | 0 | 10960.8 | 102.9891 | 101.1808 | 689.2921 | 692.5627 | 26.25416 | 26.31638 | 0.7819857 | 9.422732
48 | 0.0009648603 | 7.791955 | 236.0624 | 0 | 10856.02 | 101.7983 | 101.5779 | 614.8207 | 614.8712 | 24.79529 | 24.7963 | 0.8385575 | 8.913798
49 | 0.0009262975 | 7.853868 | 236.9015 | 0 | 10648.91 | 99.99873 | 101.218 | 642.3986 | 643.8856 | 25.34536 | 25.37467 | 0.8198001 | 9.097783
50 | 0.0008303241 | 7.906542 | 242.3115 | 0 | 10863.09 | 101.8374 | 101.2982 | 683.8614 | 684.1526 | 26.15056 | 26.15613 | 0.7999243 | 9.256271
51 | 0.001043419 | 7.751525 | 237.6009 | 0 | 10893.82 | 102.0487 | 101.574 | 629.4196 | 629.6459 | 25.08805 | 25.09256 | 0.8392585 | 8.71561
52 | 0.0009529864 | 7.829645 | 260.113 | 0 | 10780.9 | 100.9079 | 101.5505 | 673.0591 | 673.4725 | 25.94317 | 25.95114 | 0.792662 | 9.058367
53 | 0.0008611293 | 7.861199 | 248.2923 | 0 | 10876.77 | 101.7501 | 101.7794 | 653.1813 | 653.1827 | 25.55719 | 25.55721 | 0.797208 | 9.217594
54 | 0.001013145 | 7.735615 | 228.2555 | 0 | 10934.35 | 102.397 | 101.8073 | 607.6655 | 608.0141 | 24.65072 | 24.65779 | 0.8383952 | 8.581694
55 | 0.001006658 | 7.804209 | 242.9049 | 0 | 10838.61 | 101.3698 | 101.7027 | 646.3587 | 646.4705 | 25.42333 | 25.42552 | 0.8184301 | 8.880606
56 | 0.000841718 | 7.948809 | 274.8074 | 0 | 10849.18 | 101.4517 | 101.611 | 698.8985 | 698.9247 | 26.43652 | 26.43701 | 0.7734841 | 9.702132
57 | 0.0009362431 | 7.86406 | 261.6274 | 0 | 10799.99 | 101.8625 | 100.9717 | 639.247 | 640.0412 | 25.2831 | 25.29881 | 0.8047878 | 9.321821
58 | 0.0009288287 | 7.852997 | 238.8859 | 0 | 10523.22 | 99.60674 | 100.549 | 611.486 | 612.3743 | 24.72808 | 24.74604 | 0.8299672 | 9.00252
59 | 0.0008234839 | 7.92735 | 258.0417 | 0 | 10611.84 | 100.2191 | 100.6305 | 669.9115 | 670.0813 | 25.88242 | 25.8857 | 0.7862285 | 9.484532
60 | 0.0009556448 | 7.841252 | 254.315 | 0 | 10798.03 | 102.0198 | 100.7266 | 645.4179 | 647.0912 | 25.40489 | 25.4378 | 0.8076589 | 9.23074
61 | 0.0009471957 | 7.826051 | 249.3285 | 0 | 10621.22 | 99.92408 | 101.0595 | 636.8838 | 638.1734 | 25.23638 | 25.26192 | 0.8202994 | 9.074926
62 | 0.000899618 | 7.842757 | 251.4268 | 0 | 10750.19 | 101.3358 | 100.8473 | 677.1231 | 677.3621 | 26.02144 | 26.02603 | 0.7837178 | 9.15555
63 | 0.001047425 | 7.734449 | 242.1271 | 0 | 10696.2 | 101.1829 | 100.7434 | 599.7705 | 599.9646 | 24.48996 | 24.49393 | 0.8380421 | 8.808036
64 | 0.0009235126 | 7.864821 | 263.677 | 0 | 10614.54 | 99.64092 | 101.1001 | 671.4246 | 673.5547 | 25.91174 | 25.95281 | 0.8042528 | 9.238477
65 | 0.0008123815 | 7.954384 | 277.7325 | 0 | 10916.94 | 102.5902 | 100.9439 | 730.6303 | 733.3407 | 27.02999 | 27.08008 | 0.7665553 | 9.773669
66 | 0.001030903 | 7.775863 | 233.2323 | 0 | 10585.48 | 100.4735 | 100.297 | 603.9962 | 604.0283 | 24.57607 | 24.57673 | 0.8415658 | 8.912535
67 | 0.001007852 | 7.752254 | 222.7484 | 0 | 10229.52 | 97.90469 | 99.46786 | 586.469 | 588.913 | 24.21693 | 24.26734 | 0.835755 | 8.800516
68 | 0.0009110961 | 7.830199 | 240.1667 | 0 | 10484.94 | 100.075 | 99.68077 | 649.1871 | 649.3429 | 25.47899 | 25.48204 | 0.7845922 | 9.236944
69 | 0.001011512 | 7.753756 | 226.6928 | 0 | 10615.35 | 100.9794 | 100.1911 | 595.3869 | 596.0091 | 24.40028 | 24.41303 | 0.8362353 | 8.810288
70 | 0.0009653864 | 7.804963 | 240.6324 | 0 | 10503.93 | 99.55431 | 100.3855 | 632.0729 | 632.764 | 25.14084 | 25.15458 | 0.8066458 | 8.900225
71 | 0.0008670127 | 7.864629 | 249.36 | 0 | 10637.12 | 100.6358 | 100.5555 | 654.324 | 654.3309 | 25.57955 | 25.57969 | 0.7911331 | 9.216363
72 | 0.0009884301 | 7.769561 | 237.5908 | 0 | 10719.51 | 101.3349 | 100.7575 | 615.0822 | 615.4164 | 24.80062 | 24.80736 | 0.8277698 | 8.821897
73 | 0.0009756561 | 7.813218 | 254.3817 | 0 | 10703.81 | 100.2966 | 101.4539 | 653.4693 | 654.809 | 25.56288 | 25.58908 | 0.8076854 | 9.134373
74 | 0.0008734165 | 7.867727 | 265.2632 | 0 | 10981.23 | 102.8173 | 101.5893 | 689.2683 | 690.7765 | 26.25379 | 26.2825 | 0.7769432 | 9.586399
75 | 0.001010667 | 7.74739 | 241.1214 | 0 | 10821.56 | 101.5997 | 101.5773 | 598.3158 | 598.317 | 24.46017 | 24.46019 | 0.8379496 | 8.909328
76 | 0.0009419861 | 7.820303 | 246.8164 | 0 | 10653.12 | 100.3398 | 100.9937 | 642.1068 | 642.5347 | 25.3396 | 25.34805 | 0.8087119 | 9.074459
77 | 0.0008669083 | 7.857279 | 248.8287 | 0 | 10758.26 | 101.2087 | 101.0814 | 673.1128 | 673.1299 | 25.94424 | 25.94457 | 0.7843531 | 9.399186
78 | 0.0009967331 | 7.750597 | 235.8439 | 0 | 10788.08 | 101.4707 | 101.3319 | 598.7605 | 598.7809 | 24.46927 | 24.46969 | 0.844893 | 8.816093
79 | 0.0009174069 | 7.842969 | 240.3836 | 0 | 10767.76 | 101.3602 | 100.9897 | 670.0293 | 670.167 | 25.88471 | 25.88737 | 0.7930811 | 9.005867
80 | 0.0008970275 | 7.814639 | 221.9975 | 0 | 10643.72 | 100.3051 | 101.0523 | 615.5317 | 616.0906 | 24.80966 | 24.82092 | 0.824412 | 8.985905
81 | 0.001029915 | 7.716207 | 204.8632 | 0 | 10713.44 | 101.2499 | 100.8475 | 597.9861 | 598.1492 | 24.45346 | 24.45679 | 0.840487 | 8.282745
82 | 0.00100447 | 7.749275 | 216.8361 | 0 | 10774.74 | 100.9865 | 101.5359 | 622.8373 | 623.1394 | 24.95653 | 24.96258 | 0.8362952 | 8.420272
83 | 0.0009131431 | 7.803059 | 242.7952 | 0 | 11021.35 | 102.4849 | 102.2508 | 675.9017 | 675.9571 | 25.99798 | 25.99904 | 0.8021544 | 9.059568
84 | 0.001164119 | 7.677896 | 251.597 | 0 | 11170.98 | 103.3796 | 102.9945 | 643.3577 | 643.5079 | 25.36395 | 25.36691 | 0.8136205 | 8.488036

## trail7_02
layer | energy | entropy | contrast | idm | autocorrelation | mean_x | mean_y | variance_x | variance_y | standard_deviation_x | standard_deviation_y | correlation | dissimilarity
15 | 0 | 8.07 | 319.87 | 0 | 11406.23 | 103.35 | 104.89 | 714.24 | 716.61 | 26.73 | 26.77 | 0.79 | 10.46
16 | 0 | 8.03 | 330.77 | 0 | 11369.97 | 103.62 | 104.38 | 709.33 | 709.91 | 26.63 | 26.64 | 0.78 | 10.46
17 | 0 | 8.05 | 338.35 | 0 | 11697.18 | 106.3 | 104.76 | 742.44 | 744.8 | 27.25 | 27.29 | 0.75 | 10.73
18 | 0.0007228447 | 8.048969 | 318.4866 | 0 | 11425.69 | 104.2894 | 104.3268 | 694.1449 | 694.1464 | 26.34649 | 26.34652 | 0.7858835 | 10.35445
19 | 0.0008058017 | 7.977854 | 312.8649 | 0 | 11225.71 | 102.4316 | 104.153 | 701.836 | 704.7998 | 26.49202 | 26.5479 | 0.7921921 | 10.21098
20 | 0.0007519617 | 8.028833 | 309.6736 | 0 | 11572.86 | 105.8314 | 103.8367 | 755.9098 | 759.8888 | 27.49363 | 27.5659 | 0.7701477 | 10.4233
21 | 0.0007698413 | 7.989233 | 292.7935 | 0 | 11335.14 | 103.4159 | 104.3151 | 671.1081 | 671.9173 | 25.90559 | 25.92121 | 0.8150516 | 10.01163
22 | 0.0007718373 | 8.000241 | 302.9307 | 0 | 11235.52 | 103.6226 | 103.0506 | 722.0569 | 722.3843 | 26.87091 | 26.877 | 0.7714684 | 10.03532
23 | 0.0007984268 | 7.976291 | 298.0968 | 0 | 11004.1 | 102.1107 | 102.5036 | 688.9805 | 689.1349 | 26.24833 | 26.25127 | 0.779901 | 9.979666
24 | 0.0007786964 | 7.977786 | 296.9892 | 0 | 10943.02 | 101.7595 | 102.5051 | 640.0505 | 640.6069 | 25.29905 | 25.31005 | 0.7998533 | 9.944427
25 | 0.000762662 | 8.038453 | 327.9727 | 0 | 11281.43 | 103.5938 | 103.6139 | 714.2118 | 714.2124 | 26.72466 | 26.72467 | 0.7668471 | 10.47439
26 | 0.0007556563 | 8.051026 | 335.6663 | 0 | 11508.01 | 105.5923 | 103.5552 | 754.8262 | 758.9762 | 27.47393 | 27.54936 | 0.7575464 | 10.7192
27 | 0.0007459883 | 8.03709 | 313.3237 | 0 | 11029.17 | 101.5621 | 103.2088 | 683.9203 | 686.6323 | 26.15171 | 26.20351 | 0.7983383 | 10.31349
28 | 0.0007334805 | 8.061102 | 313.7561 | 0 | 11130.56 | 102.3755 | 103.2046 | 720.2768 | 720.9644 | 26.83786 | 26.85067 | 0.783973 | 10.5244
29 | 0.0007459705 | 8.032598 | 315.5581 | 0 | 11544.63 | 105.7377 | 103.7261 | 746.88 | 750.927 | 27.32897 | 27.40291 | 0.7703148 | 10.69668
30 | 0.0007537467 | 8.005452 | 291.004 | 0 | 11256.95 | 103.0678 | 103.8641 | 680.4812 | 681.1155 | 26.08589 | 26.09804 | 0.8106989 | 10.05344
31 | 0.0007930585 | 7.999675 | 308.9812 | 0 | 11279.02 | 102.7655 | 104.2406 | 708.2531 | 710.4296 | 26.61287 | 26.65373 | 0.7989005 | 10.15085
32 | 0.0007627113 | 8.040586 | 325.7783 | 0 | 11806.93 | 106.989 | 104.7472 | 786.0866 | 791.1122 | 28.03716 | 28.12664 | 0.7610152 | 10.54831
33 | 0.00077095 | 8.015537 | 302.8564 | 0 | 11453.59 | 104.4892 | 104.222 | 701.8959 | 701.9676 | 26.49316 | 26.49452 | 0.8028448 | 10.13079
34 | 0.000833127 | 7.937711 | 290.4591 | 0 | 11027.06 | 101.224 | 103.5621 | 674.8127 | 680.2797 | 25.97701 | 26.08203 | 0.8030519 | 9.906037
35 | 0.000809118 | 7.970602 | 298.4595 | 0 | 11418.27 | 104.986 | 103.4766 | 708.1792 | 710.4575 | 26.61147 | 26.65425 | 0.7820032 | 10.0879
36 | 0.0008017813 | 7.969941 | 302.1329 | 0 | 11422.58 | 104.2739 | 104.2647 | 695.2925 | 695.2927 | 26.36822 | 26.36822 | 0.7917491 | 9.987642
37 | 0.0008167154 | 7.958732 | 313.5875 | 0 | 11403.73 | 103.5794 | 104.6936 | 715.0291 | 716.2707 | 26.73994 | 26.76314 | 0.7820029 | 10.07311
38 | 0.0007764016 | 8.006197 | 334.0884 | 0 | 11689.96 | 106.1844 | 104.7158 | 738.5286 | 740.6854 | 27.17575 | 27.21541 | 0.7717512 | 10.48646
39 | 0.0007994916 | 8.008031 | 340.9406 | 0 | 11495.49 | 104.4235 | 104.6389 | 743.2556 | 743.3022 | 27.26257 | 27.26342 | 0.7651818 | 10.50755
40 | 0.0008296751 | 7.971047 | 319.1703 | 0 | 11365.25 | 103.4367 | 104.4443 | 706.4885 | 707.5041 | 26.57979 | 26.59888 | 0.7947644 | 10.23258
41 | 0.0007993424 | 7.99144 | 309.4746 | 0 | 11563.13 | 105.4788 | 104.1079 | 753.2116 | 755.0911 | 27.44456 | 27.47878 | 0.7716843 | 10.20376
42 | 0.0008189442 | 7.95944 | 304.3175 | 0 | 11311.13 | 103.3963 | 104.031 | 692.6083 | 693.0117 | 26.31731 | 26.32497 | 0.8006846 | 9.951858
43 | 0.0008029251 | 7.977761 | 305.1471 | 0 | 11397.9 | 103.2649 | 104.8528 | 709.1944 | 711.7159 | 26.63057 | 26.67787 | 0.8027141 | 10.09834
44 | 0.0007747708 | 7.990841 | 312.8264 | 0 | 11920.94 | 107.9402 | 104.8808 | 780.454 | 789.8137 | 27.93643 | 28.10346 | 0.7643486 | 10.46203
45 | 0.0008179041 | 7.928248 | 294.7641 | 0 | 11448 | 103.5187 | 105.357 | 656.5578 | 659.9378 | 25.62313 | 25.689 | 0.8227974 | 10.02788
46 | 0.0008106968 | 7.968854 | 297.1213 | 0 | 11549.19 | 104.5716 | 105.0554 | 709.1674 | 709.4017 | 26.62998 | 26.63438 | 0.7943237 | 10.09521
47 | 0.00079478 | 7.992872 | 306.5816 | 0 | 11831.02 | 107.0672 | 104.9544 | 771.6729 | 776.1372 | 27.77879 | 27.85903 | 0.7673625 | 10.29992
48 | 0.0008178961 | 7.933543 | 277.627 | 0 | 11337.99 | 103.328 | 104.5102 | 655.411 | 656.8088 | 25.60083 | 25.62812 | 0.8217715 | 9.696993
49 | 0.0008337905 | 7.911505 | 276.6986 | 0 | 11266.23 | 103.0119 | 104.0873 | 670.3 | 671.4567 | 25.88999 | 25.91232 | 0.8109003 | 9.752764
50 | 0.0008345947 | 7.931144 | 298.1558 | 0 | 11628.83 | 106.0987 | 104.2481 | 732.5011 | 735.9261 | 27.0646 | 27.1278 | 0.7739655 | 10.22563
51 | 0.000817425 | 7.935937 | 284.0068 | 0 | 11333.62 | 103.7081 | 104.031 | 682.016 | 682.1208 | 26.11521 | 26.11721 | 0.7987111 | 9.82735
52 | 0.0008210297 | 7.932354 | 301.0355 | 0 | 11197 | 102.1705 | 104.3257 | 661.6124 | 666.2579 | 25.72168 | 25.81183 | 0.8103329 | 10.03291
53 | 0.0007751655 | 8.00503 | 343.7593 | 0 | 11824.61 | 107.2449 | 104.9166 | 760.8434 | 766.2645 | 27.58324 | 27.68133 | 0.7502419 | 10.76581
54 | 0.0007473612 | 8.037244 | 330.8964 | 0 | 11659.24 | 105.3265 | 105.2923 | 734.9295 | 734.931 | 27.10938 | 27.10941 | 0.774481 | 10.52079
55 | 0.0008014996 | 7.980737 | 308.2263 | 0 | 11387.51 | 103.3247 | 104.7981 | 697.8471 | 700.0181 | 26.4166 | 26.45766 | 0.8002253 | 10.2665
56 | 0.0007802901 | 7.99304 | 307.3565 | 0 | 11603.23 | 105.8604 | 104.2409 | 735.4585 | 738.0817 | 27.11914 | 27.16747 | 0.7712958 | 10.37164
57 | 0.0007852837 | 7.983094 | 292.2288 | 0 | 11327.99 | 103.5328 | 104.1523 | 680.7668 | 681.1508 | 26.09134 | 26.0987 | 0.8000766 | 10.05849
58 | 0.0008111655 | 7.968833 | 298.2618 | 0 | 11270.17 | 103.0906 | 104.0432 | 677.7548 | 678.6627 | 26.03354 | 26.05097 | 0.8025717 | 9.99534
59 | 0.0008020121 | 7.993971 | 312.4911 | 0 | 11554.04 | 105.5917 | 104.0315 | 753.3764 | 755.8107 | 27.44759 | 27.4919 | 0.7542923 | 10.28885
60 | 0.0008410954 | 7.924638 | 272.1711 | 0 | 11301.55 | 103.3882 | 104.0667 | 651.9478 | 652.4086 | 25.53319 | 25.54221 | 0.831508 | 9.592101
61 | 0.0008430804 | 7.937318 | 286.2955 | 0 | 11310.4 | 103.1301 | 104.2197 | 712.7144 | 713.902 | 26.69659 | 26.71882 | 0.7881874 | 9.925526
62 | 0.0008108911 | 7.948309 | 301.2071 | 0 | 11635.99 | 106.2302 | 104.2922 | 711.4821 | 715.238 | 26.67338 | 26.7437 | 0.7808606 | 10.35839
63 | 0.0007703346 | 7.978402 | 277.8775 | 0 | 11310.72 | 103.5293 | 104.0252 | 667.0866 | 667.3329 | 25.82789 | 25.83266 | 0.8109625 | 9.966098
64 | 0.0007602163 | 7.999117 | 291.322 | 0 | 11199.77 | 102.4457 | 104.0336 | 681.2973 | 683.8189 | 26.10143 | 26.14969 | 0.7940687 | 10.21395
65 | 0.0007858399 | 7.97147 | 290.9094 | 0 | 11540.84 | 106.1281 | 103.4817 | 718.2688 | 725.2721 | 26.80037 | 26.93071 | 0.7738421 | 10.28796
66 | 0.000842855 | 7.911162 | 260.419 | 0 | 10980.77 | 101.849 | 102.6734 | 637.636 | 638.3159 | 25.25134 | 25.2648 | 0.8207133 | 9.657261
67 | 0.0009008191 | 7.861602 | 262.3999 | 0 | 10709.01 | 100.1341 | 101.8995 | 623.5413 | 626.6582 | 24.97069 | 25.03303 | 0.8085255 | 9.662791
68 | 0.0008139342 | 7.945719 | 283.6351 | 0 | 11129.22 | 103.7303 | 102.2381 | 670.5717 | 672.7983 | 25.89529 | 25.93825 | 0.7801787 | 10.08712
69 | 0.0008421366 | 7.934387 | 308.0527 | 0 | 11194.41 | 102.8768 | 103.6903 | 671.8302 | 672.4926 | 25.91954 | 25.93232 | 0.784183 | 10.16316
70 | 0.0008113468 | 7.999438 | 335.0217 | 0 | 11503.36 | 104.3811 | 104.766 | 731.8534 | 732.002 | 27.05269 | 27.05544 | 0.7757392 | 10.55316
71 | 0.0008037193 | 7.992088 | 333.192 | 0 | 11846.65 | 107.1513 | 104.9923 | 793.0013 | 797.6628 | 28.16016 | 28.24281 | 0.750139 | 10.61247
72 | 0.0008816837 | 7.875788 | 285.5263 | 0 | 11320.27 | 103.5151 | 104.2061 | 648.2435 | 648.7214 | 25.46047 | 25.46985 | 0.8225172 | 9.692018
73 | 0.000907856 | 7.866294 | 276.3794 | 0 | 11104.12 | 101.9749 | 103.6802 | 652.016 | 654.9242 | 25.5345 | 25.59138 | 0.8131204 | 9.663915
74 | 0.0008169398 | 7.971462 | 325.5809 | 0 | 11593.18 | 105.5974 | 104.4113 | 739.918 | 741.3248 | 27.20134 | 27.22718 | 0.7664181 | 10.55412
75 | 0.0007956298 | 7.984734 | 329.2854 | 0 | 11644.54 | 105.6854 | 104.7479 | 755.2378 | 756.117 | 27.48145 | 27.49744 | 0.7598773 | 10.4867
76 | 0.0008269875 | 7.937792 | 299.9239 | 0 | 11353.18 | 102.9443 | 104.9868 | 665.2481 | 669.4203 | 25.79227 | 25.87302 | 0.8172786 | 10.15637
77 | 0.0007870382 | 7.971109 | 295.1487 | 0 | 11605.95 | 106.2544 | 103.8239 | 743.9749 | 749.8827 | 27.27576 | 27.38385 | 0.7687775 | 10.30949
78 | 0.0008277492 | 7.930773 | 270.1883 | 0 | 11136.33 | 102.3496 | 103.5349 | 653.3963 | 654.8016 | 25.56154 | 25.58901 | 0.8249208 | 9.718801
79 | 0.0008528065 | 7.946549 | 297.8229 | 0 | 11155.05 | 102.1319 | 103.8655 | 662.3932 | 665.3989 | 25.7368 | 25.79513 | 0.8240582 | 9.917477
80 | 0.0007526308 | 8.080615 | 368.7972 | 0 | 11805.36 | 107.0951 | 104.4855 | 850.0627 | 856.8729 | 29.1557 | 29.27226 | 0.7211645 | 11.03983
81 | 0.0007897434 | 8.009515 | 331.4477 | 0 | 11495.03 | 104.2485 | 104.9432 | 701.8925 | 702.3753 | 26.49306 | 26.50217 | 0.7902728 | 10.48202
82 | 0.0008580558 | 7.922554 | 283.6447 | 0 | 11383.28 | 103.4874 | 104.7709 | 656.2222 | 657.8699 | 25.61667 | 25.64881 | 0.823126 | 9.7938
83 | 0.0008309016 | 7.944595 | 300.9787 | 0 | 11642.36 | 106.6003 | 103.8492 | 757.1918 | 764.7605 | 27.51701 | 27.6542 | 0.7517004 | 10.20674
84 | 0.0010043 | 7.779634 | 282.8767 | 0 | 11092.13 | 101.6607 | 104.1914 | 597.4389 | 603.8434 | 24.44229 | 24.57295 | 0.832424 | 9.318722

## trail7_03
layer | energy | entropy | contrast | idm | autocorrelation | mean_x | mean_y | variance_x | variance_y | standard_deviation_x | standard_deviation_y | correlation | dissimilarity
15 | 0 | 8.07 | 301.86 | 0 | 10422.38 | 100.06 | 99.35 | 621.31 | 621.81 | 24.93 | 24.94 | 0.78 | 10.48
16 | 0 | 8.13 | 314.9 | 0 | 10261.74 | 97.76 | 99.81 | 653.46 | 657.66 | 25.56 | 25.64 | 0.77 | 10.82
17 | 0 | 8.15 | 333.49 | 0 | 10660.95 | 101.72 | 99.65 | 707.14 | 711.42 | 26.59 | 26.67 | 0.74 | 11.17
18 | 0.0007611445 | 8.034948 | 296.3658 | 0 | 10405.63 | 99.50665 | 99.49893 | 642.4985 | 642.4988 | 25.3473 | 25.3473 | 0.7857603 | 10.12826
19 | 0.0007835217 | 8.01245 | 291.3304 | 0 | 10144.62 | 97.31997 | 99.09259 | 628.1461 | 631.289 | 25.06266 | 25.12528 | 0.7955225 | 10.00286
20 | 0.000665934 | 8.120389 | 333.1869 | 0 | 10484.21 | 100.4383 | 99.192 | 713.1608 | 714.7146 | 26.70486 | 26.73394 | 0.7305407 | 10.86329
21 | 0.0007230203 | 8.069301 | 321.734 | 0 | 10424.02 | 99.87356 | 99.43054 | 633.7934 | 633.9904 | 25.17502 | 25.17893 | 0.7786111 | 10.47893
22 | 0.0006766383 | 8.144476 | 319.3148 | 0 | 10148.02 | 97.80688 | 98.42421 | 689.9741 | 690.3558 | 26.26717 | 26.27443 | 0.7555775 | 10.68317
23 | 0.0006888543 | 8.120511 | 342.3088 | 0 | 10064.25 | 97.69541 | 97.88715 | 680.792 | 680.8291 | 26.09187 | 26.09258 | 0.7360925 | 11.07142
24 | 0.0008258695 | 7.985935 | 315.4876 | 0 | 10040.13 | 98.1745 | 97.44945 | 619.5941 | 620.1203 | 24.89151 | 24.90208 | 0.7632268 | 10.34472
25 | 0.0007664404 | 8.021466 | 306.7969 | 0 | 9957.493 | 96.36257 | 98.23919 | 632.3519 | 635.8746 | 25.14639 | 25.21633 | 0.7742098 | 10.34054
26 | 0.0006961273 | 8.082992 | 317.9927 | 0 | 10415.3 | 100.3718 | 98.70594 | 681.1614 | 683.937 | 26.09888 | 26.152 | 0.7442999 | 10.69419
27 | 0.0008133163 | 7.97739 | 298.6394 | 0 | 10365.05 | 99.47233 | 99.32898 | 621.581 | 621.6025 | 24.93125 | 24.93168 | 0.7795784 | 10.06723
28 | 0.0007726358 | 8.028578 | 296.7282 | 0 | 10205.24 | 97.88323 | 99.07184 | 655.5338 | 656.9471 | 25.60325 | 25.63084 | 0.773779 | 10.15144
29 | 0.0006564977 | 8.123489 | 312.3634 | 0 | 10449.72 | 99.87056 | 99.40038 | 685.9466 | 686.1682 | 26.19037 | 26.1946 | 0.7616956 | 10.68067
30 | 0.0007496362 | 8.052007 | 314.8632 | 0 | 10570.8 | 100.485 | 100.0283 | 666.2689 | 666.4783 | 25.81189 | 25.81595 | 0.7795558 | 10.43664
31 | 0.0007364986 | 8.102736 | 347.5655 | 0 | 10615.89 | 99.73433 | 101.0777 | 708.337 | 710.1427 | 26.61439 | 26.64829 | 0.7543254 | 10.95183
32 | 0.0006721108 | 8.142045 | 370.5106 | 0 | 10995.96 | 102.9749 | 101.5176 | 743.8741 | 745.9987 | 27.27391 | 27.31283 | 0.7278707 | 11.32012
33 | 0.0008270311 | 7.979173 | 322.9001 | 0 | 10846.74 | 101.9485 | 101.3928 | 661.4471 | 661.7563 | 25.71844 | 25.72445 | 0.7707256 | 10.22475
34 | 0.0007547107 | 8.042966 | 328.8646 | 0 | 10574.88 | 99.18844 | 101.545 | 636.4458 | 641.9994 | 25.22763 | 25.33747 | 0.7865927 | 10.51863
35 | 0.0006536987 | 8.149789 | 365.4746 | 0 | 11026.59 | 103.4761 | 101.2504 | 772.8179 | 777.7725 | 27.79939 | 27.88837 | 0.7089124 | 11.30237
36 | 0.0008194316 | 7.970526 | 335.7723 | 0 | 10753.56 | 101.2065 | 101.4143 | 631.3865 | 631.43 | 25.1271 | 25.12796 | 0.775745 | 10.40151
37 | 0.0007907141 | 8.012062 | 338.0932 | 0 | 10574.75 | 99.46793 | 101.3092 | 647.3591 | 650.7497 | 25.44292 | 25.50946 | 0.7668953 | 10.45643
38 | 0.0006874037 | 8.092507 | 371.2905 | 0 | 11038.62 | 103.3063 | 101.6774 | 758.943 | 761.597 | 27.54869 | 27.59682 | 0.7033256 | 11.03532
39 | 0.0007712541 | 7.994706 | 334.7107 | 0 | 10924.38 | 102.1343 | 102.1122 | 635.6672 | 635.6689 | 25.21222 | 25.21225 | 0.7790948 | 10.32292
40 | 0.0007733474 | 8.017437 | 328.0572 | 0 | 10809.62 | 100.9361 | 102.0907 | 666.8919 | 668.2255 | 25.824 | 25.84981 | 0.7564988 | 10.43819
41 | 0.0007037611 | 8.062439 | 332.7315 | 0 | 11040.59 | 103.1522 | 101.9488 | 709.898 | 711.3466 | 26.6437 | 26.67088 | 0.7379135 | 10.67932
42 | 0.0008519122 | 7.930242 | 312.3678 | 0 | 10853.09 | 101.8365 | 101.7803 | 624.4661 | 624.4695 | 24.98907 | 24.98914 | 0.7817323 | 10.12128
43 | 0.0007890114 | 8.005931 | 320.2977 | 0 | 10664.79 | 100.2628 | 101.3831 | 661.9518 | 663.2074 | 25.72829 | 25.75268 | 0.7544044 | 10.50614
44 | 0.0007526884 | 8.02819 | 319.8439 | 0 | 10895.29 | 102.0893 | 101.701 | 680.4978 | 680.6489 | 26.08613 | 26.08902 | 0.7533655 | 10.57112
45 | 0.0008678163 | 7.909972 | 296.4457 | 0 | 10924 | 102.7698 | 101.4402 | 647.862 | 649.6304 | 25.45295 | 25.48766 | 0.7692255 | 9.79034
46 | 0.0008203884 | 7.941076 | 297.9497 | 0 | 10573.1 | 99.30735 | 101.576 | 612.3067 | 617.4539 | 24.74463 | 24.84842 | 0.7902018 | 9.974448
47 | 0.0007254556 | 8.022787 | 317.3335 | 0 | 10941.88 | 102.6812 | 101.5875 | 687.4335 | 688.6301 | 26.21878 | 26.24159 | 0.7423843 | 10.51704
48 | 0.0008196496 | 7.924198 | 298.1225 | 0 | 10971.6 | 102.877 | 101.8164 | 635.5128 | 636.6383 | 25.20914 | 25.23146 | 0.7814498 | 9.870641
49 | 0.0008268803 | 7.951427 | 289.7839 | 0 | 10683.89 | 99.86302 | 101.9537 | 638.7651 | 643.1367 | 25.27353 | 25.35986 | 0.7840029 | 9.910043
50 | 0.0007503574 | 8.017261 | 308.6008 | 0 | 11036.74 | 102.984 | 102.1054 | 685.7337 | 686.506 | 26.18631 | 26.20106 | 0.7601161 | 10.34033
51 | 0.0008447572 | 7.923203 | 309.5543 | 0 | 11149.75 | 103.5985 | 102.6906 | 654.1545 | 654.9794 | 25.57626 | 25.59238 | 0.7809407 | 10.06433
52 | 0.000799581 | 7.995862 | 312.5476 | 0 | 10919.2 | 101.4267 | 102.4008 | 695.2654 | 696.2152 | 26.36773 | 26.38573 | 0.7661474 | 10.26479
53 | 0.0007606276 | 8.022207 | 319.0137 | 0 | 10983.43 | 102.192 | 102.2998 | 694.779 | 694.7909 | 26.35848 | 26.35871 | 0.7617293 | 10.51137
54 | 0.0008128817 | 7.965223 | 311.8819 | 0 | 11044.79 | 103.3165 | 101.9751 | 654.1049 | 655.9046 | 25.57511 | 25.61027 | 0.7772462 | 10.23534
55 | 0.0007978384 | 7.998192 | 307.3859 | 0 | 10708.77 | 100.336 | 101.5 | 678.332 | 679.6871 | 26.04464 | 26.07064 | 0.7727258 | 10.20799
56 | 0.0007549342 | 8.02273 | 321.7316 | 0 | 10697.79 | 100.9228 | 100.8367 | 689.7266 | 689.7344 | 26.26245 | 26.2626 | 0.7554848 | 10.41047
57 | 0.0008328079 | 7.922928 | 306.703 | 0 | 10685.72 | 101.3635 | 100.5473 | 644.2633 | 644.9299 | 25.38211 | 25.39524 | 0.7662347 | 9.997641
58 | 0.0008031487 | 7.947761 | 281.2345 | 0 | 10500.03 | 99.25898 | 100.813 | 619.7549 | 622.1703 | 24.89462 | 24.94308 | 0.7946606 | 9.863982
59 | 0.0007222159 | 8.018435 | 282.3802 | 0 | 10835.29 | 101.8746 | 101.2844 | 665.9163 | 666.2654 | 25.80511 | 25.81187 | 0.7761853 | 10.13043
60 | 0.0007857235 | 7.970303 | 284.0109 | 0 | 10916.35 | 102.7055 | 101.2482 | 660.3614 | 662.4858 | 25.69736 | 25.73866 | 0.7825966 | 9.986593
61 | 0.0007785785 | 8.003495 | 302.7411 | 0 | 10553.3 | 99.2104 | 101.2708 | 634.9937 | 639.2392 | 25.19892 | 25.28302 | 0.7945048 | 10.25112
62 | 0.0006906787 | 8.093214 | 324.9825 | 0 | 10808.48 | 101.7349 | 100.8363 | 739.1773 | 739.9848 | 27.18758 | 27.20243 | 0.7435668 | 10.65805
63 | 0.0007739189 | 8.010566 | 325.7678 | 0 | 10813.4 | 101.6194 | 101.2151 | 673.1953 | 673.3593 | 25.94575 | 25.94891 | 0.7842288 | 10.47345
64 | 0.0007325369 | 8.078006 | 366.2615 | 0 | 10732.43 | 100.315 | 101.6867 | 710.3947 | 712.2766 | 26.65304 | 26.68832 | 0.7475572 | 11.08987
65 | 0.0007246079 | 8.08675 | 368.1449 | 0 | 11016.47 | 103.1827 | 101.4451 | 760.9485 | 763.9678 | 27.58512 | 27.63979 | 0.7201774 | 11.21124
66 | 0.0008125796 | 7.968946 | 296.785 | 0 | 10710.95 | 100.8452 | 101.1448 | 632.8666 | 632.9566 | 25.15659 | 25.15837 | 0.8073772 | 10.24676
67 | 0.0007604476 | 8.016764 | 294.0891 | 0 | 10486.82 | 99.37927 | 100.3626 | 659.2518 | 660.2193 | 25.67576 | 25.6946 | 0.7773845 | 10.4733
68 | 0.0007383109 | 8.023433 | 304.9079 | 0 | 10627.84 | 100.8625 | 100.2446 | 686.7871 | 687.1695 | 26.20647 | 26.21376 | 0.7524815 | 10.51876
69 | 0.0008527636 | 7.911133 | 292.8317 | 0 | 10576.49 | 100.4875 | 100.4144 | 608.173 | 608.1791 | 24.66087 | 24.66099 | 0.7993156 | 9.902063
70 | 0.0008141649 | 7.981799 | 297.793 | 0 | 10572.65 | 99.87378 | 100.6673 | 675.7032 | 676.3334 | 25.99409 | 26.00621 | 0.7672049 | 10.08691
71 | 0.0007694695 | 8.031653 | 318.449 | 0 | 10830.91 | 101.7165 | 101.3527 | 684.2739 | 684.4065 | 26.15842 | 26.16096 | 0.7623197 | 10.55067
72 | 0.0007953465 | 7.997122 | 323.9128 | 0 | 10910.37 | 102.4427 | 101.534 | 672.3546 | 673.1808 | 25.92955 | 25.94548 | 0.756534 | 10.42046
73 | 0.000794745 | 7.9868 | 311.281 | 0 | 10689.2 | 100.3283 | 101.4362 | 656.7541 | 657.9821 | 25.62695 | 25.65089 | 0.7793104 | 10.23459
74 | 0.0007336866 | 8.031902 | 322.8663 | 0 | 10822.07 | 101.6065 | 101.3683 | 697.7307 | 697.7876 | 26.41443 | 26.4155 | 0.748688 | 10.63948
75 | 0.0008117413 | 7.970115 | 330.5625 | 0 | 10880.51 | 102.2364 | 101.5672 | 649.5641 | 650.0127 | 25.48632 | 25.49512 | 0.7643554 | 10.43404
76 | 0.0007951002 | 7.988008 | 322.0862 | 0 | 10772.93 | 100.7965 | 101.8245 | 677.408 | 678.4656 | 26.02682 | 26.04713 | 0.7513917 | 10.40511
77 | 0.0007444559 | 8.000759 | 304.8326 | 0 | 10980.57 | 102.4403 | 102.2433 | 658.0781 | 658.1174 | 25.65281 | 25.65357 | 0.7700134 | 10.48151
78 | 0.0008094977 | 7.933574 | 284.1242 | 0 | 11078.26 | 103.5171 | 102.1902 | 641.3975 | 643.159 | 25.32558 | 25.36034 | 0.7782435 | 9.864626
79 | 0.0008421955 | 7.924505 | 287.4521 | 0 | 10794.25 | 100.6026 | 102.3554 | 620.1684 | 623.2413 | 24.90304 | 24.96466 | 0.7995019 | 9.88281
80 | 0.0007908119 | 7.990013 | 314.4253 | 0 | 11034.32 | 102.8958 | 102.0614 | 714.5921 | 715.2889 | 26.73162 | 26.74465 | 0.7450479 | 10.44893
81 | 0.0008503839 | 7.92468 | 307.9808 | 0 | 11036.76 | 102.682 | 102.4511 | 655.2725 | 655.3265 | 25.59792 | 25.59898 | 0.7888146 | 9.989136
82 | 0.0007466293 | 8.024662 | 324.9785 | 0 | 11035.59 | 101.7862 | 103.2246 | 686.2209 | 688.2901 | 26.19561 | 26.23508 | 0.7693798 | 10.49071
83 | 0.0007211525 | 8.037813 | 330.3597 | 0 | 11474.52 | 105.3084 | 103.8047 | 726.243 | 728.5045 | 26.94867 | 26.9906 | 0.7465608 | 10.81138
84 | 0.0009823211 | 7.799246 | 296.2229 | 0 | 11467.25 | 104.4155 | 104.945 | 638.3175 | 638.5998 | 25.2641 | 25.26969 | 0.797901 | 9.373717

## trail7_04
layer | energy | entropy | contrast | idm | autocorrelation | mean_x | mean_y | variance_x | variance_y | standard_deviation_x | standard_deviation_y | correlation | dissimilarity
15 | 0 | 7.92 | 225.15 | 0 | 9818.3 | 96.45 | 95.45 | 717.19 | 718.19 | 26.78 | 26.8 | 0.85 | 8.91
16 | 0 | 7.98 | 228.32 | 0 | 9521.19 | 93.47 | 95.35 | 712.76 | 716.32 | 26.7 | 26.76 | 0.85 | 9.21
17 | 0 | 8.04 | 266.19 | 0 | 9818.84 | 96.66 | 95.67 | 714.79 | 715.77 | 26.74 | 26.75 | 0.8 | 9.9
18 | 0.0009110041 | 7.890975 | 269.1455 | 0 | 9900.846 | 97.61025 | 96.7285 | 588.8871 | 589.6654 | 24.26677 | 24.2828 | 0.7792186 | 9.599002
19 | 0.0009093026 | 7.871326 | 240.6455 | 0 | 9625.841 | 94.87562 | 96.62925 | 565.0707 | 568.1465 | 23.77103 | 23.83563 | 0.8085009 | 9.269957
20 | 0.0008106298 | 7.95148 | 251.2122 | 0 | 9865.907 | 97.21136 | 96.53178 | 623.6279 | 624.0902 | 24.9724 | 24.98165 | 0.7725087 | 9.590806
21 | 0.0008858484 | 7.875619 | 238.5697 | 0 | 9881.604 | 97.59351 | 96.49184 | 573.445 | 574.6593 | 23.94656 | 23.9719 | 0.8094061 | 9.281543
22 | 0.0008310085 | 7.922442 | 255.1394 | 0 | 9525.084 | 94.58834 | 95.84607 | 584.2739 | 585.8565 | 24.17157 | 24.20428 | 0.7848439 | 9.507541
23 | 0.0008117224 | 7.947106 | 274.181 | 0 | 9566.171 | 95.34653 | 95.50437 | 601.0628 | 601.0885 | 24.51648 | 24.517 | 0.7655889 | 9.903866
24 | 0.0008803891 | 7.894474 | 260.8698 | 0 | 9674.651 | 96.58535 | 95.38127 | 591.6836 | 593.1339 | 24.32439 | 24.35418 | 0.7802726 | 9.546383
25 | 0.0008121812 | 7.945354 | 260.9974 | 0 | 9498.863 | 94.30355 | 95.9711 | 572.8297 | 575.6117 | 23.93373 | 23.99178 | 0.7809955 | 9.622652
26 | 0.0008109478 | 7.954122 | 275.9392 | 0 | 9796.137 | 96.97403 | 96.43225 | 583.1177 | 583.412 | 24.1477 | 24.15379 | 0.7624812 | 9.896435
27 | 0.0009785163 | 7.842634 | 267.9801 | 0 | 9966.73 | 97.95378 | 97.02545 | 589.4769 | 590.34 | 24.27898 | 24.29675 | 0.7844311 | 9.327806
28 | 0.0008881703 | 7.920214 | 282.643 | 0 | 9868.156 | 96.01967 | 97.58858 | 645.7801 | 648.2424 | 25.41211 | 25.4605 | 0.7693072 | 9.663822
29 | 0.000796356 | 7.968213 | 277.2859 | 0 | 10190.21 | 98.96115 | 97.98284 | 636.8151 | 637.7729 | 25.23509 | 25.25406 | 0.7747281 | 9.925517
30 | 0.0009948759 | 7.804198 | 253.5133 | 0 | 10198.74 | 98.95947 | 98.24083 | 592.965 | 593.4823 | 24.35074 | 24.36136 | 0.8038992 | 9.17954
31 | 0.001007586 | 7.80724 | 260.9778 | 0 | 9990.146 | 96.78725 | 98.28776 | 609.1387 | 611.3914 | 24.6806 | 24.7262 | 0.781896 | 9.139596
32 | 0.0009305315 | 7.849994 | 256.8234 | 0 | 10216.68 | 99.04246 | 98.29266 | 613.5945 | 614.1577 | 24.77072 | 24.78209 | 0.7844384 | 9.267276
33 | 0.00100443 | 7.78331 | 232.4016 | 0 | 10181.67 | 99.03228 | 97.98486 | 591.6999 | 592.7979 | 24.32466 | 24.34722 | 0.8071465 | 8.928663
34 | 0.000987564 | 7.792723 | 222.7751 | 0 | 9835.386 | 95.89276 | 97.61602 | 574.1308 | 577.1014 | 23.96085 | 24.02276 | 0.824744 | 8.792706
35 | 0.0009449835 | 7.806478 | 225.8535 | 0 | 10047.24 | 98.03559 | 97.57549 | 604.8019 | 605.0152 | 24.59256 | 24.5969 | 0.7958092 | 8.854503
36 | 0.00104298 | 7.738447 | 224.983 | 0 | 10163.03 | 98.621 | 98.18735 | 582.2759 | 582.4645 | 24.13024 | 24.13415 | 0.8237384 | 8.577522
37 | 0.0009808132 | 7.806916 | 261.2141 | 0 | 10154.83 | 98.04065 | 98.67204 | 605.898 | 606.2976 | 24.61484 | 24.62296 | 0.7935692 | 9.046693
38 | 0.0008696138 | 7.912903 | 276.9564 | 0 | 10360.09 | 99.40959 | 99.1789 | 656.5402 | 656.5939 | 25.62291 | 25.62396 | 0.762714 | 9.617325
39 | 0.0009585618 | 7.825401 | 242.5431 | 0 | 10406.73 | 99.98806 | 99.13256 | 610.1243 | 610.8571 | 24.70058 | 24.71541 | 0.8102829 | 9.041228
40 | 0.0009142162 | 7.851817 | 235.9841 | 0 | 10147.35 | 97.93904 | 98.64802 | 599.868 | 600.3715 | 24.49209 | 24.50236 | 0.8096341 | 8.939424
41 | 0.000899509 | 7.862753 | 236.4128 | 0 | 10161.69 | 98.03519 | 98.66426 | 607.078 | 607.4746 | 24.63878 | 24.64683 | 0.8054706 | 9.093396
42 | 0.0009967886 | 7.799969 | 253.6828 | 0 | 10364.28 | 99.98219 | 98.72689 | 614.8009 | 616.3775 | 24.79499 | 24.82677 | 0.8014498 | 9.079327
43 | 0.0009817792 | 7.828545 | 272.7839 | 0 | 10272.29 | 98.2219 | 99.44099 | 641.8092 | 643.2962 | 25.33377 | 25.3631 | 0.7859565 | 9.321773
44 | 0.0008984683 | 7.881922 | 269.2251 | 0 | 10495.93 | 100.2262 | 99.66794 | 651.2846 | 651.5972 | 25.52003 | 25.52616 | 0.7776973 | 9.467473
45 | 0.0009732997 | 7.811603 | 257.8979 | 0 | 10510.91 | 100.4765 | 99.71718 | 604.7933 | 605.3712 | 24.59242 | 24.60416 | 0.8126135 | 9.174282
46 | 0.0009342476 | 7.866165 | 263.2716 | 0 | 10289.39 | 98.42344 | 99.37323 | 650.7231 | 651.6258 | 25.50915 | 25.52684 | 0.7812928 | 9.288324
47 | 0.0008788784 | 7.893594 | 262.7469 | 0 | 10381.98 | 99.24422 | 99.57181 | 628.4365 | 628.5445 | 25.06841 | 25.07056 | 0.7956784 | 9.46777
48 | 0.0009640054 | 7.797493 | 243.2507 | 0 | 10522.43 | 101.0136 | 99.22603 | 624.0288 | 627.2256 | 24.98036 | 25.04427 | 0.7980405 | 9.057393
49 | 0.0009821792 | 7.803035 | 247.2148 | 0 | 10194.12 | 97.43561 | 99.67947 | 582.9873 | 588.0228 | 24.14498 | 24.24903 | 0.8228955 | 9.085309
50 | 0.0008562773 | 7.904318 | 270.7722 | 0 | 10500.8 | 100.5731 | 99.45152 | 654.3859 | 655.6447 | 25.58084 | 25.60543 | 0.7613281 | 9.635573
51 | 0.0009729408 | 7.823208 | 261.4966 | 0 | 10467.65 | 100.2572 | 99.54364 | 603.2605 | 603.7704 | 24.56117 | 24.57155 | 0.8080996 | 9.19745
52 | 0.0009307429 | 7.860072 | 272.4614 | 0 | 10209.18 | 97.79167 | 99.24535 | 638.5245 | 640.6386 | 25.2689 | 25.31069 | 0.7877549 | 9.323412
53 | 0.0008806655 | 7.894151 | 287.9388 | 0 | 10378.52 | 99.6898 | 98.97513 | 672.3605 | 672.8718 | 25.92981 | 25.93967 | 0.7607941 | 9.658779
54 | 0.0009861233 | 7.792604 | 265.2367 | 0 | 10377.79 | 99.60902 | 99.33582 | 590.0633 | 590.1391 | 24.29102 | 24.29258 | 0.8186246 | 9.135498
55 | 0.0008836063 | 7.904795 | 284.3724 | 0 | 10288.21 | 98.70519 | 99.14012 | 661.1908 | 661.381 | 25.7135 | 25.7172 | 0.7600113 | 9.61534
56 | 0.0008263641 | 7.929055 | 274.3027 | 0 | 10272.29 | 98.97191 | 98.76287 | 644.9749 | 645.0194 | 25.39624 | 25.39712 | 0.7714104 | 9.722241
57 | 0.0009973881 | 7.764629 | 230.1222 | 0 | 10121.28 | 98.59157 | 97.8778 | 569.5923 | 570.1023 | 23.86601 | 23.8767 | 0.8271808 | 8.910644
58 | 0.0009316222 | 7.832472 | 253.2752 | 0 | 9873.892 | 96.29051 | 97.81471 | 570.0556 | 572.3796 | 23.87574 | 23.92435 | 0.7970359 | 9.25593
59 | 0.0008603743 | 7.907755 | 276.3481 | 0 | 10122.78 | 98.47559 | 97.9288 | 639.1313 | 639.4313 | 25.2809 | 25.28684 | 0.7495982 | 9.744021
60 | 0.000954654 | 7.80979 | 262.1577 | 0 | 10184.08 | 98.88891 | 98.17042 | 583.6179 | 584.1349 | 24.15797 | 24.16866 | 0.8154822 | 9.394791
61 | 0.0009026208 | 7.874853 | 289.8129 | 0 | 10094.5 | 97.29804 | 98.6027 | 654.8705 | 656.5733 | 25.59029 | 25.62353 | 0.7635306 | 9.802001
62 | 0.0008768857 | 7.893411 | 292.4594 | 0 | 10312.07 | 99.59889 | 98.48781 | 664.2131 | 665.448 | 25.77218 | 25.79612 | 0.7563015 | 9.878615
63 | 0.001006531 | 7.776303 | 251.4851 | 0 | 10161.26 | 98.55899 | 98.30782 | 576.4556 | 576.5196 | 24.0093 | 24.01064 | 0.8190304 | 9.251311
64 | 0.0009369056 | 7.849428 | 253.0622 | 0 | 9953.239 | 96.80345 | 97.82915 | 610.8137 | 611.8662 | 24.71449 | 24.73577 | 0.7901653 | 9.379349
65 | 0.000896894 | 7.873375 | 253.1503 | 0 | 10058.41 | 98.13222 | 97.47182 | 633.4427 | 633.8796 | 25.16818 | 25.17686 | 0.7784882 | 9.450092
66 | 0.001013365 | 7.774179 | 239.2346 | 0 | 9911.073 | 97.48283 | 96.82508 | 572.2255 | 572.6587 | 23.9211 | 23.93015 | 0.8250749 | 9.114551
67 | 0.0008796935 | 7.885383 | 277.2092 | 0 | 9696.4 | 94.97874 | 97.1172 | 613.1708 | 617.7449 | 24.76212 | 24.85431 | 0.7674825 | 9.813555
68 | 0.0008681573 | 7.897064 | 287.2949 | 0 | 10093.79 | 98.7729 | 97.38881 | 630.2486 | 632.1653 | 25.10452 | 25.14267 | 0.7516379 | 10.0158
69 | 0.0009869233 | 7.78888 | 258.1262 | 0 | 10131.74 | 98.29199 | 98.35812 | 570.5126 | 570.5174 | 23.88534 | 23.88545 | 0.8131918 | 9.262736
70 | 0.0009000772 | 7.878253 | 259.1643 | 0 | 10102.16 | 98.13193 | 97.95572 | 636.5152 | 636.5467 | 25.22907 | 25.22969 | 0.769165 | 9.329753
71 | 0.0009230917 | 7.834194 | 250.0625 | 0 | 10034.88 | 97.49345 | 98.10268 | 592.8801 | 593.2518 | 24.34896 | 24.35659 | 0.7933839 | 9.328061
72 | 0.001003391 | 7.762419 | 243.1899 | 0 | 10131.38 | 98.65479 | 98.01547 | 566.0447 | 566.4541 | 23.79157 | 23.80017 | 0.8153615 | 9.119211
73 | 0.000891003 | 7.875556 | 259.2483 | 0 | 10153.85 | 97.88431 | 98.65707 | 641.3085 | 641.9063 | 25.32393 | 25.33573 | 0.7744479 | 9.476869
74 | 0.0008866313 | 7.862528 | 253.0745 | 0 | 10345.71 | 99.46241 | 99.08384 | 621.2042 | 621.348 | 24.92379 | 24.92667 | 0.78969 | 9.486662
75 | 0.001052317 | 7.725702 | 231.0509 | 0 | 10377.07 | 99.89258 | 99.10363 | 576.8437 | 577.4666 | 24.0174 | 24.03036 | 0.8271203 | 8.859389
76 | 0.0009582386 | 7.822236 | 243.9473 | 0 | 10238.82 | 98.06828 | 99.40872 | 615.9678 | 617.7653 | 24.8186 | 24.85478 | 0.7943209 | 9.207942
77 | 0.0008847051 | 7.857367 | 253.481 | 0 | 10482.26 | 100.2491 | 99.61814 | 625.5355 | 625.9347 | 25.01052 | 25.0185 | 0.79211 | 9.505419
78 | 0.0009735104 | 7.807978 | 246.3728 | 0 | 10490.61 | 100.4208 | 99.47143 | 621.421 | 622.3233 | 24.92804 | 24.94613 | 0.8066535 | 9.208306
79 | 0.0009140255 | 7.860256 | 254.7462 | 0 | 10189.74 | 97.83376 | 99.08055 | 622.4617 | 624.0172 | 24.94902 | 24.98018 | 0.7963917 | 9.342807
80 | 0.0009499386 | 7.808643 | 247.8403 | 0 | 10285.08 | 99.01092 | 98.91877 | 621.2597 | 621.2686 | 24.92488 | 24.92505 | 0.7904231 | 9.195524
81 | 0.001098614 | 7.691231 | 230.2883 | 0 | 10395.95 | 99.86711 | 99.22925 | 584.618 | 585.0257 | 24.1787 | 24.18713 | 0.8314206 | 8.693243
82 | 0.0009661296 | 7.826186 | 250.5955 | 0 | 10371.05 | 98.87813 | 99.72475 | 640.3765 | 641.094 | 25.30554 | 25.31971 | 0.7966942 | 9.041288
83 | 0.0008588494 | 7.914247 | 272.8972 | 0 | 10647.6 | 100.5923 | 100.7445 | 650.7175 | 650.7414 | 25.50897 | 25.50944 | 0.78911 | 9.56422
84 | 0.001064571 | 7.766345 | 267.5816 | 0 | 10972.75 | 102.7743 | 101.7501 | 650.7796 | 651.8301 | 25.51 | 25.53059 | 0.791488 | 8.994547

## trail8_01
layer | energy | entropy | contrast | idm | autocorrelation | mean_x | mean_y | variance_x | variance_y | standard_deviation_x | standard_deviation_y | correlation | dissimilarity
15 | 0 | 8.33 | 346.6 | 0 | 8661.29 | 89.59 | 89.85 | 775.06 | 775.13 | 27.84 | 27.84 | 0.79 | 11.16
16 | 0 | 8.37 | 355.21 | 0 | 8549.45 | 88.4 | 89.45 | 816.75 | 817.87 | 28.58 | 28.6 | 0.79 | 11.27
17 | 0 | 8.44 | 445.9 | 0 | 8759.21 | 90.57 | 89.9 | 860.79 | 861.23 | 29.34 | 29.35 | 0.72 | 12.57
18 | 0.0005974805 | 8.318342 | 459.6168 | 0 | 8817.49 | 91.57404 | 91.0035 | 709.8859 | 710.2127 | 26.64359 | 26.64972 | 0.6815731 | 12.54766
19 | 0.0006097765 | 8.250747 | 377.87 | 0 | 8650.819 | 89.82684 | 90.99762 | 649.3763 | 650.7485 | 25.48273 | 25.50964 | 0.7334874 | 11.48891
20 | 0.0005389262 | 8.330688 | 386.697 | 0 | 8868.334 | 91.35212 | 91.59328 | 699.7471 | 699.8069 | 26.45256 | 26.45369 | 0.7161102 | 11.70666
21 | 0.0006157686 | 8.248322 | 392.1892 | 0 | 9184.613 | 93.56277 | 92.55692 | 713.063 | 714.0766 | 26.70304 | 26.72202 | 0.735401 | 11.46904
22 | 0.0006002122 | 8.289638 | 429.0403 | 0 | 9084.148 | 92.74596 | 92.08378 | 768.0685 | 768.5083 | 27.71393 | 27.72186 | 0.7077675 | 11.98457
23 | 0.0005235484 | 8.353598 | 449.0319 | 0 | 8679.649 | 89.84099 | 90.85438 | 762.5277 | 763.5557 | 27.61384 | 27.63245 | 0.6778374 | 12.45582
24 | 0.0005839103 | 8.259133 | 385.4268 | 0 | 8459.241 | 89.83232 | 89.01924 | 633.6531 | 634.3155 | 25.17234 | 25.1855 | 0.7294438 | 11.68837
25 | 0.0005964586 | 8.256798 | 388.9494 | 0 | 8268.47 | 87.40453 | 89.30644 | 625.4413 | 629.0594 | 25.00871 | 25.08095 | 0.7376655 | 11.72892
26 | 0.0005253142 | 8.359534 | 440.3634 | 0 | 8657.686 | 90.50771 | 89.84145 | 801.2863 | 801.732 | 28.30687 | 28.31475 | 0.6567197 | 12.41735
27 | 0.0006180961 | 8.232639 | 409.1781 | 0 | 8798.168 | 91.58346 | 90.91336 | 638.0508 | 638.5015 | 25.25952 | 25.26844 | 0.7395446 | 11.72144
28 | 0.0006208046 | 8.245221 | 433.108 | 0 | 8839.34 | 90.6975 | 92.04774 | 699.9426 | 701.7674 | 26.45632 | 26.49078 | 0.7003745 | 11.92401
29 | 0.0005762646 | 8.323542 | 481.9846 | 0 | 9269.742 | 93.79428 | 93.20221 | 799.6551 | 800.007 | 28.27805 | 28.28427 | 0.6600578 | 12.61591
30 | 0.0006857298 | 8.209088 | 429.0782 | 0 | 9481.415 | 95.03621 | 94.36021 | 708.9074 | 709.3662 | 26.62517 | 26.63378 | 0.7245483 | 11.7314
31 | 0.000633066 | 8.256549 | 425.9026 | 0 | 9405.446 | 94.10897 | 94.36968 | 741.8112 | 741.8802 | 27.23605 | 27.23732 | 0.7069377 | 11.83094
32 | 0.0005519423 | 8.331688 | 438.8638 | 0 | 9362.661 | 93.89591 | 94.24596 | 751.3571 | 751.4816 | 27.41067 | 27.41294 | 0.6832074 | 12.34135
33 | 0.0006256277 | 8.223714 | 411.1026 | 0 | 9398.339 | 94.64777 | 94.2761 | 653.3098 | 653.4494 | 25.55974 | 25.56247 | 0.7275151 | 11.83642
34 | 0.0005985221 | 8.289395 | 440.559 | 0 | 9359.734 | 94.25318 | 94.07655 | 720.6562 | 720.6887 | 26.84488 | 26.84549 | 0.6837263 | 12.16637
35 | 0.0005494443 | 8.360115 | 464.546 | 0 | 9256.95 | 93.21799 | 93.89385 | 748.7408 | 749.1996 | 27.36303 | 27.37141 | 0.6734276 | 12.65726
36 | 0.0006068653 | 8.288857 | 473.6677 | 0 | 9306.609 | 94.11354 | 93.64588 | 708.8818 | 709.1023 | 26.62458 | 26.62873 | 0.6957666 | 12.46324
37 | 0.0005705642 | 8.345646 | 466.5617 | 0 | 9306.414 | 93.53087 | 93.80843 | 799.0323 | 799.1107 | 28.26704 | 28.26842 | 0.6663397 | 12.4437
38 | 0.0005610062 | 8.317245 | 415.2585 | 0 | 9274.994 | 93.71577 | 93.73578 | 691.9249 | 691.9277 | 26.30428 | 26.30433 | 0.7088916 | 12.07444
39 | 0.000633531 | 8.209787 | 396.0159 | 0 | 9260.379 | 93.88023 | 93.78218 | 626.3701 | 626.381 | 25.02721 | 25.02743 | 0.7281775 | 11.69281
40 | 0.0006003446 | 8.277672 | 423.3038 | 0 | 9285.043 | 93.77389 | 93.81457 | 722.1942 | 722.197 | 26.87353 | 26.87358 | 0.6753108 | 12.1114
41 | 0.0005608629 | 8.301974 | 430.7971 | 0 | 9321.129 | 93.69773 | 94.40168 | 686.3461 | 686.8432 | 26.19806 | 26.20754 | 0.6931756 | 12.31064
42 | 0.0006599384 | 8.206051 | 432.5693 | 0 | 9543.086 | 95.64649 | 94.75473 | 682.821 | 683.6183 | 26.13065 | 26.14591 | 0.7027898 | 12.00149
43 | 0.0006296546 | 8.262286 | 437.4328 | 0 | 9604.057 | 94.90257 | 95.63595 | 756.8484 | 757.3877 | 27.51078 | 27.52058 | 0.6973577 | 12.08158
44 | 0.0005507574 | 8.344148 | 442.8516 | 0 | 9745.619 | 96.27267 | 95.70028 | 774.584 | 774.9131 | 27.8312 | 27.83711 | 0.6870924 | 12.37042
45 | 0.0006402652 | 8.223851 | 405.5437 | 0 | 9661.115 | 95.88073 | 95.69999 | 667.8691 | 667.9045 | 25.84294 | 25.84362 | 0.7267145 | 11.7297
46 | 0.0006138386 | 8.257515 | 403.9331 | 0 | 9599.705 | 94.91043 | 95.91702 | 680.6157 | 681.6304 | 26.08848 | 26.10792 | 0.7285075 | 11.65827
47 | 0.000558594907 | 8.335164 | 457.8191 | 0 | 9885.477 | 96.87317 | 96.49606 | 800.9356 | 801.079 | 28.30064 | 28.30318 | 0.6711884 | 12.28355
48 | 0.0006464694 | 8.214075 | 438.1294 | 0 | 9963.052 | 97.72745 | 96.78118 | 707.2685 | 708.1656 | 26.59435 | 26.61121 | 0.7134259 | 11.79899
49 | 0.0006041901 | 8.25772 | 427.4093 | 0 | 9821.372 | 95.58337 | 97.29533 | 719.5984 | 722.5306 | 26.82517 | 26.87977 | 0.7233555 | 11.87052
50 | 0.000541638 | 8.345936 | 454.5066 | 0 | 10138.15 | 98.43996 | 97.35207 | 823.6023 | 824.7875 | 28.69838 | 28.71902 | 0.6731999 | 12.59768
51 | 0.0006515604 | 8.208118 | 427.7303 | 0 | 10096.22 | 98.14285 | 97.82205 | 659.7868 | 659.8924 | 25.68604 | 25.6881 | 0.7512749 | 12.03564
52 | 0.0005870767 | 8.304626 | 438.3942 | 0 | 10027.74 | 96.80107 | 97.80937 | 796.4204 | 797.4391 | 28.2208 | 28.23884 | 0.7023327 | 12.12363
53 | 0.0005205583 | 8.375378 | 468.495 | 0 | 10193.78 | 98.35267 | 97.89498 | 832.47 | 832.6809 | 28.85236 | 28.85601 | 0.6793096 | 12.73577
54 | 0.0006597196 | 8.186466 | 419.5143 | 0 | 10117.27 | 98.46806 | 97.72541 | 674.9839 | 675.537 | 25.98028 | 25.99093 | 0.732257 | 11.89568
55 | 0.0006275013 | 8.246541 | 429.9396 | 0 | 9813.919 | 96.23447 | 96.76684 | 695.7788 | 696.0637 | 26.37746 | 26.38286 | 0.7208256 | 12.01413
56 | 0.0005448826 | 8.34963 | 466.3062 | 0 | 9730.83 | 95.61879 | 96.04718 | 832.8629 | 833.0474 | 28.85925 | 28.86245 | 0.6566227 | 12.60423
57 | 0.0006232689 | 8.227318 | 423.2073 | 0 | 9658.355 | 96.31336 | 95.28566 | 648.5902 | 649.6487 | 25.4672 | 25.48798 | 0.7411581 | 11.89138
58 | 0.0005843721 | 8.286442 | 416.327 | 0 | 9391.938 | 93.74625 | 94.70926 | 734.0249 | 734.9537 | 27.09273 | 27.10986 | 0.6988831 | 11.91155
59 | 0.0005269635 | 8.347071 | 427.2365 | 0 | 9417.619 | 94.02498 | 94.69243 | 739.4604 | 739.9069 | 27.19288 | 27.20109 | 0.6951456 | 12.27854
60 | 0.0006206192 | 8.231538 | 401.4453 | 0 | 9621.792 | 96.24521 | 94.84267 | 673.5301 | 675.4982 | 25.9522 | 25.9901 | 0.7318891 | 11.73368
61 | 0.0006077526 | 8.263128 | 421.5721 | 0 | 9492.646 | 94.13246 | 95.33616 | 729.6634 | 731.1136 | 27.01213 | 27.03896 | 0.7098201 | 11.98536
62 | 0.0005298369 | 8.356556 | 464.3399 | 0 | 9641.157 | 95.71447 | 95.25947 | 769.3501 | 769.5582 | 27.73703 | 27.74078 | 0.6803175 | 12.64151
63 | 0.0006176695 | 8.255238 | 448.0388 | 0 | 9680.121 | 95.8306 | 95.53658 | 732.0734 | 732.161 | 27.05667 | 27.05829 | 0.7168508 | 12.20031
64 | 0.0005827047 | 8.313537 | 444.6934 | 0 | 9565.876 | 94.8577 | 94.82551 | 810.9798 | 810.9827 | 28.47759 | 28.47764 | 0.7040459 | 12.0946
65 | 0.000557408 | 8.331985 | 448.7414 | 0 | 9462.861 | 93.75282 | 94.94373 | 785.4784 | 786.8979 | 28.02626 | 28.05157 | 0.7143854 | 12.40819
66 | 0.0006061507 | 8.252227 | 425.8112 | 0 | 9565.93 | 96.26233 | 93.85927 | 751.081 | 756.8579 | 27.40575 | 27.51095 | 0.7040689 | 12.10064
67 | 0.0006281455 | 8.224718 | 395.9537 | 0 | 8997.248 | 91.42923 | 93.10468 | 652.6136 | 655.4219 | 25.54617 | 25.60108 | 0.7412335 | 11.74201
68 | 0.0005532315 | 8.31314 | 438.5582 | 0 | 8966.984 | 91.64113 | 92.48715 | 709.1107 | 709.8285 | 26.62899 | 26.64246 | 0.6926044 | 12.34226
69 | 0.000578091 | 8.308529 | 457.2199 | 0 | 9291.311 | 94.31688 | 92.93863 | 772.0593 | 773.9604 | 27.78588 | 27.82007 | 0.6800042 | 12.40923
70 | 0.0006120651 | 8.268287 | 423.7965 | 0 | 9096.348 | 92.73199 | 92.64445 | 727.9054 | 727.9139 | 26.9796 | 26.97976 | 0.69413 | 12.04397
71 | 0.0005867758 | 8.260365 | 409.2424 | 0 | 8889.976 | 90.88156 | 92.93581 | 612.2187 | 616.4398 | 24.74285 | 24.828 | 0.722492 | 12.09425
72 | 0.0006247551 | 8.233566 | 426.966 | 0 | 9277.644 | 94.98026 | 92.59567 | 706.8769 | 712.5647 | 26.58699 | 26.69374 | 0.6804317 | 12.14353
73 | 0.0006160547 | 8.25693 | 445.5779 | 0 | 9096.835 | 91.95792 | 93.60113 | 709.7778 | 712.4798 | 26.64146 | 26.69212 | 0.6883356 | 12.18853
74 | 0.0005775832 | 8.299034 | 441.321 | 0 | 9276.872 | 93.82579 | 93.68062 | 715.8727 | 715.8953 | 26.75562 | 26.75604 | 0.6806171 | 12.36605
75 | 0.0006672176 | 8.203166 | 413.8865 | 0 | 9515.801 | 95.0747 | 94.84056 | 681.4269 | 681.4831 | 26.10401 | 26.10509 | 0.7320916 | 11.85382
76 | 0.000599639 | 8.298819 | 437.6867 | 0 | 9642.143 | 95.50303 | 95.04938 | 798.3189 | 798.5264 | 28.25441 | 28.25809 | 0.7072289 | 12.06134
77 | 0.0005566598 | 8.344007 | 441.8764 | 0 | 9706.104 | 94.60751 | 96.36539 | 820.7479 | 823.8395 | 28.64857 | 28.70247 | 0.7165783 | 12.38294
78 | 0.0006382217 | 8.230091 | 429.9521 | 0 | 10143.37 | 98.85297 | 96.73361 | 769.994 | 774.4878 | 27.74856 | 27.82943 | 0.7523657 | 12.15912
79 | 0.0006365958 | 8.255809 | 477.293 | 0 | 10002.24 | 96.71385 | 97.32764 | 852.9587 | 853.3362 | 29.20537 | 29.21183 | 0.6907742 | 12.31953
80 | 0.0006112422 | 8.257715 | 475.7548 | 0 | 9862.437 | 96.30338 | 96.75184 | 790.437 | 790.6392 | 28.11461 | 28.1182 | 0.6893171 | 12.31397
81 | 0.0006973852 | 8.144364 | 421.1253 | 0 | 9855.872 | 97.26038 | 96.28732 | 679.1356 | 680.0842 | 26.05998 | 26.07818 | 0.7224156 | 11.77001
82 | 0.0006345157 | 8.236494 | 427.0205 | 0 | 9739.411 | 95.2819 | 96.99216 | 696.4186 | 699.3447 | 26.38961 | 26.44499 | 0.7133557 | 12.02138
83 | 0.0005446957 | 8.345106 | 451.0011 | 0 | 10166.98 | 98.30358 | 97.92277 | 800.9891 | 801.1352 | 28.30159 | 28.30417 | 0.6751677 | 12.61938
84 | 0.0007404571 | 8.107492 | 394.8409 | 0 | 10466.8 | 100.1976 | 99.31537 | 685.3764 | 686.1572 | 26.17915 | 26.19406 | 0.7520272 | 11.09961

## trail8_02
layer | energy | entropy | contrast | idm | autocorrelation | mean_x | mean_y | variance_x | variance_y | standard_deviation_x | standard_deviation_y | correlation | dissimilarity
15 | 0 | 8.46 | 490.71 | 0 | 10446.5 | 99.55 | 99.18 | 808.83 | 808.96 | 28.44 | 28.44 | 0.71 | 13.26
16 | 0 | 8.36 | 434.37 | 0 | 9358.28 | 93.17 | 94.94 | 707.29 | 710.41 | 26.59 | 26.65 | 0.72 | 12.47
17 | 0 | 8.31 | 412.59 | 0 | 9032.37 | 92.09 | 92.67 | 698.74 | 699.08 | 26.43 | 26.44 | 0.71 | 12.08
18 | 0.0005675806 | 8.295457 | 430.3367 | 0 | 9103.491 | 92.70139 | 92.71432 | 723.6523 | 723.6531 | 26.90063 | 26.90065 | 0.7030609 | 12.08675
19 | 0.0005526621 | 8.325417 | 458.083 | 0 | 9290.144 | 93.32783 | 93.96495 | 751.1982 | 751.6047 | 27.40786 | 27.41528 | 0.6928747 | 12.52867
20 | 0.0005343194 | 8.351334 | 462.9945 | 0 | 9640.837 | 95.61904 | 95.07473 | 784.2792 | 784.576 | 28.00484 | 28.01014 | 0.7010377 | 12.73166
21 | 0.0005791186 | 8.294303 | 457.6292 | 0 | 9825.437 | 96.37157 | 96.20088 | 786.0893 | 786.1191 | 28.03711 | 28.03764 | 0.7052965 | 12.4465
22 | 0.0005449543 | 8.330183 | 493.4253 | 0 | 9643.16 | 96.61591 | 94.43469 | 771.19 | 775.9486 | 27.77019 | 27.85574 | 0.6712924 | 13.06371
23 | 0.0005302164 | 8.302115 | 465.3876 | 0 | 8825.302 | 90.29859 | 92.63064 | 685.7647 | 691.2039 | 26.18696 | 26.29061 | 0.6694527 | 12.85603
24 | 0.0005951741 | 8.209945 | 405.5042 | 0 | 8712.452 | 90.86839 | 91.03902 | 614.3064 | 614.336 | 24.78499 | 24.78559 | 0.7160765 | 11.86274
25 | 0.0005687798 | 8.269442 | 433.1161 | 0 | 8877.244 | 91.83072 | 91.3864 | 719.7679 | 719.9666 | 26.82833 | 26.83203 | 0.6739995 | 12.23798
26 | 0.0005383065 | 8.307293 | 449.6678 | 0 | 8860.749 | 91.49772 | 91.59223 | 711.6085 | 711.6185 | 26.67585 | 26.67604 | 0.6749361 | 12.5975
27 | 0.0005913111 | 8.23891 | 428.152 | 0 | 8846.216 | 91.29569 | 91.78317 | 673.8254 | 674.0632 | 25.95798 | 25.96256 | 0.6926864 | 12.19797
28 | 0.0005825042 | 8.249524 | 416.437 | 0 | 9128.256 | 92.63131 | 93.3535 | 670.8536 | 671.3756 | 25.90072 | 25.91079 | 0.7164483 | 12.11283
29 | 0.0005271458 | 8.353591 | 448.8071 | 0 | 9673.667 | 96.03775 | 95.18658 | 771.8073 | 772.5324 | 27.78127 | 27.79431 | 0.6892139 | 12.75039
30 | 0.0005426234 | 8.34842 | 481.454 | 0 | 9916.162 | 96.77508 | 96.82414 | 778.3602 | 778.3631 | 27.89897 | 27.89902 | 0.7015041 | 12.90146
31 | 0.0005668148 | 8.323591 | 492.4333 | 0 | 10175.89 | 97.73718 | 98.19032 | 828.7106 | 828.917 | 28.78714 | 28.79072 | 0.6986804 | 12.84851
32 | 0.0005325084 | 8.362826 | 492.1018 | 0 | 10462.02 | 99.91426 | 98.68929 | 864.0445 | 865.5454 | 29.39448 | 29.42 | 0.6956451 | 13.00172
33 | 0.0005472028 | 8.34204 | 488.1881 | 0 | 10308.9 | 98.34012 | 98.95358 | 800.233 | 800.6111 | 28.28824 | 28.29492 | 0.721895 | 12.70103
34 | 0.0005533088 | 8.355319 | 506.9658 | 0 | 10277.29 | 98.52712 | 98.23164 | 870.296 | 870.3836 | 29.50063 | 29.50211 | 0.6880444 | 12.97548
35 | 0.000513696 | 8.393461 | 511.4037 | 0 | 10153.4 | 97.80081 | 97.95555 | 833.4897 | 833.5144 | 28.8701 | 28.87053 | 0.6878134 | 13.27476
36 | 0.0005286113 | 8.359713 | 496.1115 | 0 | 10065 | 97.49599 | 97.65883 | 773.0103 | 773.0375 | 27.80288 | 27.80337 | 0.7033273 | 12.9577
37 | 0.0005399173 | 8.352511 | 495.274 | 0 | 10075.49 | 97.73097 | 97.4182 | 820.4337 | 820.5318 | 28.64305 | 28.64476 | 0.6761147 | 12.95625
38 | 0.0005347606 | 8.336778 | 462.8174 | 0 | 9860.873 | 96.87941 | 96.28461 | 771.569 | 771.9232 | 27.77692 | 27.7833 | 0.6905223 | 12.80024
39 | 0.0005729793 | 8.266425 | 420.267 | 0 | 9504.756 | 94.19424 | 95.65334 | 674.4343 | 676.5637 | 25.96971 | 26.01067 | 0.7324821 | 12.13622
40 | 0.0005771076 | 8.288746 | 448.607 | 0 | 9713.201 | 95.84236 | 95.77456 | 752.9588 | 752.964 | 27.43988 | 27.43998 | 0.7091612 | 12.45937
41 | 0.0005517069 | 8.349487 | 488.4832 | 0 | 9930.136 | 97.2013 | 96.10835 | 865.2002 | 866.3954 | 29.41414 | 29.43445 | 0.6795015 | 13.02903
42 | 0.0005762093 | 8.31051 | 458.4789 | 0 | 9779.682 | 95.29263 | 96.60923 | 774.4694 | 776.2034 | 27.82916 | 27.8603 | 0.7397578 | 12.53442
43 | 0.0005636859 | 8.328949 | 468.8422 | 0 | 10054.1 | 97.33432 | 97.12471 | 845.1304 | 845.1753 | 29.07098 | 29.07175 | 0.7105886 | 12.67058
44 | 0.0005336278 | 8.371155 | 498.1613 | 0 | 10249.13 | 98.68933 | 97.91833 | 853.5729 | 854.1679 | 29.21578 | 29.22597 | 0.6858994 | 13.19456
45 | 0.0005654382 | 8.303538 | 452.5948 | 0 | 10092.98 | 97.65647 | 97.74009 | 752.7478 | 752.7558 | 27.43604 | 27.43618 | 0.7280765 | 12.5974
46 | 0.0005705728 | 8.298904 | 459.0871 | 0 | 10004.38 | 96.84674 | 97.54093 | 783.1482 | 783.6306 | 27.98463 | 27.99325 | 0.7121507 | 12.62977
47 | 0.0005354965 | 8.340801 | 468.3753 | 0 | 10106.91 | 98.13597 | 97.19306 | 836.1085 | 836.9984 | 28.91543 | 28.93082 | 0.6799356 | 12.78486
48 | 0.0005747167 | 8.272478 | 437.9469 | 0 | 9914.655 | 96.44164 | 97.36859 | 699.4768 | 700.3365 | 26.4474 | 26.46364 | 0.7490982 | 12.23432
49 | 0.0005726985 | 8.295454 | 494.7777 | 0 | 10112.21 | 97.5158 | 97.94191 | 822.5088 | 822.6909 | 28.67925 | 28.68243 | 0.6824143 | 12.71644
50 | 0.000542924 | 8.351745 | 524.3017 | 0 | 10418.84 | 99.82925 | 98.61048 | 859.128 | 860.6137 | 29.31075 | 29.33608 | 0.6683047 | 13.26389
51 | 0.0005814574 | 8.292822 | 456.0148 | 0 | 10270.87 | 98.44051 | 98.71295 | 757.9338 | 758.0087 | 27.53041 | 27.53177 | 0.7303043 | 12.61115
52 | 0.0005775191 | 8.314633 | 478.9838 | 0 | 10222.19 | 97.85356 | 98.70652 | 796.8025 | 797.5303 | 28.22756 | 28.24045 | 0.7068005 | 12.8924
53 | 0.00051566 | 8.411489 | 530.5733 | 0 | 10440.12 | 99.67387 | 98.85646 | 880.604 | 881.2733 | 29.6748 | 29.68608 | 0.6660435 | 13.57345
54 | 0.0005281382 | 8.380982 | 521.4051 | 0 | 10370.03 | 98.92059 | 99.06826 | 798.477 | 798.4993 | 28.25717 | 28.25757 | 0.7140629 | 13.26222
55 | 0.0005079284 | 8.422014 | 534.2033 | 0 | 10299.67 | 98.56622 | 98.28822 | 912.9287 | 913.0062 | 30.21457 | 30.21585 | 0.6701203 | 13.46065
56 | 0.0005084484 | 8.392702 | 511.0077 | 0 | 10041.87 | 97.44697 | 97.2792 | 816.2858 | 816.3144 | 28.5706 | 28.5711 | 0.6888812 | 13.35904
57 | 0.0005474219 | 8.327182 | 493.8893 | 0 | 9818.66 | 95.69072 | 97.06509 | 735.2271 | 737.1165 | 27.11491 | 27.14973 | 0.7205644 | 12.86022
58 | 0.0005273001 | 8.369312 | 515.0953 | 0 | 10077.41 | 97.97558 | 96.72189 | 905.1863 | 906.7586 | 30.08624 | 30.11236 | 0.6634307 | 13.02072
59 | 0.0005470538 | 8.346364 | 500.6615 | 0 | 9942.553 | 96.46483 | 97.25071 | 791.2285 | 791.8472 | 28.12859 | 28.13958 | 0.7091353 | 13.00773
60 | 0.0005512751 | 8.334112 | 478.3201 | 0 | 9957.544 | 97.28234 | 96.6771 | 799.1823 | 799.5493 | 28.26965 | 28.27614 | 0.6912909 | 12.77575
61 | 0.0005761171 | 8.309868 | 499.41 | 0 | 9910.656 | 96.17623 | 97.32728 | 769.868 | 771.1936 | 27.74636 | 27.77024 | 0.7139323 | 13.01843
62 | 0.0005360554 | 8.378922 | 562.8632 | 0 | 10094.8 | 98.53149 | 96.59408 | 911.7963 | 915.5508 | 30.19576 | 30.25787 | 0.6318137 | 13.82676
63 | 0.0005816994 | 8.291358 | 508.4859 | 0 | 9682.246 | 95.03984 | 96.45336 | 720.1736 | 722.172 | 26.83595 | 26.87316 | 0.7146107 | 13.01641
64 | 0.0005578146 | 8.321417 | 486.2831 | 0 | 9819.149 | 95.7704 | 96.64905 | 813.3989 | 814.1716 | 28.52004 | 28.53358 | 0.6918978 | 12.88218
65 | 0.0005131167 | 8.394974 | 511.247 | 0 | 10245.99 | 99.08123 | 97.5356 | 856.3695 | 858.7593 | 29.26362 | 29.30443 | 0.6787633 | 13.35281
66 | 0.0005507869 | 8.332193 | 476.7126 | 0 | 9969.684 | 97.67907 | 96.54522 | 781.9279 | 783.214 | 27.96278 | 27.98577 | 0.6891014 | 12.88303
67 | 0.0006159827 | 8.215868 | 431.7583 | 0 | 9308.388 | 92.80938 | 95.14422 | 660.0014 | 665.4535 | 25.69034 | 25.79623 | 0.7214674 | 12.28037
68 | 0.0005762481 | 8.261995 | 431.8684 | 0 | 9418.915 | 94.84475 | 94.11695 | 721.3322 | 721.8626 | 26.85754 | 26.86741 | 0.682427 | 12.4395
69 | 0.0005925009 | 8.244724 | 434.3273 | 0 | 9462.235 | 94.67624 | 94.72787 | 700.9918 | 700.9948 | 26.4761 | 26.47615 | 0.7044012 | 12.3209
70 | 0.0005713415 | 8.279567 | 449.1441 | 0 | 9531.214 | 94.68914 | 95.16283 | 738.8472 | 739.0723 | 27.18161 | 27.18575 | 0.7041679 | 12.52286
71 | 0.0005613346 | 8.307912 | 470.2841 | 0 | 9734.272 | 96.02014 | 95.59905 | 818.6551 | 818.833 | 28.61205 | 28.61516 | 0.6776984 | 12.75812
72 | 0.0005976978 | 8.250841 | 446.1994 | 0 | 9697.71 | 95.9631 | 95.60865 | 733.2105 | 733.3368 | 27.07772 | 27.08005 | 0.7130166 | 12.29267
73 | 0.000607612 | 8.240895 | 454.1304 | 0 | 9618.933 | 94.77739 | 96.02565 | 728.0242 | 729.5831 | 26.98179 | 27.01066 | 0.7106135 | 12.43193
74 | 0.0005609428 | 8.308624 | 485.1458 | 0 | 9891.699 | 97.35607 | 96.03865 | 813.4657 | 815.2019 | 28.52112 | 28.55154 | 0.6653081 | 12.9275
75 | 0.0005939228 | 8.260974 | 466.5727 | 0 | 9773.283 | 95.90047 | 96.59242 | 722.2633 | 722.7429 | 26.87477 | 26.88369 | 0.7059519 | 12.53243
76 | 0.0006040798 | 8.249095 | 447.9243 | 0 | 9862.223 | 96.38639 | 96.66833 | 765.6576 | 765.7376 | 27.67034 | 27.67178 | 0.7114338 | 12.42963
77 | 0.0005815257 | 8.286129 | 451.8738 | 0 | 10073.03 | 97.74664 | 97.14594 | 824.1746 | 824.5366 | 28.70831 | 28.71461 | 0.7003947 | 12.78515
78 | 0.0005760276 | 8.284557 | 452.8472 | 0 | 9991.76 | 97.23626 | 97.16173 | 760.3682 | 760.3744 | 27.57459 | 27.5747 | 0.715632 | 12.4825
79 | 0.0005900219 | 8.278194 | 459.4059 | 0 | 9923.31 | 96.47048 | 97.20513 | 757.9725 | 758.513 | 27.5311 | 27.54091 | 0.7199718 | 12.53719
80 | 0.0005217245 | 8.382087 | 496.1855 | 0 | 10036.83 | 97.91523 | 96.71238 | 858.0421 | 859.4894 | 29.2922 | 29.31689 | 0.6605394 | 13.23807
81 | 0.0005655497 | 8.300394 | 479.5273 | 0 | 9811.346 | 95.60266 | 97.2189 | 709.0686 | 711.6816 | 26.62818 | 26.6772 | 0.7277667 | 12.79196
82 | 0.0005325703 | 8.360736 | 514.7679 | 0 | 10203.45 | 98.14857 | 98.19597 | 833.823 | 833.8262 | 28.8758 | 28.87586 | 0.6784307 | 13.19268
83 | 0.0005031632 | 8.413448 | 558.938 | 0 | 10643.15 | 100.7471 | 99.84308 | 887.7726 | 888.5903 | 29.79533 | 29.80905 | 0.6578473 | 13.83041
84 | 0.00059954 | 8.271848 | 484.6365 | 0 | 10714.23 | 100.6653 | 100.7767 | 789.9208 | 789.9336 | 28.10519 | 28.10542 | 0.7210705 | 12.49404

## trail8_03
layer | energy | entropy | contrast | idm | autocorrelation | mean_x | mean_y | variance_x | variance_y | standard_deviation_x | standard_deviation_y | correlation | dissimilarity
15 | 0 | 8.41 | 444.36 | 0 | 9646.5 | 95.32 | 95.72 | 732.38 | 732.54 | 27.06 | 27.07 | 0.71 | 12.7
16 | 0 | 8.35 | 423.03 | 0 | 8977.79 | 91.67 | 92.33 | 734.06 | 734.5 | 27.09 | 27.1 | 0.7 | 12.31
17 | 0 | 8.35 | 407.98 | 0 | 8636.64 | 89.87 | 90.67 | 676.44 | 677.08 | 26.01 | 26.02 | 0.72 | 12.25
18 | 0.0005191833 | 8.341714 | 414.4118 | 0 | 8665.575 | 90.29579 | 90.30462 | 719.5239 | 719.5249 | 26.82381 | 26.82383 | 0.7108488 | 12.15138
19 | 0.0005368306 | 8.338434 | 470.3335 | 0 | 8855.477 | 90.80989 | 91.65964 | 751.4622 | 752.1854 | 27.41272 | 27.42591 | 0.7074764 | 12.53743
20 | 0.0004865904 | 8.441772 | 533.2445 | 0 | 9265.517 | 93.66984 | 92.59057 | 882.8452 | 884.0105 | 29.71261 | 29.73222 | 0.6707887 | 13.37959
21 | 0.0005071319 | 8.411705 | 526.8453 | 0 | 9386.798 | 93.35646 | 94.095 | 859.4945 | 860.0407 | 29.31704 | 29.32635 | 0.7007071 | 13.22844
22 | 0.0005263398 | 8.389575 | 529.9495 | 0 | 9442.321 | 95.1537 | 93.1008 | 876.8763 | 881.0914 | 29.61194 | 29.68303 | 0.6637947 | 13.40012
23 | 0.0005570073 | 8.301451 | 472.0254 | 0 | 8782.114 | 90.71709 | 91.49309 | 705.7471 | 706.3499 | 26.5658 | 26.57714 | 0.6828807 | 12.74786
24 | 0.0005985561 | 8.205853 | 417.2976 | 0 | 8382.292 | 88.42009 | 89.85249 | 597.1537 | 599.2068 | 24.43657 | 24.47854 | 0.7314669 | 11.81803
25 | 0.0005887583 | 8.242615 | 431.4553 | 0 | 8628.842 | 90.39923 | 89.682 | 775.2349 | 775.7501 | 27.84294 | 27.8522 | 0.6727052 | 11.93152
26 | 0.000588251 | 8.236758 | 410.3318 | 0 | 8623.245 | 90.30364 | 89.8778 | 715.8061 | 715.9883 | 26.75447 | 26.75787 | 0.7081577 | 11.8097
27 | 0.0006354762 | 8.174329 | 411.1709 | 0 | 8490.75 | 88.87242 | 90.37352 | 633.9639 | 636.2182 | 25.17857 | 25.22329 | 0.7228151 | 11.60194
28 | 0.0006117819 | 8.248421 | 470.3285 | 0 | 8925.073 | 91.72462 | 91.7221 | 740.2048 | 740.2058 | 27.20656 | 27.20658 | 0.6915932 | 12.39129
29 | 0.0005525011 | 8.347979 | 503.7297 | 0 | 9346.094 | 94.53176 | 92.83301 | 872.286 | 875.1727 | 29.53438 | 29.58321 | 0.6528901 | 13.02434
30 | 0.0005794501 | 8.28922 | 468.8366 | 0 | 9160.008 | 92.2165 | 93.86582 | 692.8057 | 695.5262 | 26.32107 | 26.37269 | 0.7261301 | 12.40123
31 | 0.0005756686 | 8.299548 | 458.9201 | 0 | 9476.423 | 94.75367 | 94.33931 | 781.2749 | 781.4471 | 27.95121 | 27.95429 | 0.6878377 | 12.33652
32 | 0.0005629714 | 8.322411 | 466.1265 | 0 | 9669.61 | 95.81794 | 95.10728 | 792.2184 | 792.7244 | 28.14623 | 28.15521 | 0.702425 | 12.55807
33 | 0.0005569889 | 8.310244 | 450.0014 | 0 | 9552.174 | 94.81863 | 94.88733 | 779.2358 | 779.2414 | 27.91466 | 27.91476 | 0.7123801 | 12.28019
34 | 0.0005847756 | 8.283745 | 462.9046 | 0 | 9408.537 | 93.96548 | 94.36646 | 773.1425 | 773.304 | 27.80533 | 27.80823 | 0.700152 | 12.379
35 | 0.0005329576 | 8.346709 | 489.4671 | 0 | 9444.441 | 94.24014 | 94.53234 | 768.4871 | 768.5739 | 27.72148 | 27.72305 | 0.697079 | 12.82321
36 | 0.0005483181 | 8.352795 | 503.5375 | 0 | 9623.444 | 95.16905 | 94.87808 | 851.9292 | 852.0149 | 29.18771 | 29.18917 | 0.697221 | 12.86822
37 | 0.0005554849 | 8.348782 | 502.7058 | 0 | 9684.572 | 95.2133 | 95.17501 | 897.2765 | 897.2785 | 29.95449 | 29.95453 | 0.6939499 | 12.91166
38 | 0.0005359386 | 8.358994 | 496.5123 | 0 | 9580.049 | 95.1937 | 94.65891 | 798.0941 | 798.381 | 28.25042 | 28.25549 | 0.7130016 | 13.03258
39 | 0.0005553069 | 8.335208 | 501.3085 | 0 | 9382.885 | 93.40091 | 94.32649 | 823.5566 | 824.4138 | 28.69762 | 28.71255 | 0.6950682 | 12.89367
40 | 0.0005822829 | 8.306637 | 469.4947 | 0 | 9491.542 | 94.29094 | 94.34341 | 851.0397 | 851.0427 | 29.17244 | 29.17249 | 0.7001298 | 12.47038
41 | 0.0005757204 | 8.289897 | 445.8442 | 0 | 9570.485 | 95.32353 | 94.63864 | 754.1013 | 754.5711 | 27.46081 | 27.46936 | 0.7280825 | 12.33839
42 | 0.0005510928 | 8.31961 | 470.3317 | 0 | 9485.197 | 94.19346 | 94.9546 | 769.6431 | 770.2237 | 27.7423 | 27.75276 | 0.7028092 | 12.54275
43 | 0.0005701471 | 8.321442 | 501.2058 | 0 | 9619.46 | 95.31172 | 95.12614 | 824.569 | 824.6039 | 28.71519 | 28.7158 | 0.670458 | 12.87298
44 | 0.0005760573 | 8.293771 | 465.0645 | 0 | 9613.295 | 95.6874 | 94.91729 | 765.9118 | 766.506 | 27.67501 | 27.68575 | 0.6929352 | 12.49065
45 | 0.0006305023 | 8.202231 | 398.9189 | 0 | 9369.135 | 93.67613 | 94.45712 | 694.3133 | 694.924 | 26.34966 | 26.36125 | 0.7497404 | 11.60481
46 | 0.0006158833 | 8.224686 | 405.6949 | 0 | 9434.751 | 93.97435 | 94.42276 | 777.2652 | 777.4668 | 27.87936 | 27.88297 | 0.7222546 | 11.69857
47 | 0.0006155244 | 8.246023 | 443.0314 | 0 | 9631.392 | 95.71168 | 94.88427 | 770.9082 | 771.5932 | 27.76511 | 27.77744 | 0.7129727 | 12.19669
48 | 0.000598945 | 8.276775 | 475.5193 | 0 | 9560.233 | 94.76462 | 95.16607 | 777.6599 | 777.822 | 27.8864 | 27.88931 | 0.6967403 | 12.41195
49 | 0.0005701408 | 8.314741 | 490.0424 | 0 | 9626.889 | 94.8954 | 95.52572 | 806.3437 | 806.7418 | 28.39599 | 28.40299 | 0.6967594 | 12.71915
50 | 0.0005501228 | 8.348917 | 493.4654 | 0 | 9901.813 | 96.94257 | 96.14112 | 833.1912 | 833.8339 | 28.86494 | 28.87608 | 0.6978549 | 12.92769
51 | 0.0005583679 | 8.356065 | 514.3257 | 0 | 9846.266 | 96.44147 | 96.01152 | 838.6482 | 838.8338 | 28.95923 | 28.96243 | 0.6996275 | 13.03036
52 | 0.0005762355 | 8.325472 | 518.8515 | 0 | 9694.838 | 94.71736 | 96.10227 | 865.8375 | 867.7559 | 29.42504 | 29.45762 | 0.6833271 | 12.99361
53 | 0.0005573633 | 8.339417 | 509.6136 | 0 | 9856.744 | 96.90137 | 95.83048 | 818.6891 | 819.8366 | 28.61257 | 28.63262 | 0.6965622 | 13.05252
54 | 0.000542386 | 8.349502 | 498.8528 | 0 | 9763.978 | 95.81259 | 96.11136 | 810.0219 | 810.1118 | 28.46078 | 28.46236 | 0.6855327 | 13.03315
55 | 0.000557613 | 8.335044 | 497.1968 | 0 | 9658.575 | 95.60057 | 95.43062 | 768.9798 | 769.0094 | 27.73036 | 27.73089 | 0.6962039 | 13.03363
56 | 0.0005426862 | 8.359075 | 503.1098 | 0 | 9555.541 | 94.80038 | 94.94508 | 822.7912 | 822.8126 | 28.6842 | 28.68457 | 0.6742006 | 13.04519
57 | 0.000556992 | 8.347671 | 511.1418 | 0 | 9517.722 | 94.34059 | 94.96778 | 783.1383 | 783.532 | 27.9845 | 27.99154 | 0.7128867 | 13.02888
58 | 0.0005466505 | 8.383655 | 539.5906 | 0 | 9752.515 | 95.70282 | 95.40892 | 930.2044 | 930.2912 | 30.49917 | 30.50059 | 0.668246 | 13.41281
59 | 0.0005392494 | 8.371332 | 522.8519 | 0 | 9791.205 | 96.19469 | 95.73331 | 840.7334 | 840.9469 | 28.99524 | 28.99892 | 0.6923974 | 13.29335
60 | 0.000556162 | 8.337814 | 496.7412 | 0 | 9644.71 | 95.16874 | 95.56153 | 777.2282 | 777.3835 | 27.87865 | 27.88144 | 0.7079166 | 12.8863
61 | 0.0005586666 | 8.341868 | 492.5302 | 0 | 9630.853 | 95.20118 | 95.06095 | 849.9839 | 850.0042 | 29.15434 | 29.15469 | 0.6834942 | 12.87957
62 | 0.0005463342 | 8.330865 | 445.752 | 0 | 9454.757 | 94.79001 | 93.92928 | 786.6161 | 787.3575 | 28.04659 | 28.0598 | 0.7004187 | 12.57456
63 | 0.000591896 | 8.258222 | 446.2556 | 0 | 9091.896 | 91.63903 | 93.84014 | 649.2669 | 654.113 | 25.48059 | 25.5755 | 0.7557341 | 12.15558
64 | 0.0005543363 | 8.345121 | 518.9448 | 0 | 9515.373 | 95.10693 | 94.03661 | 887.55 | 888.6963 | 29.79166 | 29.81089 | 0.6439067 | 12.92895
65 | 0.0005700225 | 8.308564 | 497.2448 | 0 | 9530.084 | 95.27962 | 94.36313 | 782.6666 | 783.507 | 27.97609 | 27.99111 | 0.6885866 | 12.86237
66 | 0.0006036929 | 8.226335 | 417.5934 | 0 | 9100.471 | 92.63164 | 92.83904 | 705.7835 | 705.8272 | 26.56651 | 26.56734 | 0.7093389 | 11.93157
67 | 0.0006516341 | 8.150976 | 376.0857 | 0 | 8814.428 | 90.49813 | 92.07357 | 646.6312 | 649.1139 | 25.42879 | 25.47756 | 0.7439178 | 11.45409
68 | 0.0006166775 | 8.204639 | 392.2533 | 0 | 9004.802 | 93.02664 | 91.47602 | 720.4691 | 722.8742 | 26.8414 | 26.88617 | 0.6860691 | 11.82184
69 | 0.0006270909 | 8.176563 | 400.317 | 0 | 8808.016 | 90.83665 | 92.01325 | 611.2722 | 612.6578 | 24.72377 | 24.75177 | 0.7351124 | 11.67894
70 | 0.0006281425 | 8.200058 | 426.9358 | 0 | 8930.968 | 92.04305 | 91.68341 | 736.126 | 736.2567 | 27.1315 | 27.13391 | 0.6685378 | 11.89141
71 | 0.0006284992 | 8.20167 | 446.9896 | 0 | 9008.898 | 92.13958 | 92.62129 | 676.801 | 677.0339 | 26.01526 | 26.01973 | 0.7014625 | 12.20634
72 | 0.000587976 | 8.266642 | 476.1345 | 0 | 9155.825 | 93.50984 | 92.44303 | 756.9002 | 758.039 | 27.51173 | 27.53242 | 0.6752924 | 12.55686
73 | 0.0005981837 | 8.264795 | 472.9827 | 0 | 9037.883 | 91.58147 | 92.78083 | 794.4741 | 795.9129 | 28.18634 | 28.21185 | 0.6802108 | 12.43194
74 | 0.0005739325 | 8.286324 | 452.3432 | 0 | 9188.527 | 93.24218 | 92.96708 | 723.4157 | 723.4921 | 26.89623 | 26.89765 | 0.7189125 | 12.4435
75 | 0.0005753853 | 8.302871 | 469.6944 | 0 | 9360.564 | 93.94811 | 93.74919 | 795.1507 | 795.191 | 28.19832 | 28.19903 | 0.6954847 | 12.51458
76 | 0.0005679231 | 8.317041 | 501.2658 | 0 | 9495.369 | 93.99746 | 94.85928 | 827.4491 | 828.1922 | 28.76527 | 28.77818 | 0.6992583 | 12.74043
77 | 0.0005643919 | 8.341415 | 512.4506 | 0 | 9787.732 | 96.59219 | 95.19718 | 867.8257 | 869.7724 | 29.4588 | 29.49182 | 0.6819194 | 13.10634
78 | 0.0005906363 | 8.290515 | 476.326 | 0 | 9580.325 | 94.91918 | 95.0297 | 789.29 | 789.3031 | 28.09418 | 28.09441 | 0.7097636 | 12.53316
79 | 0.0006357451 | 8.215156 | 448.9488 | 0 | 9335.962 | 93.46567 | 94.04939 | 770.2079 | 770.5493 | 27.75251 | 27.75866 | 0.7082149 | 12.08668
80 | 0.0006247764 | 8.22914 | 452.1756 | 0 | 9342.229 | 93.74175 | 93.99296 | 750.2935 | 750.3572 | 27.39135 | 27.39251 | 0.7079395 | 12.27254
81 | 0.0006000758 | 8.256632 | 474.1932 | 0 | 9490.362 | 94.75477 | 94.49473 | 771.0054 | 771.0739 | 27.76684 | 27.76807 | 0.6958961 | 12.40545
82 | 0.0005990274 | 8.279023 | 512.2899 | 0 | 9633.407 | 94.82352 | 95.67549 | 818.7205 | 819.4468 | 28.6132 | 28.62588 | 0.6850869 | 12.75994
83 | 0.000567317 | 8.332124 | 534.8389 | 0 | 9959.549 | 97.41155 | 96.3846 | 852.3494 | 853.4047 | 29.19493 | 29.21299 | 0.6690283 | 13.23144
84 | 0.0006058001 | 8.26783 | 475.0619 | 0 | 9999.271 | 96.97874 | 97.29585 | 788.6363 | 788.7384 | 28.08232 | 28.08414 | 0.7147498 | 12.29352

## trail8_04
layer | energy | entropy | contrast | idm | autocorrelation | mean_x | mean_y | variance_x | variance_y | standard_deviation_x | standard_deviation_y | correlation | dissimilarity
15 | 0 | 8.35 | 439.82 | 0 | 8663.13 | 89.86 | 90.68 | 687.37 | 688.05 | 26.22 | 26.23 | 0.75 | 12.47
16 | 0 | 8.38 | 445.89 | 0 | 8283.41 | 87.63 | 88.58 | 758.59 | 759.47 | 27.54 | 27.56 | 0.69 | 12.55
17 | 0 | 8.38 | 447.21 | 0 | 8299.21 | 88.19 | 88.38 | 740.1 | 740.14 | 27.2 | 27.21 | 0.68 | 12.68
18 | 0.0005782446 | 8.279848 | 425.397 | 0 | 8439.512 | 89.37774 | 89.17803 | 642.285 | 642.326 | 25.34323 | 25.34404 | 0.7301878 | 12.22919
19 | 0.0005513248 | 8.35233 | 488.9607 | 0 | 8631.872 | 89.87145 | 90.1249 | 786.3413 | 786.4062 | 28.0417 | 28.04285 | 0.6768273 | 12.89834
20 | 0.0004927568 | 8.433299 | 542.5759 | 0 | 8853.145 | 91.20139 | 90.94894 | 864.4677 | 864.532 | 29.40172 | 29.40281 | 0.646038 | 13.64283
21 | 0.0005711443 | 8.315487 | 485.1731 | 0 | 8852.74 | 91.83643 | 90.88507 | 725.6794 | 726.585 | 26.9383 | 26.95511 | 0.6971273 | 12.68322
22 | 0.0005540385 | 8.336773 | 439.9528 | 0 | 8576.373 | 89.56532 | 90.06411 | 724.2619 | 724.5111 | 26.91201 | 26.91664 | 0.7037301 | 12.40891
23 | 0.0004960783 | 8.397498 | 454.9703 | 0 | 8373.309 | 88.80571 | 88.64751 | 749.0038 | 749.0296 | 27.36784 | 27.36831 | 0.6687759 | 12.86357
24 | 0.0005696463 | 8.282873 | 411.4518 | 0 | 8151.707 | 87.64201 | 87.85726 | 641.6333 | 641.6803 | 25.33036 | 25.33129 | 0.7040252 | 12.13779
25 | 0.0005592008 | 8.293412 | 433.817 | 0 | 8079.385 | 87.17147 | 87.62847 | 625.4408 | 625.6506 | 25.00873 | 25.01293 | 0.7045103 | 12.26711
26 | 0.0005061911 | 8.380534 | 506.5128 | 0 | 8249.103 | 88.09739 | 88.08387 | 800.6769 | 800.6777 | 28.29611 | 28.29613 | 0.6109431 | 13.16555
27 | 0.0006112746 | 8.232864 | 444.0642 | 0 | 8326.002 | 88.97318 | 88.66853 | 622.8891 | 622.983 | 24.95758 | 24.95946 | 0.7013578 | 12.1862
28 | 0.0006167951 | 8.236158 | 444.6441 | 0 | 8472.111 | 88.90335 | 90.14166 | 661.0457 | 662.5794 | 25.71069 | 25.7405 | 0.6924006 | 12.23939
29 | 0.0005442299 | 8.348291 | 492.0646 | 0 | 8972.849 | 92.54956 | 91.40818 | 800.7006 | 802.0044 | 28.29656 | 28.31959 | 0.6402761 | 13.04174
30 | 0.0006208706 | 8.258954 | 470.0353 | 0 | 9083.737 | 92.84616 | 92.69839 | 669.5136 | 669.5361 | 25.87488 | 25.87532 | 0.7125443 | 12.60984
31 | 0.0005599511 | 8.375158 | 537.3094 | 0 | 9185.726 | 92.62733 | 93.46885 | 799.6946 | 800.4037 | 28.27878 | 28.29131 | 0.6599355 | 13.27433
32 | 0.0004883705 | 8.464427 | 567.6764 | 0 | 9461.444 | 94.94333 | 93.62898 | 905.0687 | 906.7969 | 30.08422 | 30.11293 | 0.6314197 | 13.8886
33 | 0.0005683628 | 8.327314 | 481.3613 | 0 | 9244.612 | 93.43016 | 93.53938 | 698.5238 | 698.537 | 26.42944 | 26.42969 | 0.7232901 | 12.73306
34 | 0.000539119 | 8.368091 | 466.7208 | 0 | 9090.47 | 92.27768 | 92.86314 | 766.9271 | 767.2704 | 27.69335 | 27.69955 | 0.6795672 | 12.726
35 | 0.0005119779 | 8.389367 | 500.4259 | 0 | 9076.378 | 92.88989 | 92.30999 | 762.0759 | 762.4126 | 27.60568 | 27.61177 | 0.6582256 | 13.24259
36 | 0.0005894415 | 8.27847 | 448.3312 | 0 | 8875.108 | 91.71835 | 91.47816 | 697.7491 | 697.807 | 26.41479 | 26.41588 | 0.6949259 | 12.49039
37 | 0.0005681803 | 8.299488 | 437.6367 | 0 | 8662.961 | 89.83851 | 91.034 | 693.2914 | 694.7212 | 26.33034 | 26.35748 | 0.6982945 | 12.42212
38 | 0.0005044545 | 8.372261 | 468.8043 | 0 | 8872.722 | 91.67339 | 91.5296 | 732.9209 | 732.942 | 27.07236 | 27.07275 | 0.6575201 | 12.87046
39 | 0.0006049613 | 8.25172 | 438.6353 | 0 | 9076.624 | 93.09956 | 92.51355 | 664.3893 | 664.7333 | 25.77556 | 25.78223 | 0.6977181 | 12.15266
40 | 0.0005946155 | 8.256113 | 441.1044 | 0 | 9088.41 | 92.66265 | 92.82684 | 712.6677 | 712.6952 | 26.69572 | 26.69623 | 0.6831267 | 12.15874
41 | 0.0005573891 | 8.300446 | 457.389 | 0 | 9120.78 | 92.75539 | 93.00991 | 727.1295 | 727.1954 | 26.96525 | 26.96647 | 0.6788497 | 12.54262
42 | 0.0006374501 | 8.229004 | 467.4443 | 0 | 9294.24 | 93.76196 | 93.88358 | 701.1776 | 701.193 | 26.47963 | 26.47993 | 0.7010314 | 12.3107
43 | 0.0005757074 | 8.334645 | 505.056 | 0 | 9586.945 | 95.10219 | 94.96587 | 820.7843 | 820.8034 | 28.64919 | 28.64952 | 0.6767937 | 12.73263
44 | 0.0005585859 | 8.350401 | 508.3445 | 0 | 9741.843 | 96.07622 | 95.43318 | 860.3099 | 860.7236 | 29.33095 | 29.338 | 0.6658876 | 12.95882
45 | 0.0006420093 | 8.234939 | 467.4938 | 0 | 9492.292 | 95.13433 | 94.48695 | 701.0301 | 701.4499 | 26.47679 | 26.48472 | 0.7178238 | 12.35763
46 | 0.0005917377 | 8.301743 | 486.827 | 0 | 9234.357 | 92.32857 | 94.41139 | 742.4943 | 746.8332 | 27.24866 | 27.32815 | 0.694964 | 12.7194
47 | 0.0005198121 | 8.406097 | 507.6236 | 0 | 9674.998 | 95.83354 | 94.88903 | 870.3952 | 871.2879 | 29.50236 | 29.51749 | 0.6677122 | 13.2543
48 | 0.000622623 | 8.25081 | 460.3534 | 0 | 9795.717 | 96.69272 | 95.69134 | 757.6269 | 758.6303 | 27.52491 | 27.54313 | 0.716346 | 12.42648
49 | 0.0006069128 | 8.269103 | 479.2859 | 0 | 9577.95 | 94.40098 | 95.82516 | 743.473 | 745.5022 | 27.26655 | 27.30374 | 0.714574 | 12.46336
50 | 0.0005438817 | 8.364198 | 550.4668 | 0 | 9800.581 | 96.33632 | 95.81036 | 891.4442 | 891.7213 | 29.85698 | 29.86162 | 0.6399711 | 13.35044
51 | 0.0006277998 | 8.253347 | 508.7021 | 0 | 9803.701 | 96.75176 | 95.82532 | 753.635 | 754.494 | 27.45228 | 27.46792 | 0.7061129 | 12.73206
52 | 0.0005731054 | 8.320422 | 508.8129 | 0 | 9607.886 | 94.48581 | 95.83197 | 801.6973 | 803.5103 | 28.31416 | 28.34615 | 0.6891917 | 12.8969
53 | 0.0005210683 | 8.398346 | 534.4867 | 0 | 9752.293 | 96.4136 | 95.43794 | 865.1483 | 866.1008 | 29.41328 | 29.42947 | 0.6363114 | 13.35675
54 | 0.0006192524 | 8.238143 | 454.9456 | 0 | 9570.099 | 95.33053 | 95.3113 | 648.2736 | 648.2748 | 25.46106 | 25.46108 | 0.7466714 | 12.30863
55 | 0.0005686566 | 8.320129 | 471.8439 | 0 | 9419.283 | 94.15662 | 94.23605 | 810.0376 | 810.0445 | 28.46103 | 28.46115 | 0.6744819 | 12.66129
56 | 0.0005243221 | 8.369106 | 488.6455 | 0 | 9259.555 | 93.23717 | 93.49854 | 800.8052 | 800.8743 | 28.29841 | 28.29963 | 0.6768376 | 13.00384
57 | 0.0005830324 | 8.284403 | 449.463 | 0 | 9125.743 | 93.11237 | 92.62665 | 702.7696 | 703.0066 | 26.50972 | 26.51419 | 0.7128848 | 12.38737
58 | 0.0005551794 | 8.340316 | 456.9974 | 0 | 8948.541 | 91.55472 | 92.00344 | 737.1705 | 737.3724 | 27.15076 | 27.15447 | 0.712373 | 12.51226
59 | 0.000491352 | 8.423624 | 498.5281 | 0 | 9014.958 | 91.5174 | 92.33128 | 854.5072 | 855.1701 | 29.23188 | 29.24321 | 0.661007 | 13.15409
60 | 0.000578288 | 8.306331 | 490.7078 | 0 | 9208.169 | 93.93207 | 92.58161 | 724.3983 | 726.2229 | 26.91454 | 26.94842 | 0.7056437 | 12.86797
61 | 0.0005511086 | 8.353153 | 520.0618 | 0 | 9094.399 | 92.21435 | 92.93709 | 788.8135 | 789.3362 | 28.0857 | 28.095 | 0.6644333 | 13.12354
62 | 0.0005336384 | 8.376233 | 554.8587 | 0 | 9159.104 | 92.69433 | 93.07525 | 820.923 | 821.0685 | 28.65165 | 28.65419 | 0.6474798 | 13.55267
63 | 0.0006207788 | 8.261203 | 514.113 | 0 | 9310.19 | 94.34592 | 93.03872 | 775.0389 | 776.7486 | 27.83937 | 27.87007 | 0.686169 | 12.7732
64 | 0.0005724084 | 8.323994 | 499.281 | 0 | 9179.068 | 92.20013 | 93.49122 | 798.2776 | 799.9451 | 28.25371 | 28.28321 | 0.6997656 | 12.85572
65 | 0.0004994348 | 8.411074 | 483.379 | 0 | 9322.516 | 93.90378 | 92.93887 | 876.7429 | 877.6744 | 29.60978 | 29.6255 | 0.6785458 | 13.15289
66 | 0.0005917925 | 8.275032 | 445.2737 | 0 | 9022.683 | 92.71465 | 91.77364 | 710.5076 | 711.3937 | 26.65527 | 26.67189 | 0.7228972 | 12.47579
67 | 0.0005843812 | 8.291923 | 469.3771 | 0 | 8564.195 | 88.68378 | 91.04758 | 683.6423 | 689.2306 | 26.14634 | 26.25299 | 0.7135139 | 12.64304
68 | 0.0005250151 | 8.406339 | 531.0687 | 0 | 8882.988 | 91.82104 | 90.75335 | 867.5207 | 868.6616 | 29.45362 | 29.47298 | 0.6335084 | 13.462
69 | 0.0006065158 | 8.289617 | 511.6322 | 0 | 8897.134 | 91.8376 | 91.50584 | 721.4864 | 721.5979 | 26.86036 | 26.86243 | 0.6839333 | 12.93151
70 | 0.0005678984 | 8.315091 | 489.4457 | 0 | 8746.772 | 90.77023 | 90.88148 | 747.7272 | 747.7404 | 27.34454 | 27.34478 | 0.6652853 | 12.79556
71 | 0.0005441212 | 8.325135 | 462.6825 | 0 | 8664.747 | 90.10255 | 90.67039 | 733.2238 | 733.5473 | 27.07802 | 27.084 | 0.6751365 | 12.78466
72 | 0.0006163696 | 8.221294 | 423.7945 | 0 | 8709.125 | 91.21175 | 90.33248 | 671.3121 | 672.0856 | 25.90958 | 25.9245 | 0.6993617 | 12.173
73 | 0.0005792338 | 8.294957 | 503.9149 | 0 | 8684.284 | 89.75047 | 91.66659 | 662.7676 | 666.4397 | 25.74417 | 25.81539 | 0.6879079 | 12.96285
74 | 0.0004876716 | 8.447003 | 563.1923 | 0 | 9245.019 | 93.98724 | 92.48138 | 914.3404 | 916.6085 | 30.23798 | 30.27546 | 0.6040329 | 13.9031
75 | 0.000611786 | 8.264131 | 474.6501 | 0 | 9301.016 | 93.74114 | 93.9561 | 668.9122 | 668.959 | 25.86323 | 25.86413 | 0.7377218 | 12.69031
76 | 0.0005687524 | 8.320217 | 479.7201 | 0 | 9431.51 | 94.2693 | 94.39832 | 784.5867 | 784.6045 | 28.01034 | 28.01066 | 0.678919 | 12.82007
77 | 0.0005277271 | 8.384713 | 525.6809 | 0 | 9571.332 | 95.1741 | 94.927 | 825.7439 | 825.8055 | 28.73559 | 28.73666 | 0.6500125 | 13.44253
78 | 0.0006089673 | 8.271942 | 481.7565 | 0 | 9548.566 | 95.40654 | 94.91291 | 703.16 | 703.4047 | 26.517 | 26.52161 | 0.7014035 | 12.57141
79 | 0.0005793884 | 8.30322 | 475.1274 | 0 | 9461.349 | 94.15943 | 94.94124 | 762.7573 | 763.3695 | 27.61796 | 27.62904 | 0.6837669 | 12.47801
80 | 0.0005538226 | 8.3306 | 486.4306 | 0 | 9556.195 | 95.23544 | 94.75749 | 798.5903 | 798.8192 | 28.25924 | 28.26329 | 0.6660099 | 12.77387
81 | 0.000602209 | 8.251653 | 433.1797 | 0 | 9488.617 | 94.96957 | 94.74194 | 682.6347 | 682.6873 | 26.12712 | 26.12813 | 0.7193086 | 12.14027
82 | 0.0005772736 | 8.295207 | 449.0765 | 0 | 9463.262 | 93.98681 | 95.28975 | 715.8806 | 717.5788 | 26.75578 | 26.78749 | 0.7078094 | 12.4337
83 | 0.000506514 | 8.396395 | 488.9024 | 0 | 9904.311 | 96.89407 | 96.48359 | 836.7404 | 836.9093 | 28.92634 | 28.92926 | 0.664003 | 13.18714
84 | 0.0006416641 | 8.206419 | 426.9204 | 0 | 10180.64 | 98.65888 | 97.77758 | 716.925 | 717.7028 | 26.77513 | 26.78966 | 0.7445409 | 11.74626

## trail9_01
layer | energy | entropy | contrast | idm | autocorrelation | mean_x | mean_y | variance_x | variance_y | standard_deviation_x | standard_deviation_y | correlation | dissimilarity
15 | 0 | 8.3 | 359.34 | 0 | 6283.09 | 75.67 | 76.8 | 594.47 | 595.76 | 24.38 | 24.41 | 0.79 | 11.22
16 | 0 | 8.28 | 338.48 | 0 | 6137.54 | 75.22 | 75.25 | 623.16 | 623.16 | 24.96 | 24.96 | 0.77 | 10.86
17 | 0 | 8.4 | 484.7 | 0 | 6205.13 | 75.4 | 75.82 | 766.82 | 767 | 27.69 | 27.69 | 0.64 | 12.68
18 | 0.0005771595 | 8.251864 | 514.0541 | 0 | 6409.581 | 77.63144 | 77.4263 | 641.514 | 641.5566 | 25.32808 | 25.32892 | 0.6217587 | 12.97704
19 | 0.0005515341 | 8.28029 | 495.754 | 0 | 6469.973 | 78.00847 | 77.29557 | 670.1874 | 670.6964 | 25.88792 | 25.89775 | 0.6566975 | 12.67415
20 | 0.0004714226 | 8.401572 | 561.9039 | 0 | 6449.802 | 76.054 | 78.23552 | 815.577 | 820.3365 | 28.55828 | 28.64149 | 0.6109015 | 13.61011
21 | 0.000566617 | 8.271288 | 502.1903 | 0 | 6802.428 | 80.4951 | 78.29305 | 733.7871 | 738.6366 | 27.08846 | 27.17783 | 0.6794743 | 12.72304
22 | 0.0005286744 | 8.328675 | 484.7876 | 0 | 6520.686 | 78.21504 | 77.20121 | 741.0632 | 742.0917 | 27.22243 | 27.24131 | 0.6505093 | 12.71084
23 | 0.000506202 | 8.324953 | 485.2815 | 0 | 5972.194 | 72.86691 | 76.36894 | 617.853 | 630.1178 | 24.85661 | 25.1021 | 0.6529922 | 13.16738
24 | 0.0005714608 | 8.239364 | 436.8178 | 0 | 6313.527 | 77.8931 | 75.69371 | 639.5308 | 644.3685 | 25.2889 | 25.38437 | 0.6504033 | 12.47416
25 | 0.0005297184 | 8.301752 | 429.5009 | 0 | 6199.622 | 76.2354 | 75.92622 | 617.3379 | 617.4342 | 24.84621 | 24.84815 | 0.6663166 | 12.39334
26 | 0.000511522 | 8.311939 | 450.015 | 0 | 5985.576 | 73.70137 | 75.89886 | 634.9239 | 639.7534 | 25.19765 | 25.2933 | 0.6146552 | 12.76768
27 | 0.0006271412 | 8.148508 | 400.9572 | 0 | 6301.667 | 77.60783 | 76.60185 | 528.8974 | 529.9105 | 22.99765 | 23.01967 | 0.6739289 | 11.89835
28 | 0.0005847609 | 8.215401 | 424.3228 | 0 | 6518.758 | 78.42579 | 78.16731 | 579.6851 | 579.7524 | 24.07659 | 24.07799 | 0.6700447 | 11.86297
29 | 0.0005001564 | 8.329762 | 485.1539 | 0 | 6654.941 | 78.39172 | 79.10518 | 759.8428 | 760.3529 | 27.56521 | 27.57446 | 0.5969835 | 12.78255
30 | 0.0006396503 | 8.13854 | 419.3048 | 0 | 6803.136 | 80.30853 | 79.69944 | 565.6502 | 566.022 | 23.78333 | 23.79115 | 0.7115161 | 11.87354
31 | 0.0005685834 | 8.244977 | 414.6626 | 0 | 6864.692 | 80.42942 | 79.95576 | 645.3545 | 645.5794 | 25.40373 | 25.40815 | 0.6722472 | 11.77869
32 | 0.0005032482 | 8.330514 | 446.1233 | 0 | 6817.742 | 79.00001 | 80.60521 | 706.2633 | 708.8403 | 26.57555 | 26.62399 | 0.6359191 | 12.52935
33 | 0.0006189365 | 8.170536 | 406.8062 | 0 | 7070.837 | 82.28669 | 81.01281 | 560.4157 | 562.039 | 23.67303 | 23.70728 | 0.720877 | 11.80129
34 | 0.0005659387 | 8.247659 | 444.9365 | 0 | 7065.886 | 81.70887 | 80.98387 | 692.5534 | 693.0798 | 26.3163 | 26.3263 | 0.6477967 | 11.99189
35 | 0.000527602 | 8.289569 | 474.3743 | 0 | 6782.788 | 78.8576 | 80.49617 | 693.425 | 696.1103 | 26.3329 | 26.38384 | 0.6262104 | 12.59744
36 | 0.0006365344 | 8.124914 | 389.345 | 0 | 6853.275 | 80.90034 | 79.91533 | 555.7634 | 556.7343 | 23.57456 | 23.59514 | 0.6977327 | 11.42595
37 | 0.0005745921 | 8.220908 | 406.8312 | 0 | 6815.053 | 79.84238 | 80.26586 | 583.2765 | 583.4568 | 24.15104 | 24.15477 | 0.696731 | 11.62519
38 | 0.0004834184 | 8.365008 | 477.3191 | 0 | 6886.592 | 80.0169 | 80.27795 | 770.3524 | 770.4212 | 27.75516 | 27.7564 | 0.6010166 | 12.78128
39 | 0.0005990838 | 8.187593 | 405.9862 | 0 | 6872.53 | 80.8347 | 80.15869 | 552.1673 | 552.6253 | 23.49811 | 23.50786 | 0.7113391 | 11.70045
40 | 0.0005520096 | 8.252054 | 418.978 | 0 | 6738.747 | 79.46181 | 79.62803 | 603.8534 | 603.8816 | 24.57332 | 24.5739 | 0.6812337 | 11.93776
41 | 0.0004830994 | 8.367087 | 486.2256 | 0 | 6707.78 | 78.61393 | 79.54229 | 751.4162 | 752.2783 | 27.41191 | 27.42763 | 0.6047284 | 12.89076
42 | 0.0005937089 | 8.19151 | 403.7592 | 0 | 6862.881 | 80.47225 | 80.19453 | 577.0186 | 577.0963 | 24.0211 | 24.02272 | 0.7095702 | 11.6768
43 | 0.0005732998 | 8.230832 | 405.1516 | 0 | 6985.694 | 81.32523 | 80.62768 | 615.3546 | 615.8416 | 24.80629 | 24.8161 | 0.6963058 | 11.78854
44 | 0.0004955744 | 8.342889 | 455.4158 | 0 | 6946.206 | 80.06457 | 80.94117 | 747.5105 | 748.2795 | 27.34058 | 27.35464 | 0.6226857 | 12.68841
45 | 0.0006292614 | 8.136787 | 394.8183 | 0 | 6953.398 | 81.36114 | 80.54711 | 556.2263 | 556.8898 | 23.58434 | 23.5984 | 0.7187176 | 11.62012
46 | 0.000559231 | 8.241152 | 413.2909 | 0 | 6820.114 | 80.11808 | 79.95738 | 615.0454 | 615.0719 | 24.80004 | 24.80057 | 0.6732638 | 11.84457
47 | 0.0004975186 | 8.32911 | 447.3678 | 0 | 6667.669 | 78.27022 | 79.52227 | 710.5903 | 712.1583 | 26.65684 | 26.68623 | 0.6233887 | 12.54154
48 | 0.0006416367 | 8.13574 | 384.4669 | 0 | 6821.553 | 80.16317 | 80.17575 | 539.0635 | 539.0647 | 23.21761 | 23.21763 | 0.7316969 | 11.52723
49 | 0.0005640421 | 8.258205 | 422.4582 | 0 | 7025.525 | 82.03624 | 80.26144 | 650.1079 | 653.2589 | 25.49712 | 25.55884 | 0.6770108 | 12.07475
50 | 0.000486227 | 8.364803 | 487.8884 | 0 | 6816.446 | 78.59051 | 80.76697 | 759.2162 | 763.954 | 27.55382 | 27.63965 | 0.615751 | 13.12937
51 | 0.0005946483 | 8.186377 | 410.9826 | 0 | 6964.331 | 81.51742 | 80.42308 | 576.6251 | 577.8235 | 24.01292 | 24.03786 | 0.7076432 | 11.95514
52 | 0.0005572649 | 8.238987 | 423.2367 | 0 | 6998.192 | 81.03294 | 81.06288 | 616.4022 | 616.4034 | 24.82736 | 24.82739 | 0.6966926 | 11.94898
53 | 0.000486022 | 8.348829 | 485.5809 | 0 | 7020.348 | 80.58378 | 81.02417 | 806.3889 | 806.5835 | 28.39695 | 28.40038 | 0.608973 | 12.7907
54 | 0.0006030434 | 8.184115 | 451.8524 | 0 | 7030.65 | 81.25929 | 81.31107 | 572.4068 | 572.4105 | 23.92494 | 23.92502 | 0.7396547 | 12.05363
55 | 0.0005072727 | 8.358694 | 520.6209 | 0 | 7092.426 | 82.13155 | 80.28699 | 795.0549 | 798.458 | 28.19668 | 28.25696 | 0.6254705 | 13.05724
56 | 0.0004555935 | 8.412373 | 551.1972 | 0 | 6649.181 | 77.41154 | 79.76974 | 777.679 | 783.2408 | 27.88685 | 27.98639 | 0.6074643 | 13.71184
57 | 0.0005840275 | 8.196082 | 454.4397 | 0 | 6697.088 | 79.61731 | 79.06947 | 572.4947 | 572.7957 | 23.92678 | 23.93307 | 0.7016654 | 12.37829
58 | 0.0005219661 | 8.318226 | 493.4017 | 0 | 6788.009 | 80.09946 | 79.16746 | 705.4127 | 706.282 | 26.55958 | 26.57594 | 0.6329269 | 12.87764
59 | 0.0004670803 | 8.404028 | 535.4546 | 0 | 6601.214 | 77.67855 | 79.16756 | 766.7671 | 768.9846 | 27.69053 | 27.73054 | 0.5881238 | 13.72972
60 | 0.0005511776 | 8.238141 | 470.5864 | 0 | 6682.735 | 79.62552 | 79.12773 | 539.1833 | 539.4318 | 23.22026 | 23.22562 | 0.7086136 | 12.76764
61 | 0.0004827051 | 8.373567 | 493.4964 | 0 | 6804.781 | 80.09372 | 78.95734 | 775.1146 | 776.4068 | 27.84083 | 27.86403 | 0.6197905 | 12.99455
62 | 0.0004547013 | 8.404325 | 486.5424 | 0 | 6577.492 | 77.12374 | 79.24143 | 717.3519 | 721.8375 | 26.78335 | 26.86695 | 0.6477516 | 13.24402
63 | 0.0005489934 | 8.259878 | 448.7933 | 0 | 6795 | 80.3208 | 79.42044 | 601.3201 | 602.1314 | 24.52173 | 24.53826 | 0.6911859 | 12.54758
64 | 0.0005156829 | 8.316546 | 466.6264 | 0 | 6895.297 | 80.78061 | 79.63932 | 709.4717 | 710.775 | 26.63584 | 26.6603 | 0.6505937 | 12.66896
65 | 0.0004633388 | 8.377223 | 472.2691 | 0 | 6675.173 | 77.82659 | 79.82659 | 723.1902 | 727.1911 | 26.89216 | 26.96645 | 0.6378447 | 13.07166
66 | 0.0005525269 | 8.234262 | 410.8621 | 0 | 6756.578 | 80.68522 | 78.75627 | 579.896 | 583.6179 | 24.08098 | 24.15814 | 0.69123 | 12.17372
67 | 0.0005269549 | 8.278423 | 409.0934 | 0 | 6446.203 | 77.70693 | 77.81841 | 588.1274 | 588.1403 | 24.25127 | 24.25153 | 0.6787336 | 12.1378
68 | 0.0004814653 | 8.341775 | 450.1694 | 0 | 6178.564 | 74.95059 | 76.87238 | 680.1196 | 683.8133 | 26.07906 | 26.14978 | 0.6113873 | 12.8519
69 | 0.0005934824 | 8.155567 | 396.1407 | 0 | 6378.378 | 77.93049 | 77.24246 | 524.1685 | 524.6428 | 22.89466 | 22.90502 | 0.6842923 | 11.8976
70 | 0.0006264316 | 8.116492 | 382.7251 | 0 | 6574.243 | 78.71199 | 78.67704 | 563.7287 | 563.7304 | 23.7429 | 23.74294 | 0.6766239 | 11.61552
71 | 0.0005277757 | 8.286367 | 457.2248 | 0 | 6640.404 | 79.29831 | 78.42254 | 661.0879 | 661.8557 | 25.71156 | 25.72648 | 0.6374384 | 12.60167
72 | 0.000474325 | 8.368416 | 486.2063 | 0 | 6493.375 | 77.20176 | 78.64558 | 689.9095 | 691.9947 | 26.26608 | 26.30574 | 0.6104799 | 13.16485
73 | 0.000574057 | 8.215061 | 434.3695 | 0 | 6625.173 | 79.29133 | 78.72518 | 567.0413 | 567.3624 | 23.81254 | 23.81928 | 0.6751846 | 12.38633
74 | 0.0005284067 | 8.293594 | 482.9771 | 0 | 6716.241 | 79.61176 | 79.15238 | 641.1642 | 641.3761 | 25.32115 | 25.32533 | 0.6468418 | 12.79226
75 | 0.0004789399 | 8.380987 | 539.1145 | 0 | 6757.248 | 78.44449 | 80.01399 | 809.9045 | 812.3683 | 28.4588 | 28.50206 | 0.5925058 | 13.60078
76 | 0.0005722432 | 8.218908 | 461.7175 | 0 | 7047.558 | 81.99387 | 80.87791 | 604.2065 | 605.4524 | 24.58053 | 24.60586 | 0.6879346 | 12.49639
77 | 0.0005381858 | 8.275512 | 458.8364 | 0 | 7040.007 | 82.05136 | 80.59014 | 652.1915 | 654.3272 | 25.53799 | 25.57977 | 0.6544023 | 12.46715
78 | 0.0004844759 | 8.352839 | 459.7598 | 0 | 6667.408 | 77.74047 | 80.04119 | 709.4094 | 714.7038 | 26.63469 | 26.7339 | 0.6249293 | 12.99183
79 | 0.0005929693 | 8.18846 | 393.3781 | 0 | 6787.999 | 80.18246 | 79.84686 | 540.9174 | 541.0305 | 23.25752 | 23.25995 | 0.7129718 | 11.99084
80 | 0.0005442982 | 8.272805 | 416.7904 | 0 | 6908.381 | 81.44316 | 79.73468 | 624.0267 | 626.9466 | 24.98046 | 25.03883 | 0.6627736 | 12.19302
81 | 0.0004839145 | 8.357943 | 486.0083 | 0 | 6687.034 | 77.57419 | 80.65809 | 682.6718 | 692.1828 | 26.12795 | 26.30933 | 0.6256255 | 13.09198
82 | 0.0005906283 | 8.233706 | 480.0814 | 0 | 7179.764 | 82.8682 | 81.46196 | 644.7231 | 646.7013 | 25.39129 | 25.43021 | 0.6646557 | 12.58373
83 | 0.0005355583 | 8.300717 | 482.2344 | 0 | 7362.567 | 83.91147 | 82.05441 | 725.9495 | 729.3984 | 26.94335 | 27.00728 | 0.6559006 | 12.64214
84 | 0.0005184866 | 8.310926 | 449.5227 | 0 | 7007.212 | 79.42451 | 81.75301 | 738.9435 | 744.368 | 27.1834 | 27.28299 | 0.6931308 | 12.19654

## trail9_02
layer | energy | entropy | contrast | idm | autocorrelation | mean_x | mean_y | variance_x | variance_y | standard_deviation_x | standard_deviation_y | correlation | dissimilarity
15 | 0 | 8.23 | 358.78 | 0 | 6386.86 | 76.21 | 77.62 | 587.3 | 589.3 | 24.23 | 24.28 | 0.8 | 11.22
16 | 0 | 8.32 | 413.84 | 0 | 6321.3 | 76.08 | 76.74 | 687.26 | 687.7 | 26.22 | 26.22 | 0.7 | 12.06
17 | 0 | 8.41 | 520.96 | 0 | 6507.15 | 78.15 | 77.14 | 784.56 | 785.57 | 28.01 | 28.03 | 0.61 | 13.33
18 | 0.0006093767 | 8.224573 | 468.9103 | 0 | 6461.2 | 77.68533 | 78.34832 | 574.8272 | 575.2668 | 23.97548 | 23.98464 | 0.651595 | 12.52681
19 | 0.0005720098 | 8.258685 | 411.029 | 0 | 6484.713 | 78.5075 | 77.38218 | 612.2857 | 613.5521 | 24.74434 | 24.76992 | 0.6683505 | 12.09634
20 | 0.0005385059 | 8.297998 | 420.1718 | 0 | 6342.815 | 75.74388 | 77.84078 | 673.4307 | 677.8279 | 25.95046 | 26.03505 | 0.6614155 | 12.40701
21 | 0.0006279608 | 8.203434 | 452.1115 | 0 | 6673.191 | 79.32544 | 78.56951 | 610.8486 | 611.42 | 24.71528 | 24.72683 | 0.7210231 | 12.31764
22 | 0.0005456498 | 8.328974 | 564.6544 | 0 | 6876.646 | 80.67169 | 78.87775 | 867.0813 | 870.2995 | 29.44617 | 29.50076 | 0.5910728 | 13.32235
23 | 0.0005661119 | 8.259971 | 510.2844 | 0 | 6416.154 | 76.65696 | 78.13453 | 677.1027 | 679.2862 | 26.02113 | 26.06306 | 0.6290445 | 12.81228
24 | 0.0006799912 | 8.079694 | 357.4842 | 0 | 6265.405 | 76.97222 | 76.74196 | 504.7326 | 504.7857 | 22.46613 | 22.46732 | 0.7100768 | 11.26219
25 | 0.0006098531 | 8.168774 | 368.5048 | 0 | 6242.242 | 76.63507 | 76.70474 | 524.9965 | 525.0014 | 22.91269 | 22.9128 | 0.6933012 | 11.64279
26 | 0.0005584506 | 8.267556 | 434.6494 | 0 | 6302.374 | 76.42132 | 76.90013 | 691.7807 | 692.0104 | 26.30168 | 26.30604 | 0.6150932 | 12.49395
27 | 0.0006803262 | 8.12314 | 412.9819 | 0 | 6391.276 | 77.62855 | 77.35833 | 564.8318 | 564.9048 | 23.7661 | 23.76763 | 0.6834747 | 11.96131
28 | 0.0006180931 | 8.206039 | 440.7603 | 0 | 6503.172 | 78.07437 | 78.11125 | 600.3587 | 600.3602 | 24.5021 | 24.50214 | 0.6740959 | 12.19195
29 | 0.0005213534 | 8.33939 | 512.7722 | 0 | 6740.809 | 78.57595 | 79.58363 | 788.0535 | 789.069 | 28.07224 | 28.09032 | 0.6181649 | 13.11253
30 | 0.0006202781 | 8.235405 | 490.1709 | 0 | 7132.375 | 82.09392 | 81.06903 | 697.2567 | 698.3076 | 26.40553 | 26.42542 | 0.6837703 | 12.55751
31 | 0.0005748871 | 8.296364 | 512.5762 | 0 | 7275.295 | 82.50964 | 82.12429 | 748.0628 | 748.2115 | 27.35068 | 27.35339 | 0.6673466 | 12.78876
32 | 0.0005084519 | 8.385494 | 526.5788 | 0 | 7232.993 | 81.83811 | 82.01919 | 840.7271 | 840.76 | 28.99525 | 28.99582 | 0.6193491 | 13.2382
33 | 0.0006342201 | 8.217946 | 451.1028 | 0 | 7150.547 | 81.62075 | 82.23752 | 600.3202 | 600.7006 | 24.50131 | 24.50907 | 0.7298315 | 12.20574
34 | 0.0005887177 | 8.266845 | 470.5288 | 0 | 7316.376 | 83.38534 | 82.11516 | 731.3746 | 732.988 | 27.04384 | 27.07365 | 0.6408143 | 12.49137
35 | 0.0005409005 | 8.308197 | 477.3289 | 0 | 7066.818 | 81.20393 | 81.56953 | 705.0636 | 705.1977 | 26.55291 | 26.55543 | 0.6283481 | 12.67417
36 | 0.0006685923 | 8.133209 | 422.2419 | 0 | 6866.71 | 80.06107 | 80.97768 | 535.5202 | 536.3606 | 23.14118 | 23.15933 | 0.7156843 | 11.76461
37 | 0.0005861319 | 8.247633 | 466.0737 | 0 | 7032.884 | 81.76116 | 80.53803 | 711.4766 | 712.9727 | 26.67341 | 26.70144 | 0.6290419 | 12.37263
38 | 0.0005432799 | 8.295867 | 457.6803 | 0 | 6914.813 | 79.78874 | 80.9446 | 701.4547 | 702.7909 | 26.48492 | 26.51013 | 0.649974 | 12.38585
39 | 0.0006437969 | 8.155749 | 391.2641 | 0 | 6993.644 | 81.28642 | 80.89632 | 588.6612 | 588.8135 | 24.26222 | 24.26535 | 0.7097978 | 11.46423
40 | 0.000597934 | 8.217049 | 437.6216 | 0 | 7083.783 | 81.63342 | 81.66276 | 620.5908 | 620.5918 | 24.91153 | 24.91155 | 0.672573 | 11.9658
41 | 0.00053236 | 8.315651 | 512.2713 | 0 | 7170.58 | 81.89641 | 81.96033 | 759.3519 | 759.3561 | 27.55626 | 27.55634 | 0.6035871 | 12.93334
42 | 0.0006340617 | 8.192058 | 464.3064 | 0 | 7229.176 | 82.39851 | 82.48623 | 626.5072 | 626.515 | 25.03003 | 25.03019 | 0.6902503 | 12.24257
43 | 0.0005741501 | 8.264519 | 450.3002 | 0 | 7320.591 | 83.15304 | 82.278 | 723.3653 | 724.1311 | 26.89538 | 26.90961 | 0.6617581 | 12.30546
44 | 0.0005345542 | 8.298357 | 450.7795 | 0 | 7138.565 | 81.26522 | 82.19582 | 703.0707 | 703.9368 | 26.51541 | 26.53174 | 0.6523309 | 12.52611
45 | 0.0006303219 | 8.18395 | 439.9433 | 0 | 7173.741 | 82.18019 | 82.3648 | 566.8846 | 566.9188 | 23.80908 | 23.80979 | 0.7144273 | 12.08441
46 | 0.0005498089 | 8.333683 | 520.5907 | 0 | 7385.248 | 83.65934 | 82.43179 | 776.9477 | 778.4547 | 27.8737 | 27.90072 | 0.6288797 | 12.98657
47 | 0.0005035176 | 8.396248 | 546.482 | 0 | 7232.894 | 81.37907 | 82.50056 | 820.7403 | 821.9981 | 28.64849 | 28.67043 | 0.631983 | 13.33482
48 | 0.000618951 | 8.226942 | 470.4505 | 0 | 7223.44 | 82.44632 | 81.83071 | 690.0391 | 690.4181 | 26.26849 | 26.27571 | 0.6908085 | 12.23766
49 | 0.0005831403 | 8.257004 | 464.3389 | 0 | 7117.924 | 81.74684 | 81.44699 | 685.9064 | 685.9964 | 26.18969 | 26.19141 | 0.6704715 | 12.33535
50 | 0.0005032323 | 8.3442 | 476.4932 | 0 | 6994.752 | 80.12339 | 81.61423 | 719.1987 | 721.4214 | 26.81779 | 26.8592 | 0.6324474 | 12.82995
51 | 0.0006316942 | 8.192142 | 439.8564 | 0 | 7251.223 | 82.82454 | 82.31193 | 600.899 | 601.1618 | 24.5131 | 24.51846 | 0.72175 | 12.06655
52 | 0.0005599416 | 8.31119 | 513.5505 | 0 | 7553.646 | 84.06339 | 83.5803 | 788.3898 | 788.6232 | 28.07817 | 28.08233 | 0.6691435 | 12.89102
53 | 0.0005009572 | 8.416854 | 582.1963 | 0 | 7580.39 | 83.78348 | 83.47779 | 956.944 | 957.0375 | 30.93446 | 30.93597 | 0.6126971 | 13.75904
54 | 0.0006257265 | 8.222338 | 512.458 | 0 | 7369.746 | 82.59269 | 83.48818 | 649.3616 | 650.1635 | 25.48244 | 25.49817 | 0.7298856 | 12.55734
55 | 0.0005548854 | 8.321501 | 541.6311 | 0 | 7482.105 | 84.21285 | 82.66331 | 818.9635 | 821.3647 | 28.61748 | 28.6594 | 0.6350116 | 13.15093
56 | 0.0004972997 | 8.386449 | 580.1095 | 0 | 7211.334 | 81.17709 | 82.65816 | 815.8559 | 818.0495 | 28.56312 | 28.6015 | 0.6137451 | 13.84988
57 | 0.0006065343 | 8.216316 | 493.9142 | 0 | 7183.023 | 82.49595 | 81.64669 | 661.9799 | 662.7013 | 25.72888 | 25.7429 | 0.6756579 | 12.70731
58 | 0.0005455024 | 8.294689 | 503.9652 | 0 | 7071.235 | 81.26126 | 81.45524 | 701.3587 | 701.3966 | 26.48309 | 26.48381 | 0.6445808 | 12.90292
59 | 0.0005057446 | 8.359378 | 520.4464 | 0 | 6992.027 | 80.5743 | 81.02284 | 759.4182 | 759.6194 | 27.55745 | 27.5611 | 0.6104953 | 13.23371
60 | 0.0006005478 | 8.214011 | 465.7404 | 0 | 7003.931 | 81.12374 | 80.98683 | 612.2178 | 612.2365 | 24.7429 | 24.74328 | 0.7088761 | 12.35531
61 | 0.0005286649 | 8.326478 | 498.21 | 0 | 7062.345 | 81.45508 | 80.64485 | 781.9894 | 782.646 | 27.96397 | 27.97571 | 0.6307274 | 12.75693
62 | 0.0004811768 | 8.369418 | 494.0566 | 0 | 6860.743 | 79.31542 | 80.60495 | 713.8445 | 715.5075 | 26.71778 | 26.74888 | 0.6542049 | 12.94624
63 | 0.0005875405 | 8.234722 | 454.4832 | 0 | 6951.927 | 80.93299 | 80.36591 | 650.8335 | 651.1552 | 25.51134 | 25.51765 | 0.687704 | 12.33318
64 | 0.0005650961 | 8.279988 | 500.779 | 0 | 6946.289 | 80.85363 | 80.09677 | 730.6848 | 731.2577 | 27.0311 | 27.04169 | 0.643242 | 12.7489
65 | 0.0005159502 | 8.340212 | 537.8093 | 0 | 6805.199 | 78.57591 | 80.65791 | 741.0038 | 745.3385 | 27.22133 | 27.30083 | 0.6289852 | 13.27245
66 | 0.0005634024 | 8.282776 | 510.2048 | 0 | 7078.895 | 82.4757 | 80.287 | 707.7718 | 712.5623 | 26.60389 | 26.69378 | 0.6437793 | 13.06183
67 | 0.0005196247 | 8.332899 | 491.9137 | 0 | 6856.205 | 79.86497 | 80.2871 | 677.326 | 677.5043 | 26.02541 | 26.02883 | 0.6555716 | 13.04446
68 | 0.0004729684 | 8.396524 | 475.4311 | 0 | 6652.254 | 78.42971 | 79.10956 | 721.5405 | 722.0028 | 26.86144 | 26.87004 | 0.6203199 | 13.15225
69 | 0.0006034951 | 8.193639 | 398.9849 | 0 | 6619.501 | 78.99484 | 78.92521 | 550.8102 | 550.8152 | 23.46923 | 23.46933 | 0.6986579 | 11.85064
70 | 0.0006444439 | 8.142568 | 384.8551 | 0 | 6723.184 | 79.41117 | 79.73207 | 578.1247 | 578.2278 | 24.04409 | 24.04623 | 0.6772712 | 11.59117
71 | 0.0005675871 | 8.269017 | 467.6314 | 0 | 6895.659 | 80.72031 | 80.15955 | 643.116 | 643.4306 | 25.35961 | 25.36581 | 0.6609537 | 12.70453
72 | 0.000497771 | 8.37419 | 531.1158 | 0 | 6893.209 | 80.3928 | 79.91583 | 798.5515 | 798.7792 | 28.25859 | 28.26262 | 0.5866844 | 13.52315
73 | 0.0005894924 | 8.247678 | 467.4257 | 0 | 6728.654 | 78.60709 | 80.4774 | 567.8108 | 571.3091 | 23.82866 | 23.90195 | 0.7068229 | 12.67803
74 | 0.0005425315 | 8.346195 | 494.9014 | 0 | 7198.102 | 82.33899 | 81.53338 | 735.7928 | 736.4418 | 27.1254 | 27.13736 | 0.6585166 | 13.11217
75 | 0.0005074018 | 8.395527 | 567.8122 | 0 | 7470.136 | 83.72005 | 82.89525 | 862.9316 | 863.6121 | 29.37562 | 29.3872 | 0.6141306 | 13.61111
76 | 0.0006209674 | 8.22378 | 529.1501 | 0 | 7370.022 | 82.59317 | 83.51848 | 697.4742 | 698.3304 | 26.40964 | 26.42585 | 0.6762845 | 12.79512
77 | 0.0005626705 | 8.307603 | 493.3273 | 0 | 7501.178 | 84.30865 | 82.9814 | 760.8867 | 762.6484 | 27.58408 | 27.61599 | 0.663131 | 12.84417
78 | 0.0005036481 | 8.383714 | 483.7106 | 0 | 7253.949 | 81.94949 | 82.42711 | 769.2636 | 769.4919 | 27.73549 | 27.73961 | 0.6487152 | 13.07005
79 | 0.0005857132 | 8.249642 | 420.8537 | 0 | 7041.606 | 81.04712 | 81.6585 | 600.648 | 601.0218 | 24.50801 | 24.51564 | 0.7047412 | 12.14753
80 | 0.000559282 | 8.290046 | 494.2988 | 0 | 7177.539 | 81.94629 | 82.25362 | 633.6011 | 633.6957 | 25.1713 | 25.17318 | 0.6899422 | 12.72657
81 | 0.0005064212 | 8.385777 | 596.3973 | 0 | 7512.461 | 83.87 | 82.97626 | 962.7517 | 963.5507 | 31.0282 | 31.04108 | 0.5744243 | 13.75558
82 | 0.0006118481 | 8.225673 | 505.0129 | 0 | 7409.905 | 83.01994 | 83.8595 | 627.1779 | 627.8829 | 25.04341 | 25.05748 | 0.713769 | 12.62085
83 | 0.0005518484 | 8.314479 | 481.0511 | 0 | 7564.276 | 84.69821 | 83.6713 | 727.6836 | 728.7383 | 26.97551 | 26.99505 | 0.6556998 | 12.65044
84 | 0.0005495067 | 8.317336 | 464.2009 | 0 | 7528.488 | 83.34281 | 84.06108 | 765.0419 | 765.558 | 27.65918 | 27.66851 | 0.6829376 | 12.24289

## trail9_03
layer | energy | entropy | contrast | idm | autocorrelation | mean_x | mean_y | variance_x | variance_y | standard_deviation_x | standard_deviation_y | correlation | dissimilarity
15 | 0 | 8.22 | 519.66 | 0 | 8060.48 | 86.49 | 86.99 | 725.28 | 725.53 | 26.93 | 26.94 | 0.74 | 12.65
16 | 0 | 8.29 | 515.58 | 0 | 7672.57 | 85.46 | 83.46 | 817.59 | 821.57 | 28.59 | 28.66 | 0.66 | 12.93
17 | 0 | 8.27 | 536.44 | 0 | 6877.75 | 78.43 | 81.55 | 738.87 | 748.61 | 27.18 | 27.36 | 0.65 | 13.08
18 | 0.0006636766 | 8.150325 | 480.5189 | 0 | 6857.782 | 80.66211 | 79.35348 | 674.3647 | 676.0781 | 25.96844 | 26.00141 | 0.6767843 | 12.13623
19 | 0.0006609318 | 8.165817 | 492.2374 | 0 | 6774.817 | 79.05254 | 79.4693 | 732.5224 | 732.6968 | 27.0651 | 27.06833 | 0.672362 | 12.22672
20 | 0.0006097235 | 8.22398 | 514.158 | 0 | 6817.904 | 78.61705 | 79.74324 | 830.4915 | 831.7609 | 28.81819 | 28.84021 | 0.6602341 | 12.68032
21 | 0.0006520277 | 8.179767 | 498.5412 | 0 | 7116.916 | 81.34917 | 80.58648 | 781.7474 | 782.3303 | 27.95967 | 27.97009 | 0.7177246 | 12.26926
22 | 0.0005918606 | 8.266729 | 575.8818 | 0 | 7092.408 | 81.8796 | 80.04333 | 889.8567 | 893.2296 | 29.83042 | 29.8869 | 0.6040147 | 12.9917
23 | 0.0006425136 | 8.146112 | 490.799 | 0 | 6451.517 | 76.9742 | 78.82671 | 587.2389 | 590.672 | 24.23294 | 24.30367 | 0.6518455 | 12.26968
24 | 0.0007509407 | 8.004513 | 358.4272 | 0 | 6407.215 | 77.44412 | 78.0031 | 519.0644 | 519.378 | 22.78288 | 22.78976 | 0.7055699 | 10.86938
25 | 0.0007069876 | 8.059642 | 391.3007 | 0 | 6637.856 | 79.62211 | 78.29596 | 601.7097 | 603.4693 | 24.52966 | 24.56551 | 0.6700793 | 11.22957
26 | 0.0006886678 | 8.090771 | 407.3208 | 0 | 6535.266 | 77.79398 | 78.56067 | 663.2115 | 663.801 | 25.75281 | 25.76425 | 0.638622 | 11.50149
27 | 0.0007513647 | 8.000544 | 379.0631 | 0 | 6518.752 | 78.15798 | 78.74523 | 509.2125 | 509.5583 | 22.56555 | 22.57321 | 0.7149677 | 11.09201
28 | 0.0006815532 | 8.096596 | 423.1038 | 0 | 6788.593 | 80.28772 | 79.39296 | 614.6784 | 615.4803 | 24.79263 | 24.80879 | 0.673618 | 11.70559
29 | 0.0006115721 | 8.219239 | 485.6242 | 0 | 6959.028 | 79.68767 | 81.08271 | 784.4566 | 786.4037 | 28.00809 | 28.04283 | 0.6337275 | 12.41589
30 | 0.0007115503 | 8.130985 | 480.8654 | 0 | 7273.744 | 83.22251 | 81.80518 | 676.7947 | 678.8044 | 26.01518 | 26.05377 | 0.687118 | 12.1182
31 | 0.0006954092 | 8.142487 | 477.6087 | 0 | 7260.494 | 82.50241 | 82.07162 | 731.082 | 731.2686 | 27.03846 | 27.04191 | 0.6693338 | 12.03329
32 | 0.0006447504 | 8.189277 | 522.3362 | 0 | 7104.672 | 80.44468 | 82.01583 | 765.2651 | 767.7345 | 27.66338 | 27.70797 | 0.6613806 | 12.55177
33 | 0.0006467816 | 8.217851 | 511.9098 | 0 | 7362.435 | 82.99101 | 82.20709 | 809.5418 | 810.1572 | 28.45236 | 28.46318 | 0.6667919 | 12.43664
34 | 0.0006277854 | 8.230453 | 499.0395 | 0 | 7361.867 | 83.13655 | 82.15268 | 767.0489 | 768.018 | 27.69558 | 27.71307 | 0.6931223 | 12.52024
35 | 0.000597974 | 8.25431 | 512.6867 | 0 | 7089.155 | 80.39948 | 81.67641 | 798.0946 | 799.7264 | 28.25051 | 28.27937 | 0.6539248 | 12.80132
36 | 0.0006633244 | 8.177821 | 497.8512 | 0 | 7151.665 | 81.4601 | 81.81021 | 703.7966 | 703.9198 | 26.52909 | 26.53141 | 0.6924796 | 12.32121
37 | 0.0006285005 | 8.241316 | 506.064 | 0 | 7346.004 | 83.49692 | 81.78398 | 802.0047 | 804.9397 | 28.31963 | 28.3714 | 0.6438409 | 12.65465
38 | 0.0006075449 | 8.224735 | 470.6101 | 0 | 7008.523 | 80.39524 | 81.44465 | 695.6046 | 696.7068 | 26.37424 | 26.39512 | 0.6618805 | 12.47358
39 | 0.0006604561 | 8.139277 | 433.378 | 0 | 6925.618 | 80.36941 | 81.14704 | 584.5455 | 585.1513 | 24.1773 | 24.18982 | 0.6905924 | 11.91077
40 | 0.0006124944 | 8.207561 | 488.08 | 0 | 7122.258 | 82.58648 | 80.97433 | 688.7434 | 691.3429 | 26.24385 | 26.29333 | 0.6302327 | 12.49583
41 | 0.0006087056 | 8.207453 | 493.5045 | 0 | 6987.353 | 79.99567 | 81.64587 | 719.3023 | 722.0265 | 26.81974 | 26.87047 | 0.6328166 | 12.53804
42 | 0.0006762184 | 8.125391 | 422.4916 | 0 | 7184.982 | 82.19886 | 81.84652 | 646.054 | 646.1793 | 25.41748 | 25.41995 | 0.707775 | 11.64405
43 | 0.0006528354 | 8.176146 | 453.2113 | 0 | 7332.266 | 83.30199 | 82.18148 | 701.2361 | 702.4929 | 26.48082 | 26.50454 | 0.6930102 | 11.96875
44 | 0.0005981787 | 8.248053 | 513.0948 | 0 | 7153.364 | 81.1042 | 81.9967 | 815.9996 | 816.7974 | 28.56566 | 28.57962 | 0.6162412 | 12.71051
45 | 0.0006596686 | 8.137141 | 459.4308 | 0 | 7056.601 | 81.55593 | 81.54874 | 586.9611 | 586.9624 | 24.22717 | 24.2272 | 0.6914157 | 12.12501
46 | 0.0006224692 | 8.1745 | 454.2413 | 0 | 7095.786 | 81.88769 | 81.33068 | 652.3675 | 652.679 | 25.54138 | 25.54748 | 0.6679029 | 12.15264
47 | 0.0005753311 | 8.270969 | 538.6379 | 0 | 7153.843 | 80.55502 | 82.41587 | 777.2949 | 780.7592 | 27.87996 | 27.94202 | 0.6608813 | 13.05194
48 | 0.0005996104 | 8.294054 | 587.7254 | 0 | 7624.713 | 84.68484 | 83.02543 | 928.8972 | 931.6518 | 30.47776 | 30.52292 | 0.6382345 | 13.47116
49 | 0.000591557 | 8.307346 | 548.1529 | 0 | 7560.835 | 83.73608 | 83.45685 | 819.1494 | 819.2278 | 28.62069 | 28.62206 | 0.6988669 | 13.0454
50 | 0.000582971 | 8.297412 | 535.8184 | 0 | 7448.653 | 82.03117 | 83.69869 | 863.1856 | 865.9673 | 29.37996 | 29.42726 | 0.6740466 | 12.92434
51 | 0.0005980176 | 8.300841 | 572.0878 | 0 | 7784.489 | 85.29109 | 84.71129 | 819.2656 | 819.6025 | 28.62276 | 28.62864 | 0.6826517 | 13.13722
52 | 0.0005480897 | 8.383376 | 608.2066 | 0 | 8022.648 | 86.71309 | 85.45359 | 924.6462 | 926.233 | 30.40792 | 30.43401 | 0.6620848 | 13.64288
53 | 0.0005241725 | 8.414114 | 615.3199 | 0 | 7904.469 | 84.42854 | 85.92741 | 969.4491 | 971.6967 | 31.13592 | 31.17199 | 0.6694591 | 13.76436
54 | 0.0005467944 | 8.394346 | 585.6588 | 0 | 8069.322 | 86.5876 | 85.68341 | 934.1348 | 934.953 | 30.56355 | 30.57693 | 0.6957629 | 13.43364
55 | 0.0005218855 | 8.42078 | 579.8934 | 0 | 7910.348 | 86.00936 | 84.63192 | 947.7609 | 949.6591 | 30.78567 | 30.81649 | 0.6653546 | 13.57184
56 | 0.0005769597 | 8.288459 | 505.6618 | 0 | 7313.204 | 81.3642 | 83.18959 | 774.0776 | 777.4105 | 27.8222 | 27.88203 | 0.7019866 | 12.85401
57 | 0.0006911789 | 8.132166 | 441.6956 | 0 | 7292.148 | 81.99571 | 82.44915 | 728.7078 | 728.9146 | 26.99453 | 26.99836 | 0.7295238 | 11.91112
58 | 0.0006049324 | 8.239498 | 513.5668 | 0 | 7422.021 | 83.94364 | 82.00002 | 821.349 | 825.1271 | 28.6591 | 28.72494 | 0.6543185 | 12.69549
59 | 0.0005934413 | 8.252374 | 581.4207 | 0 | 7121.639 | 80.15737 | 82.78884 | 732.0452 | 738.9708 | 27.05628 | 27.18396 | 0.6601156 | 13.43693
60 | 0.000631089 | 8.238337 | 581.5747 | 0 | 7453.654 | 84.03797 | 82.20129 | 889.2155 | 892.5899 | 29.81967 | 29.87619 | 0.6124552 | 13.21482
61 | 0.0005911616 | 8.283428 | 565.0763 | 0 | 7243.904 | 82.48666 | 81.98853 | 706.5154 | 706.7649 | 26.5803 | 26.58499 | 0.6806284 | 13.15125
62 | 0.0005879729 | 8.276507 | 527.2304 | 0 | 6972.812 | 79.47252 | 81.07513 | 850.6969 | 853.2665 | 29.16667 | 29.21068 | 0.621587 | 13.109
63 | 0.0006738015 | 8.145743 | 475.3794 | 0 | 7042.517 | 81.22857 | 81.00126 | 636.6037 | 636.656 | 25.23092 | 25.23196 | 0.7271339 | 12.37177
64 | 0.0006133049 | 8.248057 | 511.2994 | 0 | 7229.532 | 82.0989 | 81.43012 | 813.1404 | 813.589 | 28.51557 | 28.52343 | 0.6691051 | 12.6335
65 | 0.0005666646 | 8.326849 | 565.4741 | 0 | 7319.133 | 80.98818 | 82.53537 | 906.0981 | 908.4929 | 30.10141 | 30.14116 | 0.699615 | 13.25244
66 | 0.0006022844 | 8.286205 | 588.0001 | 0 | 7632.81 | 84.6153 | 82.27153 | 1044.888 | 1050.382 | 32.32469 | 32.40956 | 0.6408676 | 13.32862
67 | 0.0006487198 | 8.177345 | 541.0848 | 0 | 7119.866 | 81.11033 | 81.77933 | 685.7712 | 686.2193 | 26.18713 | 26.19568 | 0.7095261 | 12.76023
68 | 0.0006256283 | 8.193558 | 526.7136 | 0 | 6913.804 | 79.59696 | 81.01262 | 742.0762 | 744.0812 | 27.241 | 27.27778 | 0.6263906 | 12.88617
69 | 0.0006782164 | 8.154485 | 491.7915 | 0 | 7226.416 | 82.10946 | 82.0682 | 720.2689 | 720.2714 | 26.83772 | 26.83776 | 0.6773272 | 12.34066
70 | 0.0007156759 | 8.129428 | 466.715 | 0 | 7542.641 | 84.54184 | 83.07201 | 764.6414 | 766.8026 | 27.65206 | 27.69112 | 0.6785735 | 12.01741
71 | 0.0006229649 | 8.22574 | 492.5487 | 0 | 7243.464 | 82.56065 | 81.91504 | 727.586 | 728.0041 | 26.97372 | 26.98147 | 0.6602442 | 12.63752
72 | 0.0006092618 | 8.207896 | 469.9715 | 0 | 6822.881 | 78.66533 | 81.10375 | 663.295 | 669.2421 | 25.75442 | 25.86961 | 0.664667 | 12.60498
73 | 0.0006996357 | 8.108344 | 446.336 | 0 | 7076.004 | 81.93304 | 80.82846 | 664.9089 | 666.1298 | 25.78574 | 25.80941 | 0.6814184 | 12.0951
74 | 0.0006475248 | 8.178414 | 491.4446 | 0 | 7143.938 | 81.89114 | 81.41493 | 724.3961 | 724.624 | 26.91453 | 26.91876 | 0.6580906 | 12.45113
75 | 0.0005765254 | 8.261349 | 534.0087 | 0 | 7108.147 | 80.46444 | 82.13139 | 765.454 | 768.2334 | 27.66678 | 27.71696 | 0.6513794 | 13.14468
76 | 0.0006315251 | 8.228279 | 497.5948 | 0 | 7516.323 | 83.95286 | 83.01156 | 802.5977 | 803.485 | 28.33009 | 28.34574 | 0.6815134 | 12.71121
77 | 0.0006212392 | 8.250108 | 482.5684 | 0 | 7550.494 | 84.51918 | 82.89482 | 792.4989 | 795.1385 | 28.15126 | 28.1981 | 0.6856907 | 12.67582
78 | 0.0006127077 | 8.238693 | 488.2616 | 0 | 7116.111 | 80.21677 | 82.52299 | 720.2553 | 725.5752 | 26.8375 | 26.93643 | 0.6866657 | 12.74803
79 | 0.0007107017 | 8.126751 | 467.7151 | 0 | 7296.582 | 82.7123 | 81.97503 | 749.2592 | 749.8035 | 27.37251 | 27.38245 | 0.6887705 | 12.16957
80 | 0.0006570062 | 8.206556 | 500.5282 | 0 | 7468.563 | 82.99316 | 83.35481 | 773.5069 | 773.6387 | 27.81193 | 27.8143 | 0.71189 | 12.47179
81 | 0.0005216226 | 8.394377 | 599.652 | 0 | 7706.999 | 84.40963 | 84.25545 | 956.2449 | 956.2703 | 30.92317 | 30.92358 | 0.6222622 | 13.79762
82 | 0.0005910805 | 8.308675 | 626.8202 | 0 | 7829.581 | 85.25268 | 85.6637 | 772.7456 | 772.9158 | 27.79821 | 27.80127 | 0.6813131 | 13.56177
83 | 0.0005466504 | 8.386168 | 670.7136 | 0 | 8065.832 | 87.34481 | 85.45705 | 985.2385 | 988.8031 | 31.38844 | 31.44518 | 0.6095323 | 14.03885
84 | 0.0005741791 | 8.330096 | 582.6015 | 0 | 7803.306 | 83.83465 | 85.66887 | 886.3716 | 889.7389 | 29.77188 | 29.82838 | 0.699641 | 12.94122

## trail9_04
layer | energy | entropy | contrast | idm | autocorrelation | mean_x | mean_y | variance_x | variance_y | standard_deviation_x | standard_deviation_y | correlation | dissimilarity
15 | 0 | 8.36 | 545.09 | 0 | 8183.72 | 87.21 | 86.03 | 986.66 | 988.07 | 31.41 | 31.43 | 0.69 | 12.87
16 | 0 | 8.32 | 541.04 | 0 | 7577.66 | 84.32 | 83.08 | 814.81 | 816.34 | 28.54 | 28.57 | 0.7 | 13.16
17 | 0 | 8.29 | 585.88 | 0 | 6904.24 | 77.86 | 82.05 | 748.99 | 766.51 | 27.37 | 27.69 | 0.68 | 13.51
18 | 0.0005447246 | 8.374762 | 643.9374 | 0 | 7372.983 | 83.57352 | 81.11142 | 985.2342 | 991.2967 | 31.38841 | 31.48483 | 0.6012848 | 13.96457
19 | 0.0005827067 | 8.294766 | 568.2374 | 0 | 7077.436 | 81.92074 | 80.20663 | 768.1088 | 771.0473 | 27.71473 | 27.7677 | 0.6586227 | 13.36963
20 | 0.0005869835 | 8.235282 | 488.9864 | 0 | 6380.779 | 75.24682 | 79.11952 | 633.4572 | 648.4552 | 25.16855 | 25.46475 | 0.6666954 | 12.79268
21 | 0.0005821814 | 8.264947 | 495.8071 | 0 | 6746.076 | 79.93972 | 78.80686 | 672.7849 | 674.0686 | 25.93801 | 25.96274 | 0.6627155 | 12.73298
22 | 0.0005865598 | 8.272053 | 522.5846 | 0 | 6871.995 | 81.19558 | 78.52239 | 817.6668 | 824.8133 | 28.59483 | 28.71952 | 0.6043795 | 13.02882
23 | 0.0006246518 | 8.176731 | 479.7203 | 0 | 6248.669 | 74.51062 | 78.48645 | 549.5383 | 565.346 | 23.44219 | 23.77696 | 0.7187167 | 12.58452
24 | 0.000588231 | 8.259122 | 482.0468 | 0 | 6710.923 | 79.49744 | 78.31517 | 767.817 | 769.2151 | 27.70943 | 27.73465 | 0.631191 | 12.51027
25 | 0.0005730334 | 8.288018 | 525.0974 | 0 | 6952.37 | 80.80332 | 80.12099 | 716.374 | 716.8401 | 26.76508 | 26.77378 | 0.6675088 | 12.79625
26 | 0.0005837743 | 8.29767 | 568.9901 | 0 | 6996.887 | 80.11409 | 80.9207 | 805.7894 | 806.4401 | 28.38638 | 28.39784 | 0.6376382 | 13.21244
27 | 0.0005575147 | 8.335339 | 567.5655 | 0 | 7242.424 | 81.76567 | 81.80544 | 850.2703 | 850.2723 | 29.15936 | 29.15939 | 0.6510356 | 13.22471
28 | 0.0005684583 | 8.312787 | 522.2405 | 0 | 7481.998 | 83.45634 | 82.6349 | 815.216 | 815.8912 | 28.55192 | 28.56375 | 0.7180504 | 12.80701
29 | 0.0005583987 | 8.334596 | 537.3648 | 0 | 7595.383 | 82.76433 | 83.74628 | 960.1092 | 961.0738 | 30.98561 | 31.00117 | 0.691435 | 12.9222
30 | 0.0005517658 | 8.363477 | 582.3598 | 0 | 7682.373 | 84.84966 | 83.13159 | 945.8453 | 948.7979 | 30.75454 | 30.8025 | 0.6636597 | 13.30206
31 | 0.0005814871 | 8.304476 | 562.8936 | 0 | 7290.137 | 81.70366 | 82.62614 | 765.2804 | 766.1317 | 27.66367 | 27.67905 | 0.7043027 | 12.93943
32 | 0.0005614323 | 8.325743 | 556.4556 | 0 | 7281.9 | 81.36233 | 82.00429 | 904.5519 | 904.9643 | 30.07573 | 30.08258 | 0.6740484 | 13.02666
33 | 0.0005739951 | 8.326134 | 564.8865 | 0 | 7400.41 | 82.77095 | 81.80418 | 951.3776 | 952.3126 | 30.84437 | 30.85953 | 0.6612527 | 13.13234
34 | 0.0005914752 | 8.285335 | 571.8243 | 0 | 7135.828 | 81.29195 | 81.1772 | 754.6586 | 754.6721 | 27.471 | 27.47124 | 0.7112926 | 13.21693
35 | 0.0005682881 | 8.303723 | 543.6709 | 0 | 7091.078 | 79.58733 | 81.13362 | 953.5027 | 955.8939 | 30.87883 | 30.91752 | 0.6639537 | 13.08947
36 | 0.0005639663 | 8.316395 | 523.4382 | 0 | 7360.719 | 82.2662 | 81.73175 | 868.3019 | 868.5879 | 29.46691 | 29.47176 | 0.7334619 | 12.88546
37 | 0.0005447576 | 8.363551 | 555.0178 | 0 | 7428.99 | 83.25837 | 81.57556 | 960.7646 | 963.5969 | 30.99617 | 31.04182 | 0.6621973 | 13.16137
38 | 0.0005593874 | 8.316188 | 533.0491 | 0 | 6983.519 | 79.27919 | 81.44004 | 754.666 | 759.3353 | 27.47112 | 27.55597 | 0.6962105 | 12.91884
39 | 0.0005787261 | 8.272596 | 478.2291 | 0 | 7114.57 | 81.64801 | 80.76007 | 766.7543 | 767.5433 | 27.69024 | 27.70448 | 0.6787263 | 12.3211
40 | 0.0005639758 | 8.299613 | 503.9128 | 0 | 7122.731 | 81.28616 | 81.27216 | 733.5107 | 733.5112 | 27.08335 | 27.08336 | 0.7040675 | 12.58971
41 | 0.0005612596 | 8.327469 | 571.362 | 0 | 7210.559 | 80.90355 | 81.89794 | 907.4833 | 908.4723 | 30.12443 | 30.14084 | 0.6439946 | 13.37791
42 | 0.0005549588 | 8.332112 | 572.7799 | 0 | 7439.925 | 83.40934 | 82.4141 | 855.6832 | 856.6738 | 29.25203 | 29.26896 | 0.6608781 | 13.24328
43 | 0.0005699184 | 8.29829 | 525.4943 | 0 | 7407.772 | 82.82223 | 82.72653 | 782.8215 | 782.8311 | 27.97889 | 27.97906 | 0.7104906 | 12.80264
44 | 0.0005484031 | 8.340275 | 541.6379 | 0 | 7398.378 | 82.00587 | 82.56822 | 921.3633 | 921.6797 | 30.35392 | 30.35914 | 0.6807301 | 13.12426
45 | 0.0005282663 | 8.380457 | 609.8587 | 0 | 7367.247 | 82.8163 | 81.71089 | 920.2768 | 921.4992 | 30.33601 | 30.35615 | 0.6518347 | 13.64017
46 | 0.0005400591 | 8.349891 | 625.2902 | 0 | 7060.567 | 80.2081 | 81.34949 | 826.789 | 828.0921 | 28.7539 | 28.77655 | 0.647409 | 13.62446
47 | 0.0005588362 | 8.334136 | 601.8591 | 0 | 7162.682 | 80.95483 | 81.56235 | 858.3712 | 858.7405 | 29.29792 | 29.30422 | 0.6520605 | 13.61935
48 | 0.0005313378 | 8.395982 | 597.2582 | 0 | 7433.032 | 83.44141 | 82.11094 | 900.1548 | 901.9255 | 30.00255 | 30.03205 | 0.6454662 | 13.77332
49 | 0.0005109374 | 8.408817 | 600.3438 | 0 | 7286.89 | 81.90631 | 82.28122 | 813.7492 | 813.8902 | 28.52625 | 28.52872 | 0.672815 | 13.68227
50 | 0.0005523847 | 8.362405 | 603.4007 | 0 | 7346.5 | 81.46694 | 82.5899 | 930.8499 | 932.1111 | 30.5098 | 30.53046 | 0.663637 | 13.6751
51 | 0.0005281214 | 8.403624 | 607.0417 | 0 | 7706.887 | 84.34543 | 83.54537 | 975.7491 | 976.3895 | 31.23693 | 31.24718 | 0.6764178 | 13.64037
52 | 0.0005291723 | 8.413724 | 633.9166 | 0 | 7761.989 | 84.68796 | 84.01349 | 947.7448 | 948.2001 | 30.78542 | 30.79281 | 0.6825869 | 13.83556
53 | 0.0005226337 | 8.405208 | 631.3802 | 0 | 7659.483 | 83.05788 | 84.06229 | 1010.352 | 1011.362 | 31.78601 | 31.80188 | 0.6701818 | 13.89366
54 | 0.0005150689 | 8.40918 | 588.9031 | 0 | 7729.727 | 84.3596 | 83.66306 | 968.2267 | 968.712 | 31.11631 | 31.12411 | 0.6938303 | 13.5784
55 | 0.0005109361 | 8.418821 | 611.9455 | 0 | 7500.414 | 83.39492 | 82.47668 | 923.4395 | 924.2831 | 30.38811 | 30.40199 | 0.6735768 | 13.773
56 | 0.0005560697 | 8.340075 | 616.773 | 0 | 7097.833 | 79.80441 | 81.72638 | 885.159 | 888.8533 | 29.75158 | 29.8136 | 0.6490572 | 13.74927
57 | 0.0005295707 | 8.370034 | 593.853 | 0 | 7217.568 | 81.81964 | 81.43506 | 830.5491 | 830.6976 | 28.81919 | 28.82176 | 0.6676833 | 13.5363
58 | 0.0005143338 | 8.397949 | 575.633 | 0 | 7268.032 | 82.56021 | 81.03005 | 902.7951 | 905.1369 | 30.04651 | 30.08546 | 0.6396116 | 13.53102
59 | 0.0005529207 | 8.334801 | 571.79 | 0 | 6973.018 | 78.73074 | 81.82548 | 738.5248 | 748.1026 | 27.17577 | 27.35142 | 0.7141799 | 13.51997
60 | 0.0005115617 | 8.433792 | 641.4231 | 0 | 7520.712 | 84.07815 | 81.8182 | 1004.37 | 1009.478 | 31.69176 | 31.77225 | 0.6371922 | 14.11359
61 | 0.0005109926 | 8.439346 | 657.8205 | 0 | 7524.136 | 82.59608 | 83.09578 | 988.0848 | 988.3349 | 31.43379 | 31.43777 | 0.6686447 | 14.18329
62 | 0.0005304872 | 8.427467 | 629.2127 | 0 | 7483.64 | 82.61676 | 82.6951 | 978.2735 | 978.2799 | 31.27731 | 31.27742 | 0.666123 | 14.05632
63 | 0.0005406332 | 8.39548 | 625.5937 | 0 | 7420.731 | 82.73638 | 82.3179 | 902.941 | 903.1163 | 30.04893 | 30.05185 | 0.6755689 | 13.89777
64 | 0.0005205581 | 8.417913 | 663.2964 | 0 | 7344.719 | 81.55656 | 82.3192 | 946.9981 | 947.5799 | 30.7733 | 30.78275 | 0.6661759 | 14.09518
65 | 0.00049911 | 8.466926 | 713.7122 | 0 | 7570.708 | 82.62534 | 83.04967 | 1084.32 | 1084.5 | 32.92897 | 32.93171 | 0.6535486 | 14.7137
66 | 0.0005161882 | 8.433985 | 720.2827 | 0 | 7643.069 | 84.91617 | 82.21222 | 1105.118 | 1112.43 | 33.24327 | 33.35306 | 0.597 | 14.69855
67 | 0.000580616 | 8.252987 | 591.0295 | 0 | 6814.662 | 78.97063 | 80.97697 | 594.5971 | 598.6229 | 24.38428 | 24.46669 | 0.7037654 | 13.37124
68 | 0.0005591246 | 8.267987 | 501.8834 | 0 | 6783.89 | 79.00394 | 79.66475 | 774.4404 | 774.8773 | 27.82872 | 27.83657 | 0.6326305 | 12.81013
69 | 0.0005861573 | 8.2464 | 509.6123 | 0 | 7026.831 | 80.9295 | 80.47664 | 752.9449 | 753.1507 | 27.43978 | 27.44353 | 0.6824374 | 12.55223
70 | 0.0005612163 | 8.28186 | 525.9446 | 0 | 7094.52 | 81.48205 | 80.62167 | 821.4222 | 822.1628 | 28.66041 | 28.67333 | 0.6392325 | 12.62566
71 | 0.0005604025 | 8.289579 | 525.9655 | 0 | 6761.298 | 79.36003 | 79.48318 | 691.7269 | 691.7427 | 26.30063 | 26.30093 | 0.6556326 | 12.91617
72 | 0.000554403 | 8.292635 | 525.9181 | 0 | 6602.872 | 77.65576 | 79.35403 | 698.7506 | 701.6349 | 26.43383 | 26.48833 | 0.6292368 | 13.15642
73 | 0.0005667192 | 8.284158 | 542.9834 | 0 | 6928.819 | 80.9118 | 79.88451 | 726.2781 | 727.3338 | 26.94947 | 26.96905 | 0.6401028 | 13.0509
74 | 0.000573868 | 8.273269 | 562.8697 | 0 | 7090.866 | 80.99194 | 81.05489 | 811.3716 | 811.3757 | 28.48455 | 28.48463 | 0.6483838 | 12.98178
75 | 0.0005691765 | 8.300691 | 572.2486 | 0 | 7265.108 | 81.30864 | 82.22188 | 868.826 | 869.6601 | 29.47582 | 29.48996 | 0.66698 | 13.2143
76 | 0.0005380543 | 8.382689 | 615.6129 | 0 | 7482.787 | 84.15773 | 82.06579 | 911.7292 | 916.1057 | 30.19482 | 30.2672 | 0.6306172 | 13.80655
77 | 0.0005579349 | 8.334781 | 593.7329 | 0 | 7109.824 | 80.58432 | 81.80237 | 777.2633 | 778.7471 | 27.87937 | 27.90597 | 0.6656121 | 13.39737
78 | 0.000545615 | 8.3494 | 573.1174 | 0 | 7122.388 | 80.80722 | 81.38365 | 844.9851 | 845.3178 | 29.06858 | 29.0743 | 0.6460556 | 13.3161
79 | 0.0005363205 | 8.370355 | 575.0857 | 0 | 7290.966 | 82.65283 | 81.63444 | 839.1716 | 840.2089 | 28.96841 | 28.98631 | 0.6474552 | 13.4396
80 | 0.0005380011 | 8.348543 | 525.7952 | 0 | 7168.189 | 81.29827 | 81.52504 | 788.3999 | 788.4516 | 28.07841 | 28.07933 | 0.6853615 | 13.00041
81 | 0.0005579156 | 8.323591 | 559.0097 | 0 | 7182.521 | 80.75099 | 82.08023 | 815.9201 | 817.6871 | 28.56429 | 28.5952 | 0.6788291 | 13.2325
82 | 0.0005318394 | 8.374329 | 600.6208 | 0 | 7495.962 | 83.97165 | 82.08665 | 953.2174 | 956.7709 | 30.87418 | 30.93167 | 0.6314424 | 13.56607
83 | 0.0005207743 | 8.365901 | 540.9116 | 0 | 7265.401 | 81.49293 | 82.30366 | 776.6424 | 777.2999 | 27.86825 | 27.88004 | 0.7184927 | 12.94961
84 | 0.0006277977 | 8.226348 | 451.2038 | 0 | 7290.279 | 81.48156 | 81.55508 | 904.1528 | 904.1588 | 30.06904 | 30.06914 | 0.7134554 | 11.68382