## test
oxygen concentration | laser power | scanning velocity | layer height | energy density | trail | pmb_50Hz | pmb_200Hz | pmb_400Hz | pmb_800Hz | iron_50Hz | iron_200Hz | iron_400Hz | iron_800Hz
1500 | 200 | 300 | 0.12 | 92.59259 | trail4_05 | 746.74 | 252.36 | 268.16 | 163.03 | 12.47 | 218.41 | 561.18 | 2427.8
1500 | 200 | 300 | 0.12 | 92.59259 | trail4_06 | 747.8 | 415.4 | 279.88 | 159.14 | 13.004 | 211.53 | 590.42 | 2509.7
1500 | 225 | 400 | 0.08 | 117.1875 | trail5_05 | 751.17 | 413.95 | 278.82 | 160.5 | 13.022 | 213.1 | 583.05 | 2433.9
1500 | 225 | 400 | 0.08 | 117.1875 | trail5_06 | 791.83 | 440.68 | 331.04 | 187.79 | 13.104 | 209.67 | 582.91 | 2481.3
1500 | 250 | 200 | 0.1 | 208.3333 | trail6_05 | 866.16 | 489.62 | 369.76 | 225.69 | 15.196 | 255.85 | 706.23 | 2778.4
1500 | 250 | 200 | 0.1 | 208.3333 | trail6_06 | 876.49 | 495.9 | 376.52 | 222.58 | 15.931 | 267.24 | 736.7 | 2940.3
3000 | 200 | 400 | 0.1 | 83.33333 | trail7_05 | 697.65 | 391.16 | 243.78 | 153.66 | 11.037 | 173.84 | 529.01 | 2114.9
3000 | 200 | 400 | 0.1 | 83.33333 | trail7_06 | 702.98 | 394.89 | 263.43 | 150.86 | 11.38 | 186.76 | 512.19 | 2206.9
3000 | 225 | 200 | 0.12 | 156.25 | trail8_05 | 801.77 | X | 277.61 | 165.14 | 15.677 | 261.56 | 707.88 | 2884.7
3000 | 225 | 200 | 0.12 | 156.25 | trail8_06 | 804.36 | 448.35 | 306.73 | 180.33 | 14.26 | 237.82 | 679.22 | 2778.1
3000 | 250 | 300 | 0.08 | 173.6111 | trail9_05 | 818.91 | 450.31 | 314.27 | 174.44 | 15.835 | 252.05 | 691.03 | 2917
3000 | 250 | 300 | 0.08 | 173.6111 | trail9_06 | 817.41 | 452.91 | 320.96 | 181.9 | 14.909 | 244.97 | 693.46 | 2867.4

## trail4_05
layer | energy | entropy | contrast | idm | autocorrelation | mean_x | mean_y | variance_x | variance_y | standard_deviation_x | standard_deviation_y | correlation | dissimilarity
18 | 0.0006342417 | 8.317486 | 324.8107 | 0 | 13569.55 | 110.298 | 110.3439 | 1564.345 | 1564.353 | 39.54965 | 39.54976 | 0.8944314 | 10.10287
19 | 0.0007000688 | 8.212711 | 322.1675 | 0 | 13626.2 | 110.0679 | 110.0738 | 1673.134 | 1673.136 | 40.90327 | 40.9033 | 0.9030154 | 9.77414
20 | 0.0005600441 | 8.430442 | 337.8987 | 0 | 14244.9 | 111.4241 | 111.4391 | 1998.469 | 1998.47 | 44.70365 | 44.70367 | 0.9147674 | 10.33107
21 | 0.0006045482 | 8.368378 | 346.316 | 0 | 14092.37 | 111.6785 | 111.7154 | 1791.783 | 1791.789 | 42.32897 | 42.32904 | 0.902116 | 10.49604
22 | 0.0006703195 | 8.26675 | 322.1921 | 0 | 13264.98 | 108.3341 | 108.3453 | 1689.88 | 1689.881 | 41.10763 | 41.10765 | 0.9040178 | 9.83865
23 | 0.0005838457 | 8.360588 | 333.6529 | 0 | 13544.79 | 108.9681 | 109.0024 | 1836.142 | 1836.145 | 42.84955 | 42.84958 | 0.9080218 | 10.16749
24 | 0.0005925573 | 8.312973 | 319.4981 | 0 | 12238.67 | 104.5874 | 104.6214 | 1457.582 | 1457.587 | 38.17776 | 38.17782 | 0.8897001 | 10.01428
25 | 0.0006670185 | 8.173895 | 296.9582 | 0 | 11604.06 | 102.3164 | 102.3272 | 1284.375 | 1284.38 | 35.83765 | 35.83772 | 0.883323 | 9.326014
26 | 0.000541949 | 8.402081 | 324.9001 | 0 | 13183.83 | 107.9333 | 107.9068 | 1700.153 | 1700.156 | 41.23242 | 41.23246 | 0.9042091 | 10.18598
27 | 0.0005532051 | 8.406705 | 330.1488 | 0 | 13472.05 | 109.1679 | 109.1437 | 1722.334 | 1722.339 | 41.50046 | 41.50052 | 0.9041643 | 10.27636
28 | 0.0006590738 | 8.198211 | 294.3248 | 0 | 12192.62 | 104.754 | 104.7872 | 1365.099 | 1365.103 | 36.94652 | 36.94658 | 0.890731 | 9.372457
29 | 0.0005711974 | 8.358701 | 318.6433 | 0 | 13788.67 | 110.1763 | 110.1917 | 1809.419 | 1809.425 | 42.53658 | 42.53665 | 0.9110105 | 9.969808
30 | 0.0006644938 | 8.206033 | 301.9109 | 0 | 11891.07 | 103.7008 | 103.712 | 1289.148 | 1289.15 | 35.90263 | 35.90265 | 0.8814562 | 9.471269
31 | 0.0007937857 | 8.033569 | 283.9118 | 0 | 11316.45 | 101.361 | 101.3636 | 1185.506 | 1185.511 | 34.43037 | 34.43043 | 0.879262 | 8.830623
32 | 0.0007576475 | 8.103636 | 290.9156 | 0 | 11478.02 | 101.5733 | 101.5411 | 1310.523 | 1310.527 | 36.20049 | 36.20054 | 0.8884764 | 9.08513
33 | 0.0008408848 | 8.015594 | 266.5726 | 0 | 10404.33 | 96.99179 | 96.99669 | 1131.057 | 1131.063 | 33.6304 | 33.63048 | 0.8811572 | 8.516274
34 | 0.0009257806 | 7.901551 | 260.3549 | 0 | 10541.93 | 98.1238 | 98.1478 | 1043.181 | 1043.188 | 32.29727 | 32.29736 | 0.8737838 | 8.119218
35 | 0.0009236007 | 7.860373 | 250.7629 | 0 | 10080.49 | 95.99359 | 96.05164 | 988.1808 | 988.1886 | 31.43449 | 31.43461 | 0.8706173 | 7.907168
36 | 0.001314551 | 7.540011 | 217.5739 | 0 | 8771.689 | 90.57912 | 90.62487 | 672.9898 | 672.9991 | 25.9406 | 25.94078 | 0.8367002 | 7.02525
37 | 0.001322943 | 7.617205 | 239.2541 | 0 | 9357.765 | 92.81465 | 92.83688 | 862.5014 | 862.5062 | 29.36704 | 29.36712 | 0.8594741 | 7.462075
38 | 0.001102204 | 7.755876 | 244.2113 | 0 | 9482.436 | 93.04955 | 93.0957 | 943.8207 | 943.8253 | 30.72088 | 30.72096 | 0.8688639 | 7.77597
39 | 0.001365717 | 7.518511 | 219.1697 | 0 | 8240.321 | 87.80174 | 87.8568 | 637.662 | 637.6695 | 25.25075 | 25.25089 | 0.8256349 | 6.846214
40 | 0.001359235 | 7.577179 | 233.5358 | 0 | 9303.076 | 93.1768 | 93.24493 | 734.1128 | 734.1223 | 27.09327 | 27.09344 | 0.8376864 | 7.393752
41 | 0.001322504 | 7.587317 | 229.4445 | 0 | 8770.289 | 90.35028 | 90.40464 | 719.256 | 719.266 | 26.8177 | 26.81789 | 0.8375206 | 7.280278
42 | 0.001484548 | 7.427491 | 207.4279 | 0 | 7770.285 | 85.54704 | 85.6188 | 552.2754 | 552.2898 | 23.4992 | 23.4995 | 0.8075162 | 6.523018
43 | 0.001333529 | 7.559533 | 225.994 | 0 | 8120.565 | 87.07273 | 87.16122 | 647.3161 | 647.3294 | 25.44096 | 25.44122 | 0.8208505 | 7.070847
44 | 0.001311164 | 7.518937 | 217.7618 | 0 | 7632.81 | 84.44417 | 84.52217 | 606.9738 | 606.9858 | 24.6358 | 24.63604 | 0.8163933 | 6.84323
45 | 0.0013765 | 7.460408 | 209.2745 | 0 | 7587.442 | 84.59165 | 84.70615 | 530.4336 | 530.463 | 23.02996 | 23.03059 | 0.7958709 | 6.644369
46 | 0.001269756 | 7.56958 | 219.5845 | 0 | 8071.868 | 86.84241 | 86.93627 | 635.1154 | 635.1313 | 25.20003 | 25.20034 | 0.8222758 | 7.060148
47 | 0.001062807 | 7.729341 | 237.0039 | 0 | 8617.951 | 89.25138 | 89.30611 | 768.1792 | 768.1857 | 27.71509 | 27.7152 | 0.8427937 | 7.474302
48 | 0.001388492 | 7.519242 | 223.4276 | 0 | 8366.767 | 88.19316 | 88.26867 | 696.3835 | 696.4001 | 26.38767 | 26.38798 | 0.8360574 | 7.008969
49 | 0.001321008 | 7.595276 | 234.4286 | 0 | 8664.252 | 90.08414 | 90.12283 | 664.9435 | 664.9535 | 25.78126 | 25.78145 | 0.8208858 | 7.324237
50 | 0.001333507 | 7.521506 | 222.0511 | 0 | 8129.817 | 87.48427 | 87.56657 | 583.5743 | 583.5862 | 24.15571 | 24.15595 | 0.8040938 | 6.984199
51 | 0.001426378 | 7.515723 | 220.8943 | 0 | 8402.743 | 88.69052 | 88.7303 | 645.1601 | 645.1718 | 25.39836 | 25.39859 | 0.8267609 | 7.040578
52 | 0.001273401 | 7.614715 | 229.2017 | 0 | 8679.602 | 89.83036 | 89.87438 | 723.0758 | 723.0863 | 26.88909 | 26.88928 | 0.8384995 | 7.315249
53 | 0.001325108 | 7.551302 | 226.1612 | 0 | 8381.822 | 88.53248 | 88.62231 | 652.3725 | 652.3872 | 25.54031 | 25.5406 | 0.8216436 | 7.197272
54 | 0.001492933 | 7.401915 | 213.6263 | 0 | 7885.03 | 86.22757 | 86.28335 | 554.2993 | 554.3076 | 23.5417 | 23.54188 | 0.8031131 | 6.753346
55 | 0.001386182 | 7.52984 | 226.6086 | 0 | 8037.671 | 86.66067 | 86.72205 | 637.3947 | 637.4026 | 25.24566 | 25.24581 | 0.8196053 | 7.062992
56 | 0.0013303 | 7.503738 | 216.2058 | 0 | 8060.478 | 86.89061 | 86.95113 | 615.891 | 615.9041 | 24.8156 | 24.81586 | 0.8206056 | 6.88081
57 | 0.001417448 | 7.446707 | 214.9485 | 0 | 7767.924 | 85.37961 | 85.44077 | 583.3962 | 583.4071 | 24.15229 | 24.15251 | 0.8110859 | 6.786274
58 | 0.001359451 | 7.524979 | 226.2336 | 0 | 8149.557 | 87.36381 | 87.43262 | 627.4308 | 627.4415 | 25.04736 | 25.04758 | 0.8148706 | 7.093925
59 | 0.001069786 | 7.770571 | 256.8824 | 0 | 9272.754 | 92.42396 | 92.49208 | 855.5432 | 855.554 | 29.24893 | 29.24912 | 0.8467677 | 8.027129
60 | 0.001332792 | 7.592365 | 242.5654 | 0 | 8529.671 | 88.65162 | 88.70411 | 789.2404 | 789.2477 | 28.09254 | 28.09266 | 0.843962 | 7.465151
61 | 0.001191223 | 7.690343 | 245.2432 | 0 | 8651.185 | 89.36645 | 89.41037 | 785.5934 | 785.5974 | 28.02748 | 28.02755 | 0.8415276 | 7.569986
62 | 0.0009216083 | 7.925435 | 279.2499 | 0 | 10133.29 | 96.27684 | 96.29273 | 1004.294 | 1004.296 | 31.68941 | 31.68943 | 0.8590918 | 8.584787
63 | 0.001139004 | 7.742984 | 254.368 | 0 | 9388.193 | 92.80725 | 92.82329 | 902.0238 | 902.0273 | 30.03267 | 30.03273 | 0.8577751 | 7.794149
64 | 0.001178925 | 7.74776 | 258.1845 | 0 | 9777.228 | 94.51873 | 94.5692 | 970.2599 | 970.2645 | 31.14783 | 31.1479 | 0.8645802 | 7.912178
65 | 0.0009837774 | 7.848174 | 254.7502 | 0 | 9376.923 | 92.50943 | 92.51595 | 947.1106 | 947.1147 | 30.77429 | 30.77436 | 0.8642313 | 7.99162
66 | 0.001128811 | 7.729241 | 243.9607 | 0 | 8726.55 | 89.22218 | 89.24262 | 887.4378 | 887.4446 | 29.78892 | 29.78903 | 0.8612769 | 7.432867
67 | 0.00116372 | 7.716814 | 248.1968 | 0 | 9038.792 | 91.19246 | 91.23081 | 845.6085 | 845.6161 | 29.07846 | 29.07859 | 0.8507429 | 7.630574
68 | 0.001073887 | 7.748807 | 238.6445 | 0 | 8295.157 | 87.19336 | 87.23372 | 810.6106 | 810.6187 | 28.47022 | 28.47036 | 0.8501366 | 7.511114
69 | 0.001295798 | 7.548553 | 210.0771 | 0 | 7527.85 | 83.36262 | 83.43476 | 679.7645 | 679.7803 | 26.07108 | 26.07138 | 0.8423878 | 6.716123
70 | 0.001381512 | 7.510007 | 211.6806 | 0 | 7568.188 | 83.91851 | 83.95284 | 630.485 | 630.4929 | 25.10796 | 25.10812 | 0.8296892 | 6.726536
71 | 0.001141913 | 7.670771 | 224.7875 | 0 | 7946.719 | 85.33246 | 85.38428 | 775.0643 | 775.0749 | 27.83896 | 27.83915 | 0.8526214 | 7.230808
72 | 0.001352433 | 7.520296 | 221.7043 | 0 | 7535.584 | 83.36323 | 83.41706 | 694.254 | 694.262 | 26.34782 | 26.34797 | 0.8379906 | 6.89196
73 | 0.001293806 | 7.547897 | 217.1928 | 0 | 7736.848 | 84.91482 | 84.98056 | 631.549 | 631.5591 | 25.12941 | 25.12961 | 0.8247477 | 6.827412
74 | 0.001061348 | 7.752141 | 244.0899 | 0 | 8290.29 | 86.67786 | 86.75066 | 896.085 | 896.099 | 29.93418 | 29.93441 | 0.860479 | 7.582339
75 | 0.001237465 | 7.602287 | 224.4615 | 0 | 7810.8 | 84.68243 | 84.76722 | 747.1959 | 747.2117 | 27.33397 | 27.33426 | 0.8466856 | 7.05951
76 | 0.001241886 | 7.634458 | 227.1066 | 0 | 8139.79 | 86.65577 | 86.7325 | 740.1951 | 740.2139 | 27.20535 | 27.20569 | 0.8431389 | 7.187753
77 | 0.001220492 | 7.61385 | 227.7078 | 0 | 7882.672 | 85.47334 | 85.5141 | 689.2516 | 689.2607 | 26.25238 | 26.25255 | 0.8323025 | 7.129148
78 | 0.001466695 | 7.450592 | 213.5415 | 0 | 7408.898 | 83.19033 | 83.24888 | 592.3662 | 592.377 | 24.33791 | 24.33813 | 0.8162071 | 6.722126
79 | 0.001314897 | 7.578042 | 229.0069 | 0 | 8046.065 | 86.32991 | 86.38434 | 705.415 | 705.4246 | 26.55893 | 26.55911 | 0.8344279 | 7.08337
80 | 0.001335963 | 7.553661 | 225.1165 | 0 | 8132.248 | 87.01945 | 87.09145 | 669.0957 | 669.1085 | 25.86616 | 25.86641 | 0.8275546 | 7.141631
81 | 0.001534539 | 7.433579 | 214.5297 | 0 | 8060.977 | 86.55957 | 86.60868 | 674.6745 | 674.682 | 25.9733 | 25.97344 | 0.8363306 | 6.737407
82 | 0.001361735 | 7.550366 | 219.878 | 0 | 8285.712 | 87.85149 | 87.88371 | 677.0668 | 677.0744 | 26.01931 | 26.01946 | 0.834663 | 7.006353
83 | 0.00133327 | 7.566307 | 221.1184 | 0 | 8236.007 | 87.19423 | 87.24006 | 742.09 | 742.1 | 27.24047 | 27.24065 | 0.8480086 | 7.028831
84 | 0.001576316 | 7.419284 | 213.8403 | 0 | 7802.718 | 85.6388 | 85.6668 | 575.2976 | 575.3053 | 23.98473 | 23.98489 | 0.8106579 | 6.709047
85 | 0.00142787 | 7.528134 | 228.361 | 0 | 8206.676 | 87.53529 | 87.58111 | 656.4857 | 656.4921 | 25.62027 | 25.6204 | 0.8231731 | 7.017259
86 | 0.001412274 | 7.512921 | 224.8863 | 0 | 7955.51 | 85.93565 | 85.97351 | 682.4201 | 682.4262 | 26.1223 | 26.12242 | 0.831528 | 7.01243
87 | 0.001505204 | 7.411931 | 208.4978 | 0 | 7601.006 | 84.56386 | 84.61293 | 552.1122 | 552.1188 | 23.49595 | 23.49609 | 0.8076402 | 6.61751

## trail4_06
layer | energy | entropy | contrast | idm | autocorrelation | mean_x | mean_y | variance_x | variance_y | standard_deviation_x | standard_deviation_y | correlation | dissimilarity
18 | 0.0005847483 | 8.355814 | 344.9793 | 0 | 14980 | 116.0229 | 116.0599 | 1689.211 | 1689.216 | 41.09917 | 41.09922 | 0.8966808 | 10.32812
19 | 0.0005675032 | 8.373919 | 351.5398 | 0 | 15258.96 | 116.6978 | 116.7489 | 1813.587 | 1813.594 | 42.58573 | 42.58581 | 0.9014501 | 10.35326
20 | 0.0005338176 | 8.445427 | 354.4225 | 0 | 14706.07 | 114.134 | 114.1818 | 1854.06 | 1854.063 | 43.05818 | 43.05822 | 0.9030391 | 10.51542
21 | 0.0006111699 | 8.32514 | 344.4673 | 0 | 14189.49 | 113.1129 | 113.176 | 1563.087 | 1563.093 | 39.53312 | 39.53319 | 0.8880731 | 10.20278
22 | 0.0005878349 | 8.331582 | 343.1294 | 0 | 14087.96 | 112.7869 | 112.8602 | 1533.915 | 1533.926 | 39.16445 | 39.1646 | 0.8860427 | 10.24402
23 | 0.0005182883 | 8.418525 | 349.5217 | 0 | 13991.22 | 112.0605 | 112.0631 | 1608.99 | 1608.992 | 40.11143 | 40.11145 | 0.8910327 | 10.49618
24 | 0.000583149 | 8.298832 | 330.3476 | 0 | 12975.05 | 108.524 | 108.5435 | 1363.023 | 1363.027 | 36.91852 | 36.91858 | 0.8772615 | 9.959354
25 | 0.0006171462 | 8.266044 | 332.1652 | 0 | 13371.55 | 110.2849 | 110.3349 | 1371.944 | 1371.948 | 37.03882 | 37.03888 | 0.8772686 | 9.876265
26 | 0.0005363558 | 8.369138 | 327.4471 | 0 | 14394.55 | 113.7423 | 113.7596 | 1619.764 | 1619.766 | 40.24574 | 40.24577 | 0.8985859 | 9.996935
27 | 0.0005742132 | 8.319509 | 330.559 | 0 | 13673.55 | 110.9711 | 111.0213 | 1521.584 | 1521.589 | 39.00665 | 39.00672 | 0.8896403 | 9.977075
28 | 0.000575012 | 8.295777 | 323.5327 | 0 | 13352.32 | 110.0329 | 110.0804 | 1404.398 | 1404.403 | 37.47243 | 37.47251 | 0.8830178 | 9.71212
29 | 0.0005042089 | 8.466097 | 353.8216 | 0 | 15543.98 | 117.842 | 117.8679 | 1833.297 | 1833.299 | 42.81649 | 42.81652 | 0.9024147 | 10.51895
30 | 0.0005920665 | 8.307634 | 332.2956 | 0 | 13585.9 | 110.4647 | 110.4768 | 1549.365 | 1549.366 | 39.35989 | 39.3599 | 0.8922389 | 10.00428
31 | 0.0006604614 | 8.17242 | 313.3896 | 0 | 12656.96 | 107.4432 | 107.4625 | 1269.08 | 1269.083 | 35.62298 | 35.62302 | 0.8755417 | 9.456406
32 | 0.0006506588 | 8.219352 | 317.4185 | 0 | 12961.94 | 108.4639 | 108.4652 | 1357.356 | 1357.358 | 36.83976 | 36.83978 | 0.8823638 | 9.6067
33 | 0.0007815527 | 8.057648 | 283.743 | 0 | 11921 | 104.0114 | 104.0187 | 1244.593 | 1244.598 | 35.2764 | 35.27648 | 0.8854844 | 8.795676
34 | 0.0008330862 | 7.992564 | 275.256 | 0 | 11638.46 | 103.1877 | 103.1926 | 1128.472 | 1128.474 | 33.58973 | 33.58977 | 0.8776731 | 8.362726
35 | 0.0008601797 | 7.954848 | 270.8924 | 0 | 11652.97 | 103.1675 | 103.2062 | 1142.774 | 1142.778 | 33.8045 | 33.80455 | 0.8799631 | 8.476664
36 | 0.00133378 | 7.589693 | 237.1759 | 0 | 10080.18 | 96.90521 | 96.93848 | 805.7194 | 805.7288 | 28.38153 | 28.38169 | 0.8519806 | 7.408559
37 | 0.001278633 | 7.641897 | 245.3629 | 0 | 9937.616 | 95.75967 | 95.78951 | 888.8394 | 888.8445 | 29.81251 | 29.8126 | 0.8606772 | 7.634781
38 | 0.001194907 | 7.646952 | 235.8598 | 0 | 9362.302 | 93.48698 | 93.52058 | 738.2031 | 738.2128 | 27.16851 | 27.16869 | 0.8392384 | 7.583252
39 | 0.001499625 | 7.447974 | 215.2215 | 0 | 8501.203 | 89.34116 | 89.38595 | 624.3926 | 624.3992 | 24.98723 | 24.98736 | 0.825396 | 6.817371
40 | 0.001287253 | 7.659792 | 244.7823 | 0 | 9938.018 | 95.87953 | 95.93697 | 863.9206 | 863.9303 | 29.39136 | 29.39153 | 0.8563595 | 7.669008
41 | 0.001288857 | 7.610233 | 229.448 | 0 | 8986.169 | 91.6668 | 91.71852 | 695.5646 | 695.5773 | 26.3725 | 26.37274 | 0.8321265 | 7.286473
42 | 0.001568509 | 7.390486 | 211.6215 | 0 | 7850.618 | 86.06499 | 86.14848 | 544.4669 | 544.4827 | 23.33307 | 23.33341 | 0.801406 | 6.644271
43 | 0.001400468 | 7.483418 | 214.2538 | 0 | 7779.748 | 85.53395 | 85.59471 | 567.0757 | 567.0906 | 23.81279 | 23.8131 | 0.8086908 | 6.750253
44 | 0.001314864 | 7.527898 | 211.7363 | 0 | 7707.542 | 85.03354 | 85.10249 | 578.6726 | 578.6835 | 24.05478 | 24.055 | 0.8140578 | 6.806043
45 | 0.001413541 | 7.514234 | 223.7039 | 0 | 8033.861 | 86.59726 | 86.65931 | 643.1683 | 643.1811 | 25.36015 | 25.3604 | 0.8233108 | 6.949346
46 | 0.001383857 | 7.538206 | 224.8036 | 0 | 8495.089 | 89.10949 | 89.14723 | 665.3776 | 665.3843 | 25.79164 | 25.79176 | 0.8286207 | 7.093168
47 | 0.0012707 | 7.581098 | 227.1953 | 0 | 8534.822 | 89.37944 | 89.42559 | 657.322 | 657.3282 | 25.63504 | 25.63516 | 0.8247807 | 7.262077
48 | 0.001404841 | 7.531005 | 228.7668 | 0 | 8688.399 | 89.98388 | 90.04713 | 702.7783 | 702.7896 | 26.50937 | 26.50958 | 0.8334174 | 7.121631
49 | 0.001340649 | 7.610895 | 241.9608 | 0 | 9348.619 | 93.16293 | 93.21528 | 787.2788 | 787.2877 | 28.05757 | 28.05773 | 0.8441459 | 7.447884
50 | 0.001409082 | 7.527514 | 229.8074 | 0 | 8371.301 | 88.60926 | 88.68196 | 631.1012 | 631.1145 | 25.12101 | 25.12127 | 0.8134423 | 7.166458
51 | 0.001456797 | 7.530819 | 240.9938 | 0 | 9143.73 | 92.21154 | 92.28494 | 756.9493 | 756.9645 | 27.51191 | 27.51218 | 0.8377179 | 7.385942
52 | 0.001309179 | 7.62077 | 236.2976 | 0 | 9258.04 | 92.64307 | 92.73025 | 788.9353 | 788.9531 | 28.08718 | 28.0875 | 0.8458893 | 7.476902
53 | 0.00130763 | 7.561795 | 224.1442 | 0 | 8580.15 | 89.84426 | 89.9073 | 616.686 | 616.6977 | 24.82873 | 24.82897 | 0.8149458 | 7.260794
54 | 0.001554042 | 7.424038 | 221.0989 | 0 | 8404.486 | 88.88057 | 88.95984 | 610.4532 | 610.4676 | 24.7057 | 24.70599 | 0.8152109 | 6.96987
55 | 0.00127458 | 7.616197 | 236.6383 | 0 | 8642.748 | 89.7738 | 89.8472 | 697.5545 | 697.5672 | 26.41055 | 26.41079 | 0.8271433 | 7.383514
56 | 0.001344075 | 7.539225 | 224.4702 | 0 | 8492.126 | 89.32209 | 89.40258 | 621.2615 | 621.2778 | 24.92414 | 24.92446 | 0.8155263 | 7.133605
57 | 0.001628943 | 7.358706 | 214.7233 | 0 | 8358.159 | 88.95086 | 88.98949 | 551.0672 | 551.0752 | 23.47363 | 23.4738 | 0.8031257 | 6.804655
58 | 0.001331994 | 7.538203 | 227.9024 | 0 | 8373.094 | 88.61146 | 88.68578 | 630.4144 | 630.4315 | 25.10701 | 25.10734 | 0.8163979 | 7.098268
59 | 0.001064851 | 7.709475 | 240.2211 | 0 | 8819.628 | 90.64567 | 90.72284 | 718.1881 | 718.2005 | 26.79794 | 26.79817 | 0.8301174 | 7.656939
60 | 0.00142829 | 7.469617 | 221.6286 | 0 | 8494.84 | 89.35548 | 89.42763 | 617.5565 | 617.5663 | 24.85003 | 24.85022 | 0.8162745 | 6.977464
61 | 0.001140711 | 7.730528 | 251.5306 | 0 | 9456.683 | 93.20588 | 93.29094 | 889.7243 | 889.7392 | 29.82746 | 29.82771 | 0.8560084 | 7.741481
62 | 0.0009437888 | 7.848987 | 261.8735 | 0 | 9887.665 | 95.73911 | 95.80008 | 848.8598 | 848.8744 | 29.13421 | 29.13446 | 0.843549 | 8.286466
63 | 0.001224855 | 7.651234 | 238.4786 | 0 | 9454.929 | 93.53468 | 93.59884 | 821.9789 | 821.9951 | 28.66904 | 28.66932 | 0.8520374 | 7.436694
64 | 0.001223893 | 7.686183 | 245.4733 | 0 | 9237.431 | 92.67483 | 92.75269 | 766.5912 | 766.6062 | 27.68666 | 27.68693 | 0.8371483 | 7.523152
65 | 0.001113764 | 7.709925 | 235.7132 | 0 | 8839.018 | 90.67706 | 90.74121 | 730.9693 | 730.9787 | 27.03525 | 27.03542 | 0.8359374 | 7.473887
66 | 0.001312722 | 7.565096 | 214.6308 | 0 | 7930.993 | 86.14199 | 86.20914 | 613.7068 | 613.723 | 24.7724 | 24.77273 | 0.8226923 | 6.84205
67 | 0.001296139 | 7.611388 | 230.0241 | 0 | 8725.472 | 90.23628 | 90.31106 | 693.1242 | 693.1375 | 26.32679 | 26.32704 | 0.8313759 | 7.304983
68 | 0.001256744 | 7.593931 | 228.4688 | 0 | 7945.491 | 85.97691 | 86.04477 | 663.9378 | 663.9461 | 25.76634 | 25.7665 | 0.8250053 | 7.105059
69 | 0.001352505 | 7.511094 | 211.0105 | 0 | 7607.923 | 84.21199 | 84.28494 | 617.9767 | 617.9893 | 24.85846 | 24.85871 | 0.8256401 | 6.728815
70 | 0.001396798 | 7.483293 | 209.4873 | 0 | 7505.86 | 83.83783 | 83.9132 | 577.6567 | 577.6692 | 24.03354 | 24.03379 | 0.8151369 | 6.726685
71 | 0.001232218 | 7.561384 | 210.7736 | 0 | 7283.182 | 82.41498 | 82.47405 | 593.6443 | 593.6547 | 24.36413 | 24.36435 | 0.818984 | 6.771246
72 | 0.00137806 | 7.498199 | 214.1459 | 0 | 7402.817 | 83.09299 | 83.16031 | 602.6595 | 602.6708 | 24.54591 | 24.54614 | 0.8177345 | 6.698371
73 | 0.001317326 | 7.535899 | 215.5662 | 0 | 7675.119 | 84.75712 | 84.83523 | 594.8579 | 594.8758 | 24.38871 | 24.38907 | 0.8151053 | 6.835246
74 | 0.0013283 | 7.542213 | 220.2084 | 0 | 7827.524 | 85.28044 | 85.35715 | 660.641 | 660.656 | 25.70227 | 25.70256 | 0.8299865 | 6.997972
75 | 0.001318515 | 7.558534 | 219.5953 | 0 | 8014.668 | 86.25183 | 86.33464 | 680.5234 | 680.5378 | 26.08388 | 26.08416 | 0.834981 | 6.95019
76 | 0.001545989 | 7.442925 | 213.8891 | 0 | 7846.694 | 85.72457 | 85.78698 | 601.1411 | 601.1519 | 24.51649 | 24.51671 | 0.8194664 | 6.755619
77 | 0.001411088 | 7.498921 | 222.5132 | 0 | 7681.543 | 84.5972 | 84.67732 | 631.8899 | 631.9037 | 25.13551 | 25.13579 | 0.8200089 | 6.887194
78 | 0.001608699 | 7.40163 | 215.0938 | 0 | 7753.036 | 85.10038 | 85.17756 | 614.223 | 614.2385 | 24.78315 | 24.78346 | 0.8211762 | 6.759191
79 | 0.001523264 | 7.455519 | 218.3506 | 0 | 7751.575 | 85.2143 | 85.30838 | 593.9095 | 593.9272 | 24.36926 | 24.36962 | 0.8117668 | 6.830745
80 | 0.001438061 | 7.49106 | 212.5656 | 0 | 7937.936 | 86.07812 | 86.16789 | 630.1851 | 630.198 | 25.10295 | 25.10321 | 0.8264372 | 6.890432
81 | 0.001525328 | 7.436615 | 214.0193 | 0 | 7907.111 | 85.96754 | 86.0305 | 620.7199 | 620.7323 | 24.91325 | 24.9135 | 0.8236656 | 6.682484
82 | 0.00144601 | 7.50453 | 222.7275 | 0 | 8253.046 | 87.82047 | 87.89356 | 647.9097 | 647.9255 | 25.45306 | 25.45337 | 0.8245156 | 7.003009
83 | 0.001277492 | 7.616602 | 233.0385 | 0 | 8502.836 | 88.64184 | 88.73016 | 757.3244 | 757.3388 | 27.51877 | 27.51903 | 0.8421276 | 7.352209
84 | 0.001717031 | 7.304258 | 214.2673 | 0 | 7870.261 | 86.25683 | 86.31937 | 534.2319 | 534.2415 | 23.11022 | 23.11043 | 0.794785 | 6.613173
85 | 0.001419604 | 7.49161 | 212.8882 | 0 | 8105.404 | 87.09063 | 87.19213 | 621.2644 | 621.2839 | 24.92433 | 24.92472 | 0.823963 | 6.754932
86 | 0.001356189 | 7.554893 | 223.2147 | 0 | 8084.538 | 86.76341 | 86.85677 | 663.3548 | 663.3733 | 25.75519 | 25.75555 | 0.8270626 | 7.133485
87 | 0.001477028 | 7.497311 | 218.1458 | 0 | 8171.114 | 87.14212 | 87.23008 | 681.214 | 681.2283 | 26.09926 | 26.09954 | 0.836279 | 6.939604

## trail5_05
layer | energy | entropy | contrast | idm | autocorrelation | mean_x | mean_y | variance_x | variance_y | standard_deviation_x | standard_deviation_y | correlation | dissimilarity
18 | 0.0003788536 | 8.566935 | 367.2264 | 0 | 11031.77 | 97.50052 | 97.51113 | 1709.166 | 1709.167 | 41.34168 | 41.34169 | 0.892024 | 10.96545
19 | 0.0003424672 | 8.641107 | 373.4582 | 0 | 11450.36 | 98.93719 | 98.93119 | 1849.365 | 1849.368 | 43.00381 | 43.00384 | 0.8990231 | 11.0959
20 | 0.0003504503 | 8.660831 | 405.8244 | 0 | 13791.78 | 109.06 | 109.0692 | 2100.69 | 2100.692 | 45.83299 | 45.83302 | 0.902988 | 11.66805
21 | 0.0003700288 | 8.600767 | 391.1868 | 0 | 11488.72 | 99.51403 | 99.55025 | 1779.361 | 1779.364 | 42.18196 | 42.182 | 0.8892786 | 11.41721
22 | 0.0003418773 | 8.663716 | 394.5266 | 0 | 11281.78 | 98.21927 | 98.23629 | 1831.07 | 1831.074 | 42.79066 | 42.7907 | 0.8920101 | 11.49646
23 | 0.000347689 | 8.667701 | 420.3083 | 0 | 13561.8 | 107.9454 | 107.9743 | 2118.646 | 2118.651 | 46.02827 | 46.02833 | 0.8999992 | 11.9436
24 | 0.0003940133 | 8.554711 | 387.5907 | 0 | 11104.81 | 98.00833 | 98.02567 | 1692.261 | 1692.263 | 41.13673 | 41.13674 | 0.8850393 | 11.31979
25 | 0.000365994 | 8.5849 | 377.4736 | 0 | 10630.58 | 95.60472 | 95.62268 | 1678.906 | 1678.908 | 40.97408 | 40.9741 | 0.8867857 | 11.00017
26 | 0.0003569504 | 8.635924 | 403.8485 | 0 | 12266 | 102.2846 | 102.3081 | 2004.901 | 2004.902 | 44.77592 | 44.77593 | 0.8986239 | 11.68292
27 | 0.0003795787 | 8.584883 | 396.2639 | 0 | 11716.56 | 99.75937 | 99.796 | 1960.542 | 1960.545 | 44.27769 | 44.27773 | 0.8983273 | 11.44784
28 | 0.0003581514 | 8.59584 | 380.8214 | 0 | 10383.66 | 94.24877 | 94.26958 | 1690.654 | 1690.657 | 41.11714 | 41.11718 | 0.8867083 | 11.18342
29 | 0.0003319674 | 8.698546 | 412.8837 | 0 | 12365.8 | 103.0023 | 103.0127 | 1961.863 | 1961.864 | 44.29269 | 44.2927 | 0.8948043 | 11.92587
30 | 0.0003741348 | 8.593428 | 384.4565 | 0 | 11394.38 | 98.93106 | 98.97204 | 1796.824 | 1796.827 | 42.38783 | 42.38787 | 0.8922734 | 11.33227
31 | 0.0003744187 | 8.558035 | 354.2132 | 0 | 10188.93 | 94.02331 | 94.0698 | 1523.546 | 1523.55 | 39.03235 | 39.03239 | 0.8823911 | 10.80926
32 | 0.0003924334 | 8.544764 | 360.4677 | 0 | 11369.71 | 99.87566 | 99.88801 | 1574.314 | 1574.315 | 39.67637 | 39.67639 | 0.8852235 | 10.88863
33 | 0.0005359539 | 8.286374 | 304.0619 | 0 | 10281.71 | 95.17801 | 95.19649 | 1373.881 | 1373.886 | 37.06559 | 37.06565 | 0.8889138 | 9.656488
34 | 0.0005320811 | 8.302039 | 310.0681 | 0 | 10100.12 | 94.75863 | 94.73951 | 1278.941 | 1278.942 | 35.76204 | 35.76206 | 0.8779685 | 9.628421
35 | 0.0005608759 | 8.251473 | 292.4996 | 0 | 10555.07 | 96.44993 | 96.46734 | 1398.629 | 1398.631 | 37.39685 | 37.39688 | 0.8944393 | 9.321601
36 | 0.0008888618 | 7.912502 | 273.3026 | 0 | 10042.77 | 94.54415 | 94.56161 | 1240.076 | 1240.081 | 35.21413 | 35.21419 | 0.8892135 | 8.567794
37 | 0.0009118395 | 7.870931 | 266.5769 | 0 | 9218.939 | 90.99668 | 91.01074 | 1070.389 | 1070.392 | 32.71623 | 32.71627 | 0.8757744 | 8.434349
38 | 0.0007548357 | 7.992695 | 265.135 | 0 | 8506.644 | 86.13164 | 86.16844 | 1218.907 | 1218.914 | 34.91256 | 34.91265 | 0.8900809 | 8.416721
39 | 0.001101817 | 7.705611 | 254.9469 | 0 | 8743.317 | 89.75273 | 89.76787 | 814.3089 | 814.3117 | 28.53521 | 28.53526 | 0.8431283 | 7.959993
40 | 0.001052021 | 7.754073 | 263.2304 | 0 | 8849.618 | 89.91746 | 89.94084 | 894.7039 | 894.7068 | 29.91095 | 29.911 | 0.8522751 | 8.274182
41 | 0.000922857 | 7.779968 | 246.9262 | 0 | 7556.891 | 83.09043 | 83.12141 | 774.7695 | 774.774 | 27.83412 | 27.8342 | 0.8395074 | 7.92753
42 | 0.001228071 | 7.558402 | 223.4023 | 0 | 7483.926 | 83.50282 | 83.53688 | 621.0065 | 621.0138 | 24.91936 | 24.9195 | 0.8187941 | 7.381673
43 | 0.001112947 | 7.659892 | 243.2031 | 0 | 7510.292 | 83.40232 | 83.43513 | 674.7858 | 674.7878 | 25.9759 | 25.97594 | 0.8176843 | 7.838363
44 | 0.0009190719 | 7.755278 | 237.5111 | 0 | 6423.891 | 76.33979 | 76.37587 | 712.7417 | 712.7461 | 26.697 | 26.69708 | 0.8326565 | 7.830401
45 | 0.001075851 | 7.675917 | 236.9823 | 0 | 6938.651 | 79.92427 | 79.94521 | 667.8867 | 667.8878 | 25.84273 | 25.84275 | 0.8223514 | 7.689574
46 | 0.0009233842 | 7.787821 | 241.3633 | 0 | 6932.805 | 79.52484 | 79.56866 | 726.6524 | 726.6583 | 26.9559 | 26.95601 | 0.8329466 | 7.931024
47 | 0.000800144 | 7.921166 | 271.6349 | 0 | 7298.655 | 81.11286 | 81.12538 | 855.2652 | 855.2672 | 29.24443 | 29.24447 | 0.8401215 | 8.595509
48 | 0.001005298 | 7.746993 | 259.9939 | 0 | 7693.398 | 83.78041 | 83.77906 | 804.8299 | 804.8313 | 28.36911 | 28.36913 | 0.8380772 | 8.094891
49 | 0.0008449052 | 7.904554 | 287.5371 | 0 | 7847.965 | 84.22707 | 84.25587 | 896.4582 | 896.4605 | 29.94043 | 29.94046 | 0.8383314 | 8.744893
50 | 0.000830095 | 7.868694 | 253.9094 | 0 | 7150.17 | 80.33487 | 80.34019 | 823.4902 | 823.4943 | 28.69531 | 28.69538 | 0.8454654 | 8.26157
51 | 0.00104689 | 7.75092 | 263.8088 | 0 | 8119.418 | 85.75226 | 85.74641 | 899.4498 | 899.4531 | 29.99029 | 29.99034 | 0.8523392 | 8.235287
52 | 0.0008858201 | 7.852155 | 272.2156 | 0 | 8037.367 | 85.52398 | 85.56513 | 856.5565 | 856.5594 | 29.2665 | 29.26655 | 0.8402011 | 8.572471
53 | 0.0009147878 | 7.820561 | 261.4012 | 0 | 7422.936 | 81.81967 | 81.8615 | 856.7958 | 856.801 | 29.27066 | 29.27075 | 0.8463966 | 8.376187
54 | 0.001035131 | 7.734765 | 260.5145 | 0 | 7986.789 | 85.31153 | 85.35322 | 837.1438 | 837.1514 | 28.93261 | 28.93275 | 0.8425915 | 8.147467
55 | 0.0009700711 | 7.765539 | 261.2602 | 0 | 7619.814 | 83.16227 | 83.21273 | 831.3252 | 831.3282 | 28.83228 | 28.83233 | 0.8417611 | 8.273853
56 | 0.000875381 | 7.797557 | 251.8532 | 0 | 7066.411 | 80.29796 | 80.33117 | 742.2926 | 742.2945 | 27.24446 | 27.2445 | 0.8300462 | 8.214543
57 | 0.001039877 | 7.757491 | 273.8007 | 0 | 8089.407 | 85.46358 | 85.47699 | 921.3963 | 921.3984 | 30.35268 | 30.35271 | 0.8513694 | 8.35511
58 | 0.0007925796 | 7.9591 | 280.616 | 0 | 7851.364 | 84.05712 | 84.07135 | 925.5422 | 925.5433 | 30.42245 | 30.42247 | 0.8478369 | 8.799378
59 | 0.0007772911 | 7.962229 | 281.0616 | 0 | 7524.401 | 81.84974 | 81.84652 | 965.8174 | 965.8197 | 31.0774 | 31.07743 | 0.8546098 | 8.948321
60 | 0.0009663606 | 7.783177 | 266.3749 | 0 | 7805.5 | 84.65242 | 84.66636 | 771.8513 | 771.8535 | 27.78168 | 27.78172 | 0.8271826 | 8.407295
61 | 0.0007771277 | 7.960574 | 279.7543 | 0 | 7596.451 | 82.8245 | 82.84943 | 874.3771 | 874.3795 | 29.56942 | 29.56946 | 0.8402064 | 8.89716
62 | 0.0007548111 | 7.924301 | 264.6787 | 0 | 7342.861 | 81.46491 | 81.48955 | 837.6405 | 837.6438 | 28.94157 | 28.94162 | 0.8410262 | 8.494623
63 | 0.0008666399 | 7.909607 | 282.224 | 0 | 8150.547 | 85.46384 | 85.49625 | 985.7151 | 985.7195 | 31.39564 | 31.39571 | 0.8561216 | 8.709884
64 | 0.0008488583 | 7.941953 | 290.41 | 0 | 7913.265 | 84.2538 | 84.27897 | 958.3566 | 958.3604 | 30.95688 | 30.95694 | 0.8479381 | 8.924148
65 | 0.0007779731 | 7.966042 | 283.2201 | 0 | 7700.452 | 81.75091 | 81.78189 | 1157.141 | 1157.145 | 34.01594 | 34.016 | 0.8770288 | 8.789226
66 | 0.00100697 | 7.737811 | 252.4307 | 0 | 7342.818 | 81.69236 | 81.73749 | 792.3569 | 792.3598 | 28.14832 | 28.14837 | 0.8400725 | 8.076995
67 | 0.0007791049 | 7.966811 | 284.5731 | 0 | 7767.23 | 83.45616 | 83.51099 | 941.4789 | 941.4841 | 30.68327 | 30.68336 | 0.8474516 | 8.796267
68 | 0.0007714367 | 7.972217 | 289.6657 | 0 | 7414.075 | 80.4299 | 80.47546 | 1087.099 | 1087.103 | 32.97082 | 32.97088 | 0.8661744 | 8.860409
69 | 0.0009948002 | 7.710519 | 233.8368 | 0 | 6528.218 | 77.32679 | 77.36255 | 664.0469 | 664.0509 | 25.76866 | 25.76874 | 0.8224738 | 7.699326
70 | 0.0009092002 | 7.825571 | 264.5804 | 0 | 7242.029 | 81.06868 | 81.11301 | 799.9645 | 799.9702 | 28.28319 | 28.28329 | 0.8331262 | 8.279941
71 | 0.0008885954 | 7.819779 | 246.322 | 0 | 6459.746 | 76.13729 | 76.16196 | 784.2365 | 784.2396 | 28.00382 | 28.00387 | 0.8430137 | 8.083713
72 | 0.001046907 | 7.692977 | 241.8495 | 0 | 6511.175 | 77.09931 | 77.13091 | 686.3962 | 686.3985 | 26.1973 | 26.19734 | 0.8225471 | 7.766774
73 | 0.0009957782 | 7.727301 | 245.4354 | 0 | 6808.773 | 78.44633 | 78.48887 | 775.7531 | 775.7599 | 27.8519 | 27.85202 | 0.8401691 | 7.865643
74 | 0.0008004915 | 7.917745 | 260.5781 | 0 | 7025.723 | 79.57594 | 79.60337 | 821.7564 | 821.7613 | 28.66586 | 28.66595 | 0.8413097 | 8.360475
75 | 0.0007861246 | 7.944911 | 271.7038 | 0 | 6858.687 | 77.43615 | 77.45791 | 997.0214 | 997.0248 | 31.57542 | 31.57547 | 0.863333 | 8.588017
76 | 0.001000674 | 7.752991 | 265.7137 | 0 | 7276.159 | 81.0781 | 81.09889 | 835.2418 | 835.2433 | 28.899 | 28.89902 | 0.8392889 | 8.185409
77 | 0.0008731581 | 7.881723 | 270.6697 | 0 | 7535.037 | 82.28091 | 82.30931 | 899.4957 | 899.4994 | 29.99125 | 29.99131 | 0.847925 | 8.527294
78 | 0.0007778869 | 7.95681 | 269.3835 | 0 | 6888.917 | 77.06761 | 77.08483 | 1083.726 | 1083.728 | 32.91977 | 32.9198 | 0.8750329 | 8.545539
79 | 0.00104608 | 7.742155 | 269.1736 | 0 | 7708.923 | 83.09558 | 83.10043 | 938.8055 | 938.809 | 30.63942 | 30.63947 | 0.8562328 | 8.376366
80 | 0.0009178183 | 7.851564 | 272.1156 | 0 | 7625.904 | 82.70956 | 82.74672 | 919.768 | 919.7721 | 30.32724 | 30.32731 | 0.8503621 | 8.563743
81 | 0.0008559588 | 7.837346 | 247.4572 | 0 | 6870.57 | 78.1813 | 78.2211 | 879.9242 | 879.9271 | 29.66316 | 29.66321 | 0.8583251 | 8.115131
82 | 0.001098119 | 7.677402 | 253.1784 | 0 | 7542.344 | 82.2805 | 82.30008 | 898.1086 | 898.1124 | 29.96794 | 29.968 | 0.8582521 | 7.981655
83 | 0.0009629799 | 7.753626 | 252.4295 | 0 | 7539.134 | 82.21711 | 82.26733 | 903.0734 | 903.0782 | 30.05065 | 30.05073 | 0.8587141 | 8.089468
84 | 0.0008254927 | 7.875794 | 252.6818 | 0 | 7128.678 | 79.56894 | 79.60062 | 921.9403 | 921.944 | 30.36225 | 30.36232 | 0.8624537 | 8.213391
85 | 0.001030546 | 7.735714 | 261.6705 | 0 | 7848.426 | 83.90819 | 83.90919 | 938.8813 | 938.8846 | 30.64085 | 30.6409 | 0.8604915 | 8.119468
86 | 0.001041102 | 7.700983 | 251.1077 | 0 | 7448.704 | 82.34053 | 82.38008 | 791.9884 | 791.9928 | 28.14045 | 28.14053 | 0.8405009 | 7.971096
87 | 0.0008473352 | 7.841666 | 246.7226 | 0 | 6927.922 | 78.71139 | 78.7499 | 853.5878 | 853.5914 | 29.21587 | 29.21593 | 0.8546688 | 8.137306

## trail5_06
layer | energy | entropy | contrast | idm | autocorrelation | mean_x | mean_y | variance_x | variance_y | standard_deviation_x | standard_deviation_y | correlation | dissimilarity
18 | 0.0004033312 | 8.500779 | 347.415 | 0 | 10379.45 | 94.66791 | 94.65988 | 1592.029 | 1592.03 | 39.90005 | 39.90007 | 0.8909107 | 10.71873
19 | 0.0003989993 | 8.492357 | 353.0396 | 0 | 9376.336 | 89.76162 | 89.76162 | 1496.962 | 1496.963 | 38.69038 | 38.6904 | 0.8813548 | 10.68259
20 | 0.000382985 | 8.570274 | 357.4429 | 0 | 11465.11 | 99.35367 | 99.3655 | 1772.977 | 1772.978 | 42.10654 | 42.10655 | 0.8984677 | 10.90979
21 | 0.000399061 | 8.51625 | 363.3841 | 0 | 10248.97 | 93.37187 | 93.37823 | 1712.971 | 1712.973 | 41.38779 | 41.38781 | 0.8933462 | 10.9642
22 | 0.0003919661 | 8.512566 | 359.6123 | 0 | 9486.459 | 90.32423 | 90.31651 | 1509.353 | 1509.356 | 38.85024 | 38.85027 | 0.8804143 | 10.80134
23 | 0.0003653232 | 8.625291 | 393.8996 | 0 | 12175.54 | 101.5784 | 101.6312 | 2051.995 | 2051.998 | 45.29873 | 45.29876 | 0.9026346 | 11.62029
24 | 0.0003849763 | 8.579076 | 378.7769 | 0 | 10829.56 | 96.15644 | 96.1741 | 1773.399 | 1773.399 | 42.11151 | 42.11153 | 0.8920678 | 11.46017
25 | 0.0003984908 | 8.529338 | 363.3349 | 0 | 9804.311 | 91.30895 | 91.32628 | 1647.795 | 1647.796 | 40.59292 | 40.59293 | 0.8893943 | 10.83941
26 | 0.0003697172 | 8.634458 | 390.2716 | 0 | 12355.89 | 101.8684 | 101.9034 | 2172.465 | 2172.468 | 46.60946 | 46.60949 | 0.9092737 | 11.54721
27 | 0.0003652571 | 8.627762 | 391.264 | 0 | 11812.08 | 99.35288 | 99.39451 | 2134.998 | 2135.002 | 46.20589 | 46.20593 | 0.9073184 | 11.61086
28 | 0.0003810945 | 8.555654 | 371.0236 | 0 | 10347.55 | 93.76013 | 93.7866 | 1740.843 | 1740.845 | 41.72313 | 41.72315 | 0.8928534 | 11.17006
29 | 0.0003817393 | 8.616172 | 401.0103 | 0 | 12726.84 | 103.2491 | 103.2792 | 2265.815 | 2265.816 | 47.60043 | 47.60044 | 0.9107231 | 11.5954
30 | 0.0003929168 | 8.548945 | 366.965 | 0 | 10605.42 | 94.5131 | 94.5262 | 1856.398 | 1856.401 | 43.08574 | 43.08577 | 0.9004684 | 11.13481
31 | 0.0004297271 | 8.446527 | 339.0994 | 0 | 9499.08 | 90.10151 | 90.10861 | 1550.793 | 1550.793 | 39.37983 | 39.37984 | 0.8900867 | 10.41187
32 | 0.0004244423 | 8.481136 | 344.1373 | 0 | 10427.78 | 94.64726 | 94.67649 | 1640.852 | 1640.855 | 40.50709 | 40.50712 | 0.8941245 | 10.6265
33 | 0.0005737386 | 8.206005 | 293.5657 | 0 | 9250.52 | 88.55594 | 88.57497 | 1554.307 | 1554.311 | 39.42452 | 39.42456 | 0.9050778 | 9.275918
34 | 0.0005914114 | 8.193244 | 307.5351 | 0 | 9143.066 | 89.66338 | 89.66487 | 1258.12 | 1258.124 | 35.46966 | 35.46971 | 0.8771716 | 9.461985
35 | 0.0005903194 | 8.176678 | 288.2647 | 0 | 9269.745 | 89.56546 | 89.60432 | 1389.937 | 1389.94 | 37.28163 | 37.28166 | 0.8953043 | 9.12767
36 | 0.0007789534 | 7.969765 | 271.6295 | 0 | 8833.52 | 87.51938 | 87.55318 | 1308.286 | 1308.29 | 36.17001 | 36.17006 | 0.8950899 | 8.530974
37 | 0.000861773 | 7.907917 | 285.3573 | 0 | 8786.35 | 88.24032 | 88.27263 | 1141.48 | 1141.483 | 33.78531 | 33.78535 | 0.873712 | 8.70483
38 | 0.0007313084 | 8.002855 | 266.7956 | 0 | 8214.992 | 83.92571 | 83.9647 | 1302.969 | 1302.972 | 36.09642 | 36.09646 | 0.8966452 | 8.505296
39 | 0.0008791102 | 7.864205 | 263.3856 | 0 | 8518.336 | 87.05627 | 87.08931 | 1069.885 | 1069.889 | 32.70868 | 32.70874 | 0.8756172 | 8.299362
40 | 0.0009439014 | 7.899476 | 286.8093 | 0 | 9629.917 | 92.89872 | 92.92771 | 1142.131 | 1142.134 | 33.79491 | 33.79496 | 0.873147 | 8.92988
41 | 0.0007690215 | 7.967928 | 266.9027 | 0 | 7920.913 | 83.80256 | 83.82723 | 1030.037 | 1030.039 | 32.09397 | 32.094 | 0.8699619 | 8.56869
42 | 0.000907558 | 7.778394 | 239.3853 | 0 | 7111.386 | 80.62474 | 80.66238 | 729.1659 | 729.1702 | 27.00241 | 27.00249 | 0.8340212 | 7.824196
43 | 0.0009360305 | 7.780637 | 253.0034 | 0 | 7483.465 | 82.82117 | 82.8648 | 748.5698 | 748.5724 | 27.35956 | 27.35961 | 0.8290952 | 8.15681
44 | 0.0009018268 | 7.775168 | 242.132 | 0 | 6704.107 | 78.18863 | 78.20737 | 710.7652 | 710.7662 | 26.6599 | 26.65992 | 0.8290925 | 7.98453
45 | 0.0009967021 | 7.696565 | 238.7842 | 0 | 6839.431 | 79.52336 | 79.55568 | 633.5701 | 633.5737 | 25.17005 | 25.17013 | 0.8097963 | 7.821969
46 | 0.0008750482 | 7.857602 | 268.6005 | 0 | 7551.758 | 82.89522 | 82.94201 | 812.2524 | 812.2553 | 28.49944 | 28.49949 | 0.8328203 | 8.530166
47 | 0.0007813582 | 7.919059 | 259.2655 | 0 | 7304.156 | 80.53652 | 80.56852 | 945.8819 | 945.8857 | 30.75471 | 30.75477 | 0.8622593 | 8.376155
48 | 0.0009061543 | 7.827923 | 270.4945 | 0 | 7616.682 | 82.25916 | 82.27478 | 985.7315 | 985.7334 | 31.39604 | 31.39607 | 0.8612608 | 8.429378
49 | 0.0008106615 | 7.941828 | 294.8783 | 0 | 7990.037 | 84.80489 | 84.84358 | 943.9882 | 943.9913 | 30.72402 | 30.72407 | 0.842237 | 8.967311
50 | 0.0008325705 | 7.901335 | 280.8527 | 0 | 7710.04 | 82.95049 | 82.9884 | 967.9014 | 967.9045 | 31.11065 | 31.11069 | 0.8536895 | 8.756037
51 | 0.0009809977 | 7.768172 | 257.0035 | 0 | 7407.142 | 82.23899 | 82.28114 | 770.6213 | 770.6238 | 27.75963 | 27.75968 | 0.8312259 | 8.205354
52 | 0.0008345454 | 7.900744 | 266.2884 | 0 | 7611.26 | 83.54897 | 83.58147 | 761.958 | 761.9606 | 27.60308 | 27.60313 | 0.8245985 | 8.548936
53 | 0.0008597038 | 7.859264 | 267.3642 | 0 | 7552.251 | 82.39972 | 82.43724 | 894.3081 | 894.31 | 29.90481 | 29.90484 | 0.8493154 | 8.502479
54 | 0.001012582 | 7.717886 | 254.1806 | 0 | 7480.686 | 82.75462 | 82.81626 | 755.7191 | 755.7247 | 27.48985 | 27.48995 | 0.830246 | 8.159131
55 | 0.0008862512 | 7.849245 | 273.5968 | 0 | 7634.283 | 83.58661 | 83.65331 | 780.4802 | 780.4858 | 27.93673 | 27.93683 | 0.8227518 | 8.598447
56 | 0.0008512305 | 7.838799 | 268.8088 | 0 | 7480.621 | 82.51679 | 82.57663 | 802.5991 | 802.6049 | 28.3297 | 28.3298 | 0.8308579 | 8.461568
57 | 0.000990195 | 7.719008 | 248.2902 | 0 | 7140.425 | 80.99861 | 81.02541 | 702.5789 | 702.5811 | 26.50571 | 26.50576 | 0.82216 | 7.952022
58 | 0.0009982434 | 7.693767 | 249.9211 | 0 | 6954.952 | 80.18359 | 80.23763 | 647.8302 | 647.8345 | 25.45201 | 25.45209 | 0.8048061 | 7.934441
59 | 0.0007690964 | 7.920434 | 267.2908 | 0 | 7428.702 | 81.55902 | 81.59339 | 908.8362 | 908.838 | 30.14656 | 30.14659 | 0.8518272 | 8.614651
60 | 0.0008457725 | 7.855688 | 270.5894 | 0 | 7316.663 | 81.41004 | 81.42954 | 823.978 | 823.9812 | 28.70461 | 28.70466 | 0.8345497 | 8.517805
61 | 0.0008487311 | 7.864488 | 277.7083 | 0 | 7386.098 | 81.79525 | 81.82606 | 832.7304 | 832.7322 | 28.8566 | 28.85663 | 0.8325574 | 8.67304
62 | 0.0007496193 | 7.953857 | 268.7738 | 0 | 7357.136 | 80.95141 | 80.97434 | 937.5799 | 937.5823 | 30.61947 | 30.61951 | 0.8557464 | 8.709487
63 | 0.0007622641 | 7.974774 | 284.5105 | 0 | 7695.17 | 82.14894 | 82.16454 | 1088.416 | 1088.416 | 32.99089 | 32.9909 | 0.8687683 | 8.784549
64 | 0.0007155789 | 8.046508 | 309.2401 | 0 | 8257.17 | 85.41401 | 85.48501 | 1112.343 | 1112.348 | 33.35141 | 33.3515 | 0.8592194 | 9.382152
65 | 0.0006700559 | 8.100617 | 316.2167 | 0 | 8197.156 | 83.92229 | 83.96822 | 1309.639 | 1309.642 | 36.1887 | 36.18874 | 0.8784927 | 9.484684
66 | 0.0007333173 | 8.040755 | 301.0762 | 0 | 7901.719 | 82.39026 | 82.42182 | 1262.928 | 1262.929 | 35.53748 | 35.5375 | 0.879773 | 9.166073
67 | 0.0006822879 | 8.093177 | 314.1218 | 0 | 8598.16 | 86.80805 | 86.85633 | 1216.499 | 1216.504 | 34.87797 | 34.87804 | 0.870148 | 9.456352
68 | 0.0007235447 | 8.017884 | 275.6652 | 0 | 7395.888 | 80.24183 | 80.31563 | 1091.15 | 1091.158 | 33.03235 | 33.03246 | 0.8718747 | 8.848074
69 | 0.0008849455 | 7.848835 | 274.9286 | 0 | 7259.699 | 79.88576 | 79.92983 | 1012.876 | 1012.881 | 31.82542 | 31.82549 | 0.8634669 | 8.377687
70 | 0.0007757313 | 7.972049 | 291.4742 | 0 | 8108.11 | 84.82324 | 84.86753 | 1056.705 | 1056.712 | 32.50679 | 32.50688 | 0.8607144 | 8.985786
71 | 0.0007732842 | 7.949163 | 267.033 | 0 | 6813.867 | 77.67942 | 77.72437 | 911.0611 | 911.064 | 30.18343 | 30.18348 | 0.8522235 | 8.537453
72 | 0.0009072239 | 7.782471 | 236.251 | 0 | 6227.573 | 75.14913 | 75.19803 | 695.7315 | 695.7362 | 26.37637 | 26.37646 | 0.8287902 | 7.836818
73 | 0.0009346977 | 7.758453 | 238.2743 | 0 | 6343.732 | 75.76776 | 75.82227 | 719.4895 | 719.493 | 26.82299 | 26.82306 | 0.8324876 | 7.806031
74 | 0.0008530888 | 7.867298 | 268.5609 | 0 | 7267.435 | 80.8309 | 80.89261 | 865.067 | 865.0739 | 29.41157 | 29.41168 | 0.8426651 | 8.398183
75 | 0.0008654952 | 7.812638 | 246.3012 | 0 | 6255.82 | 75.27574 | 75.30532 | 711.116 | 711.1183 | 26.66629 | 26.66633 | 0.8259049 | 8.071773
76 | 0.0009866654 | 7.740214 | 259.687 | 0 | 6787.437 | 78.47455 | 78.50873 | 757.0402 | 757.0434 | 27.51406 | 27.51412 | 0.8277476 | 8.18931
77 | 0.0007765701 | 7.944849 | 269.2024 | 0 | 7310.118 | 80.9735 | 81.04332 | 884.7467 | 884.7526 | 29.74442 | 29.74451 | 0.8453032 | 8.533697
78 | 0.0008365178 | 7.860552 | 249.4151 | 0 | 6649.857 | 76.6477 | 76.71888 | 895.723 | 895.7291 | 29.92833 | 29.92843 | 0.8592562 | 8.116421
79 | 0.0008967521 | 7.816417 | 251.1886 | 0 | 6826.593 | 78.03069 | 78.03866 | 863.46 | 863.4631 | 29.38436 | 29.38441 | 0.8539157 | 8.196091
80 | 0.0008597423 | 7.875346 | 281.3791 | 0 | 7422.954 | 81.75331 | 81.80799 | 876.9618 | 876.9666 | 29.61322 | 29.6133 | 0.8381711 | 8.694486
81 | 0.0008076957 | 7.885584 | 247.9523 | 0 | 6478.913 | 76.32512 | 76.35763 | 776.0289 | 776.0305 | 27.85698 | 27.85701 | 0.8389396 | 8.260857
82 | 0.0009792456 | 7.757652 | 255.2052 | 0 | 7320.847 | 80.48813 | 80.52166 | 969.155 | 969.1577 | 31.13094 | 31.13098 | 0.8666642 | 8.125085
83 | 0.0009010841 | 7.854866 | 277.4243 | 0 | 7497.786 | 82.4071 | 82.48245 | 841.5977 | 841.6048 | 29.00984 | 29.00996 | 0.8327568 | 8.654214
84 | 0.0008659905 | 7.852902 | 262.7606 | 0 | 7135.421 | 79.78975 | 79.82435 | 899.2002 | 899.2038 | 29.98631 | 29.98637 | 0.8523169 | 8.474683
85 | 0.0009529328 | 7.768276 | 255.108 | 0 | 7066.785 | 79.84955 | 79.86467 | 818.134 | 818.1363 | 28.60257 | 28.60261 | 0.8431323 | 8.227958
86 | 0.0008982856 | 7.858506 | 281.2353 | 0 | 7655.712 | 82.87605 | 82.90379 | 926.6998 | 926.7014 | 30.44155 | 30.44158 | 0.8472054 | 8.641984
87 | 0.00089672 | 7.781483 | 251.0578 | 0 | 6872.074 | 78.76387 | 78.81997 | 791.124 | 791.1281 | 28.12677 | 28.12684 | 0.8393214 | 8.142568

## trail6_05
layer | energy | entropy | contrast | idm | autocorrelation | mean_x | mean_y | variance_x | variance_y | standard_deviation_x | standard_deviation_y | correlation | dissimilarity
18 | 0.0008809524 | 7.94881 | 259.5948 | 0 | 6501.204 | 74.31867 | 74.29627 | 1111.365 | 1111.366 | 33.33677 | 33.33679 | 0.8815512 | 8.05965
19 | 0.0009354353 | 8.029696 | 298.6832 | 0 | 6865.005 | 73.78011 | 73.77286 | 1573.567 | 1573.573 | 39.66808 | 39.66815 | 0.9037655 | 8.804818
20 | 0.0008692752 | 7.966346 | 273.6489 | 0 | 7135.29 | 75.12835 | 75.18451 | 1625.062 | 1625.074 | 40.31189 | 40.31204 | 0.9149704 | 8.304232
21 | 0.0009505098 | 7.846983 | 252.5269 | 0 | 6469.678 | 73.19302 | 73.2377 | 1236.197 | 1236.205 | 35.15938 | 35.15949 | 0.8973312 | 7.890371
22 | 0.001017933 | 7.966655 | 281.3885 | 0 | 6533.621 | 71.9614 | 71.91768 | 1501.976 | 1501.979 | 38.75527 | 38.75531 | 0.9043663 | 8.382456
23 | 0.0008906842 | 7.928838 | 256.9569 | 0 | 6106.779 | 70.51436 | 70.52746 | 1263.803 | 1263.807 | 35.54985 | 35.54991 | 0.897022 | 7.921198
24 | 0.0008755838 | 7.931521 | 259.1371 | 0 | 6398.732 | 73.58901 | 73.56155 | 1117.259 | 1117.264 | 33.42516 | 33.42522 | 0.8820783 | 8.042582
25 | 0.0009521983 | 7.890606 | 268.1962 | 0 | 6271.689 | 70.71939 | 70.74675 | 1403.218 | 1403.225 | 37.45935 | 37.45944 | 0.9040628 | 8.14708
26 | 0.0009282079 | 7.913567 | 254.0766 | 0 | 6262.749 | 71.3423 | 71.37418 | 1298.59 | 1298.594 | 36.03578 | 36.03583 | 0.9016245 | 7.886091
27 | 0.0008833281 | 7.928856 | 267.2659 | 0 | 6682.036 | 74.68227 | 74.67261 | 1240.767 | 1240.768 | 35.22425 | 35.22427 | 0.89092 | 8.169628
28 | 0.0008224545 | 8.106938 | 306.2678 | 0 | 7408.467 | 76.10147 | 76.08319 | 1773.023 | 1773.026 | 42.10713 | 42.10716 | 0.9128528 | 9.080637
29 | 0.0009191505 | 7.931725 | 266.9925 | 0 | 6110.802 | 70.62162 | 70.61614 | 1259.08 | 1259.083 | 35.48334 | 35.48338 | 0.8926124 | 8.166222
30 | 0.0009020804 | 7.933907 | 261.9135 | 0 | 6379.619 | 72.54967 | 72.52616 | 1250.904 | 1250.907 | 35.36794 | 35.36798 | 0.8937232 | 8.101553
31 | 0.0009620334 | 7.953986 | 294.4503 | 0 | 6860.576 | 72.94438 | 72.90291 | 1691.66 | 1691.665 | 41.12968 | 41.12974 | 0.9119989 | 8.662777
32 | 0.0009017828 | 7.978706 | 268.9859 | 0 | 6838.228 | 73.51754 | 73.4766 | 1572.671 | 1572.674 | 39.65677 | 39.65682 | 0.9134034 | 8.292186
33 | 0.001176006 | 7.677769 | 228.1057 | 0 | 5544.806 | 68.14658 | 68.10191 | 1019.632 | 1019.636 | 31.93149 | 31.93155 | 0.8865525 | 7.152697
34 | 0.001093727 | 7.830095 | 250.2354 | 0 | 6528.829 | 72.60204 | 72.58126 | 1386.591 | 1386.593 | 37.23677 | 37.2368 | 0.9082457 | 7.649692
35 | 0.001158737 | 7.740582 | 223.057 | 0 | 6637.6 | 72.7656 | 72.76492 | 1455.057 | 1455.059 | 38.14509 | 38.14513 | 0.9228831 | 7.014827
36 | 0.001232093 | 7.593802 | 213.1927 | 0 | 6325.649 | 72.67057 | 72.68781 | 1149.695 | 1149.701 | 33.90686 | 33.90695 | 0.9075812 | 6.698338
37 | 0.001014673 | 7.796989 | 227.2336 | 0 | 6762.814 | 73.59537 | 73.64709 | 1456.941 | 1456.951 | 38.16919 | 38.16933 | 0.921646 | 7.258468
38 | 0.001185146 | 7.740239 | 232.3524 | 0 | 8814.349 | 80.07577 | 80.11046 | 2516.271 | 2516.278 | 50.15841 | 50.15848 | 0.9535707 | 7.150183
39 | 0.001395807 | 7.554835 | 227.5682 | 0 | 8765.608 | 84.14787 | 84.17054 | 1797.488 | 1797.495 | 42.39665 | 42.39673 | 0.9362402 | 6.961221
40 | 0.001228178 | 7.700613 | 242.5343 | 0 | 9211.333 | 86.141 | 86.16715 | 1910.728 | 1910.734 | 43.71171 | 43.71177 | 0.9362149 | 7.477395
41 | 0.001229652 | 7.730083 | 237.0378 | 0 | 9409.301 | 83.28517 | 83.34937 | 2587.719 | 2587.729 | 50.86591 | 50.866 | 0.9536322 | 7.346275
42 | 0.001793532 | 7.338162 | 224.2166 | 0 | 7777.898 | 80.7351 | 80.7897 | 1368.824 | 1368.836 | 36.99233 | 36.9925 | 0.916795 | 6.899448
43 | 0.001663976 | 7.475978 | 233.1206 | 0 | 8349.315 | 82.65771 | 82.71281 | 1630.782 | 1630.793 | 40.37497 | 40.37511 | 0.92704 | 7.292967
44 | 0.001464762 | 7.601532 | 217.9015 | 0 | 8497.217 | 79.58095 | 79.64286 | 2269.569 | 2269.579 | 47.63634 | 47.63644 | 0.9513574 | 6.976201
45 | 0.001921788 | 7.272604 | 222.7759 | 0 | 7200.276 | 77.66007 | 77.69438 | 1278.143 | 1278.147 | 35.73358 | 35.73365 | 0.9120412 | 6.933073
46 | 0.001780202 | 7.353972 | 217.9121 | 0 | 6832.501 | 76.1241 | 76.13195 | 1144.883 | 1144.889 | 33.82498 | 33.82506 | 0.9050026 | 6.976192
47 | 0.0016958 | 7.424015 | 196.3066 | 0 | 6498.027 | 70.81261 | 70.84781 | 1579.614 | 1579.622 | 39.74153 | 39.74163 | 0.9374649 | 6.497051
48 | 0.002011585 | 7.192236 | 207.3968 | 0 | 5784.298 | 71.94619 | 71.97596 | 710.0859 | 710.1021 | 26.63309 | 26.6334 | 0.8522393 | 6.707837
49 | 0.001918505 | 7.248429 | 191.0401 | 0 | 5033.88 | 66.89654 | 66.93498 | 651.2371 | 651.2456 | 25.51399 | 25.51416 | 0.8532212 | 6.493388
50 | 0.001863009 | 7.297247 | 159.3398 | 0 | 4449.121 | 61.79196 | 61.83394 | 707.529 | 707.5399 | 26.58883 | 26.58903 | 0.8870207 | 5.963534
51 | 0.002051578 | 7.139274 | 207.8412 | 0 | 5172.188 | 68.31333 | 68.33398 | 607.635 | 607.6384 | 24.64205 | 24.64212 | 0.8288689 | 6.647494
52 | 0.00207281 | 7.139335 | 175.3014 | 0 | 4660.295 | 65.22721 | 65.25033 | 491.3212 | 491.3261 | 22.15914 | 22.15926 | 0.8217939 | 6.069776
53 | 0.001862636 | 7.256542 | 166.9615 | 0 | 4575.652 | 63.43991 | 63.45529 | 632.8923 | 632.8999 | 25.15256 | 25.15271 | 0.8682953 | 6.010436
54 | 0.002041729 | 7.149601 | 181.3019 | 0 | 5064.128 | 67.83653 | 67.85235 | 551.9433 | 551.947 | 23.484 | 23.48408 | 0.8349106 | 6.199982
55 | 0.001832888 | 7.256915 | 176.5956 | 0 | 4955.842 | 66.67856 | 66.69444 | 596.8193 | 596.8238 | 24.42507 | 24.42517 | 0.8518038 | 6.135239
56 | 0.001789697 | 7.300126 | 150.2 | 0 | 4269.395 | 61.20452 | 61.25517 | 595.4776 | 595.4885 | 24.40067 | 24.4009 | 0.8732394 | 5.724951
57 | 0.001806858 | 7.273508 | 203.222 | 0 | 5591.117 | 71.33934 | 71.39226 | 600.235 | 600.2492 | 24.49365 | 24.49394 | 0.829036 | 6.56477
58 | 0.001455644 | 7.520712 | 208.9256 | 0 | 6210.732 | 73.13722 | 73.1523 | 965.2695 | 965.2762 | 31.06864 | 31.06875 | 0.8915682 | 6.817652
59 | 0.00154403 | 7.45908 | 197.9566 | 0 | 5406.442 | 67.79722 | 67.8142 | 907.5819 | 907.5892 | 30.12607 | 30.12619 | 0.891136 | 6.555645
60 | 0.001897873 | 7.256907 | 221.081 | 0 | 6042.233 | 73.31851 | 73.35658 | 774.7633 | 774.7738 | 27.8261 | 27.82629 | 0.8560483 | 6.875827
61 | 0.001095981 | 7.720456 | 236.0756 | 0 | 6246.354 | 74.08387 | 74.11362 | 874.714 | 874.723 | 29.57463 | 29.57478 | 0.8641201 | 7.561593
62 | 0.001610392 | 7.443732 | 186.3627 | 0 | 4939.096 | 65.39702 | 65.43066 | 753.2936 | 753.2994 | 27.44407 | 27.44417 | 0.8757125 | 6.397202
63 | 0.001825281 | 7.337982 | 211.0075 | 0 | 5780.499 | 70.62631 | 70.64854 | 896.6768 | 896.6803 | 29.93947 | 29.93953 | 0.8813699 | 6.714994
64 | 0.001709551 | 7.425128 | 215.8407 | 0 | 5826.77 | 70.20668 | 70.2246 | 1004.128 | 1004.134 | 31.68016 | 31.68026 | 0.891829 | 6.913011
65 | 0.00149802 | 7.607181 | 221.7877 | 0 | 6877.031 | 71.37985 | 71.39697 | 1890.66 | 1890.665 | 43.47593 | 43.47599 | 0.9411751 | 7.225839
66 | 0.001753559 | 7.381741 | 207.9412 | 0 | 5797.657 | 69.60276 | 69.63148 | 1054.923 | 1054.93 | 32.47171 | 32.47181 | 0.9009021 | 6.787492
67 | 0.001653649 | 7.490383 | 222.3592 | 0 | 6172.266 | 71.47541 | 71.50801 | 1171.741 | 1171.747 | 34.22304 | 34.22313 | 0.904793 | 7.22892
68 | 0.001516698 | 7.578237 | 226.2478 | 0 | 6817.511 | 70.29591 | 70.35502 | 1985.389 | 1985.399 | 44.55686 | 44.55697 | 0.9424511 | 7.376649
69 | 0.001860725 | 7.292855 | 183.0959 | 0 | 4724.854 | 64.25717 | 64.28479 | 685.4386 | 685.4451 | 26.17431 | 26.17443 | 0.8657516 | 6.217854
70 | 0.001772383 | 7.374658 | 208.0401 | 0 | 5234.144 | 67.12539 | 67.13116 | 830.4244 | 830.4344 | 28.80929 | 28.80946 | 0.8755821 | 6.843037
71 | 0.00159848 | 7.566927 | 211.0338 | 0 | 6490.562 | 68.86697 | 68.91454 | 1850.478 | 1850.49 | 43.01185 | 43.01199 | 0.9422035 | 7.170207
72 | 0.001956784 | 7.266328 | 196.9865 | 0 | 5149.52 | 65.25758 | 65.27843 | 987.4509 | 987.4583 | 31.41516 | 31.41528 | 0.9001048 | 6.579553
73 | 0.001772202 | 7.400218 | 210.1149 | 0 | 5338.531 | 67.01809 | 67.05535 | 948.6808 | 948.6915 | 30.79255 | 30.79272 | 0.889145 | 6.912742
74 | 0.001651749 | 7.528169 | 205.912 | 0 | 5877.086 | 66.03856 | 66.07491 | 1615.841 | 1615.846 | 40.19478 | 40.19485 | 0.936291 | 7.060706
75 | 0.001982999 | 7.281075 | 180.8231 | 0 | 4944.838 | 63.84427 | 63.87346 | 957.2709 | 957.2747 | 30.93566 | 30.93573 | 0.9051171 | 6.537741
76 | 0.001762858 | 7.401502 | 188.3071 | 0 | 4930.168 | 64.75574 | 64.79793 | 828.3152 | 828.3298 | 28.7762 | 28.77646 | 0.8854742 | 6.560719
77 | 0.001643944 | 7.545222 | 195.2273 | 0 | 5586.706 | 64.15943 | 64.21728 | 1564.393 | 1564.411 | 39.54522 | 39.54545 | 0.9365696 | 6.959619
78 | 0.001957486 | 7.306768 | 192.9537 | 0 | 5198.908 | 65.48347 | 65.51876 | 1004.851 | 1004.861 | 31.68946 | 31.68963 | 0.9030769 | 6.658857
79 | 0.001918017 | 7.277362 | 179.8569 | 0 | 4430.439 | 62.35374 | 62.40686 | 629.2355 | 629.2464 | 25.07996 | 25.08018 | 0.8559725 | 6.373028
80 | 0.001703122 | 7.457669 | 174.0983 | 0 | 4982.387 | 62.77322 | 62.80843 | 1126.359 | 1126.374 | 33.55441 | 33.55464 | 0.9222543 | 6.428815
81 | 0.002012106 | 7.209214 | 178.1674 | 0 | 4593.24 | 63.11363 | 63.14554 | 697.6098 | 697.623 | 26.4047 | 26.40495 | 0.8706007 | 6.294849
82 | 0.001955278 | 7.217311 | 182.1706 | 0 | 4407.703 | 62.28309 | 62.30982 | 618.3464 | 618.3537 | 24.86103 | 24.86117 | 0.8512123 | 6.362549
83 | 0.00171624 | 7.430297 | 171.0155 | 0 | 4717.906 | 62.37622 | 62.40815 | 911.0095 | 911.0166 | 30.17785 | 30.17797 | 0.904796 | 6.35257
84 | 0.002001341 | 7.199712 | 187.0343 | 0 | 4877.649 | 65.36795 | 65.38476 | 697.3163 | 697.3208 | 26.39717 | 26.39726 | 0.8645663 | 6.414481
85 | 0.002013596 | 7.166666 | 173.5376 | 0 | 4495.058 | 63.51562 | 63.51204 | 547.343 | 547.3493 | 23.38703 | 23.38717 | 0.8413187 | 6.147918
86 | 0.001751163 | 7.425973 | 179.4173 | 0 | 4802.202 | 63.15594 | 63.17505 | 902.7534 | 902.7605 | 30.03766 | 30.03778 | 0.898848 | 6.489451
87 | 0.002058467 | 7.166895 | 172.9917 | 0 | 4851.42 | 65.9341 | 65.93429 | 590.1159 | 590.1198 | 24.28521 | 24.2853 | 0.8535649 | 6.117856

## trail6_06
layer | energy | entropy | contrast | idm | autocorrelation | mean_x | mean_y | variance_x | variance_y | standard_deviation_x | standard_deviation_y | correlation | dissimilarity
18 | 0.0008265504 | 8.092914 | 261.4827 | 0 | 6660.916 | 72.83302 | 72.82107 | 1488.064 | 1488.067 | 38.57533 | 38.57536 | 0.9120689 | 8.358223
19 | 0.001036492 | 7.979519 | 243.9411 | 0 | 6096.74 | 69.93291 | 69.95718 | 1327.095 | 1327.099 | 36.42926 | 36.42932 | 0.9074283 | 8.033853
20 | 0.0007587054 | 8.098486 | 257.4212 | 0 | 6490.773 | 73.2603 | 73.26552 | 1252.488 | 1252.49 | 35.3899 | 35.38993 | 0.8969911 | 8.4476
21 | 0.001015951 | 7.951042 | 233.1691 | 0 | 5727.174 | 68.25445 | 68.25431 | 1185.448 | 1185.452 | 34.43027 | 34.43034 | 0.9013795 | 7.728236
22 | 0.001056064 | 7.973141 | 256.8932 | 0 | 5893.897 | 68.6477 | 68.62454 | 1310.844 | 1310.852 | 36.20551 | 36.20563 | 0.9022639 | 8.194815
23 | 0.0007676935 | 8.073291 | 257.9211 | 0 | 6441.615 | 72.66923 | 72.66285 | 1290.484 | 1290.486 | 35.92315 | 35.92318 | 0.8999376 | 8.402823
24 | 0.001066242 | 7.887068 | 230.0467 | 0 | 5452.516 | 66.95618 | 66.9679 | 1083.772 | 1083.774 | 32.92054 | 32.92058 | 0.8936567 | 7.575613
25 | 0.0009034667 | 8.089956 | 267.1497 | 0 | 6772.994 | 72.62611 | 72.62976 | 1632.091 | 1632.096 | 40.39906 | 40.39912 | 0.9179844 | 8.584911
26 | 0.0006794392 | 8.196926 | 288.0276 | 0 | 7379.964 | 76.38302 | 76.35439 | 1691.061 | 1691.067 | 41.12241 | 41.12249 | 0.9153302 | 8.916549
27 | 0.0008669895 | 8.061409 | 251.454 | 0 | 6635.774 | 72.59175 | 72.58198 | 1492.614 | 1492.618 | 38.63424 | 38.63429 | 0.9158267 | 8.186047
28 | 0.0009193324 | 8.082161 | 269.1312 | 0 | 6686.476 | 72.10661 | 72.07877 | 1623.342 | 1623.35 | 40.29061 | 40.2907 | 0.9173694 | 8.54601
29 | 0.0007545734 | 8.078525 | 252.7559 | 0 | 6416.039 | 72.61258 | 72.59943 | 1270.498 | 1270.502 | 35.64347 | 35.64353 | 0.9008504 | 8.29787
30 | 0.0009430264 | 7.968586 | 233.3443 | 0 | 5867.208 | 68.84676 | 68.85639 | 1244 | 1244.002 | 35.2703 | 35.27033 | 0.9057251 | 7.681062
31 | 0.001133761 | 7.926744 | 257.1706 | 0 | 5883.24 | 68.34996 | 68.35697 | 1339.479 | 1339.486 | 36.5983 | 36.5984 | 0.903664 | 8.096141
32 | 0.0007664418 | 8.049172 | 255.8358 | 0 | 6539.841 | 72.95056 | 72.96927 | 1345.509 | 1345.512 | 36.68065 | 36.68069 | 0.9043526 | 8.333289
33 | 0.0008862061 | 7.940011 | 226.4652 | 0 | 5823.093 | 68.88766 | 68.88397 | 1190.754 | 1190.759 | 34.5068 | 34.50687 | 0.9052345 | 7.615509
34 | 0.0008729583 | 7.998035 | 241.1727 | 0 | 6550.668 | 72.47 | 72.48285 | 1418.849 | 1418.856 | 37.66744 | 37.66754 | 0.9147562 | 7.877177
35 | 0.0009599728 | 7.877746 | 219.2644 | 0 | 6234.244 | 71.40574 | 71.41718 | 1244.748 | 1244.753 | 35.28084 | 35.28092 | 0.9115993 | 7.256019
36 | 0.0009904378 | 7.845763 | 213.4539 | 0 | 6684.328 | 72.49035 | 72.4944 | 1535.923 | 1535.926 | 39.19074 | 39.19077 | 0.9305296 | 7.158965
37 | 0.0008454277 | 7.99991 | 233.829 | 0 | 6829.207 | 73.41115 | 73.43093 | 1556.2 | 1556.21 | 39.44831 | 39.44843 | 0.9244276 | 7.799639
38 | 0.0009447731 | 7.88484 | 218.3975 | 0 | 6927.557 | 73.68971 | 73.70652 | 1605.823 | 1605.825 | 40.07263 | 40.07266 | 0.9317223 | 7.180242
39 | 0.0009531302 | 7.898944 | 238.731 | 0 | 8250.119 | 79.25009 | 79.26843 | 2087.946 | 2087.948 | 45.68902 | 45.68904 | 0.9426425 | 7.555147
40 | 0.0007817605 | 8.047712 | 269.2851 | 0 | 9201.326 | 84.60085 | 84.60834 | 2178.386 | 2178.392 | 46.67303 | 46.6731 | 0.9380563 | 8.490702
41 | 0.0008972033 | 7.952316 | 239.4891 | 0 | 9001.297 | 81.68357 | 81.70087 | 2448.19 | 2448.195 | 49.4753 | 49.47534 | 0.9508515 | 7.716874
42 | 0.0009278193 | 7.904728 | 254.8388 | 0 | 9518.382 | 85.32766 | 85.35012 | 2363.707 | 2363.71 | 48.61418 | 48.61421 | 0.9459067 | 7.886227
43 | 0.0008788829 | 8.012199 | 268.4902 | 0 | 10115.1 | 88.80184 | 88.81361 | 2362.481 | 2362.485 | 48.59494 | 48.59498 | 0.9428412 | 8.513622
44 | 0.0008932188 | 7.934782 | 253.4996 | 0 | 9610.361 | 85.13232 | 85.15034 | 2488.723 | 2488.725 | 49.86456 | 49.86459 | 0.9487813 | 7.967109
45 | 0.001023395 | 7.870296 | 247.9315 | 0 | 10491.4 | 89.09451 | 89.13067 | 2675.436 | 2675.438 | 51.72432 | 51.72434 | 0.9532346 | 7.805349
46 | 0.001104786 | 7.872255 | 260.3534 | 0 | 10749.65 | 91.72324 | 91.74651 | 2465.395 | 2465.398 | 49.65265 | 49.65268 | 0.946872 | 8.200893
47 | 0.001129219 | 7.812719 | 245.0248 | 0 | 10453.98 | 89.25819 | 89.2417 | 2610.11 | 2610.111 | 51.08916 | 51.08918 | 0.9533913 | 7.761007
48 | 0.001199255 | 7.731022 | 251.7947 | 0 | 9838.155 | 87.74661 | 87.77204 | 2262.908 | 2262.91 | 47.56991 | 47.56993 | 0.944139 | 7.725092
49 | 0.001263862 | 7.762805 | 263.9518 | 0 | 10250.05 | 90.08497 | 90.10972 | 2265.432 | 2265.436 | 47.59645 | 47.59649 | 0.9413568 | 8.172081
50 | 0.001177691 | 7.777094 | 254.7466 | 0 | 9241.762 | 85.42067 | 85.44545 | 2070.971 | 2070.974 | 45.50785 | 45.50788 | 0.9382014 | 7.920001
51 | 0.001176362 | 7.720847 | 246.5568 | 0 | 8444.426 | 82.8425 | 82.88781 | 1701.653 | 1701.656 | 41.25061 | 41.25064 | 0.9272261 | 7.622701
52 | 0.001273386 | 7.717219 | 247.972 | 0 | 8236.198 | 83.18759 | 83.21877 | 1438.06 | 1438.061 | 37.92154 | 37.92155 | 0.9133944 | 7.816717
53 | 0.00138264 | 7.547679 | 226.0462 | 0 | 7550.566 | 79.52559 | 79.5773 | 1336.599 | 1336.602 | 36.55936 | 36.55941 | 0.9144023 | 7.182832
54 | 0.001422634 | 7.525768 | 229.4828 | 0 | 7480.082 | 78.85225 | 78.90869 | 1373.462 | 1373.465 | 37.05971 | 37.05976 | 0.915933 | 7.266395
55 | 0.001299638 | 7.613124 | 225.1476 | 0 | 6739.189 | 76.78535 | 76.84972 | 952.6107 | 952.6159 | 30.86415 | 30.86423 | 0.8800407 | 7.314511
56 | 0.001344144 | 7.591407 | 232.5885 | 0 | 7043.095 | 76.47534 | 76.51328 | 1309.009 | 1309.011 | 36.18008 | 36.1801 | 0.9104545 | 7.384393
57 | 0.0009316354 | 7.898641 | 266.4696 | 0 | 8014.368 | 81.48197 | 81.49566 | 1507.479 | 1507.48 | 38.82615 | 38.82615 | 0.9114647 | 8.316637
58 | 0.0009945697 | 7.86733 | 255.6719 | 0 | 7744.066 | 81.18684 | 81.20256 | 1279.525 | 1279.527 | 35.77016 | 35.77019 | 0.9000273 | 8.068178
59 | 0.001080773 | 7.775119 | 241.1168 | 0 | 7600.682 | 79.47154 | 79.4817 | 1404.865 | 1404.866 | 37.48066 | 37.48068 | 0.9141215 | 7.646528
60 | 0.0007141651 | 8.134794 | 315.1761 | 0 | 8684.266 | 84.30918 | 84.35905 | 1730.918 | 1730.922 | 41.60391 | 41.60396 | 0.9082826 | 9.453642
61 | 0.0007386104 | 8.114911 | 296.9009 | 0 | 9118.097 | 85.59326 | 85.62297 | 1937.811 | 1937.814 | 44.02041 | 44.02045 | 0.9234454 | 9.033576
62 | 0.0008924598 | 7.932594 | 269.7343 | 0 | 8740.089 | 82.86445 | 82.92025 | 2005.396 | 2005.401 | 44.78158 | 44.78164 | 0.9319878 | 8.224946
63 | 0.001047153 | 7.785646 | 249.0328 | 0 | 8293.609 | 80.88884 | 80.93164 | 1872.517 | 1872.521 | 43.2725 | 43.27254 | 0.9330627 | 7.718536
64 | 0.0009727052 | 7.925373 | 267.5207 | 0 | 8495.17 | 82.69217 | 82.72509 | 1789.096 | 1789.099 | 42.29754 | 42.29757 | 0.9247969 | 8.363324
65 | 0.00100486 | 7.868696 | 254.7766 | 0 | 9095.779 | 82.70864 | 82.75055 | 2380.032 | 2380.037 | 48.78548 | 48.78553 | 0.9460569 | 7.980311
66 | 0.001022242 | 7.866543 | 262.3462 | 0 | 9754.584 | 85.49857 | 85.504 | 2574.728 | 2574.728 | 50.73816 | 50.73816 | 0.9493376 | 8.059813
67 | 0.0009656778 | 7.934519 | 269.2149 | 0 | 9426.283 | 85.8716 | 85.91992 | 2184.338 | 2184.345 | 46.73675 | 46.73682 | 0.9377159 | 8.466403
68 | 0.0009711025 | 7.951897 | 267.1794 | 0 | 10004.41 | 85.77622 | 85.82898 | 2777.109 | 2777.112 | 52.69434 | 52.69437 | 0.9515939 | 8.241079
69 | 0.001116521 | 7.788601 | 252.1434 | 0 | 9332.514 | 83.75361 | 83.80951 | 2440.726 | 2440.73 | 49.39782 | 49.39786 | 0.9478799 | 7.842733
70 | 0.001035786 | 7.898203 | 258.2202 | 0 | 9343.721 | 85.16807 | 85.20917 | 2217.257 | 2217.261 | 47.08157 | 47.08161 | 0.941274 | 8.248924
71 | 0.001040775 | 7.866262 | 250.0226 | 0 | 9428.884 | 83.53452 | 83.553 | 2574.379 | 2574.383 | 50.73324 | 50.73327 | 0.9515882 | 7.914801
72 | 0.001245915 | 7.680374 | 236.4912 | 0 | 8656.206 | 80.76693 | 80.80628 | 2248.945 | 2248.948 | 47.42301 | 47.42304 | 0.9469965 | 7.486876
73 | 0.001256197 | 7.697619 | 243.3159 | 0 | 7871.531 | 79.70851 | 79.74524 | 1637.569 | 1637.572 | 40.46631 | 40.46635 | 0.9252945 | 7.788747
74 | 0.001213147 | 7.719072 | 231.9007 | 0 | 8158.257 | 78.72722 | 78.7808 | 2073.167 | 2073.17 | 45.53197 | 45.53201 | 0.9435314 | 7.446263
75 | 0.00139616 | 7.576837 | 232.9597 | 0 | 7806.76 | 77.16026 | 77.18217 | 1967.707 | 1967.709 | 44.35834 | 44.35836 | 0.9408292 | 7.331648
76 | 0.001297855 | 7.592423 | 212.0462 | 0 | 6075.367 | 72.85578 | 72.89576 | 871.1865 | 871.192 | 29.51551 | 29.5156 | 0.8776361 | 7.063649
77 | 0.001372501 | 7.599204 | 207.8891 | 0 | 6649.931 | 72.59491 | 72.63333 | 1482.133 | 1482.136 | 38.49836 | 38.4984 | 0.9291818 | 7.032722
78 | 0.001585513 | 7.433117 | 203.2464 | 0 | 6085.693 | 71.19006 | 71.21471 | 1118.167 | 1118.174 | 33.43885 | 33.43895 | 0.9085623 | 6.805904
79 | 0.001422705 | 7.524859 | 209.6734 | 0 | 6029.412 | 72.53419 | 72.59163 | 870.3617 | 870.3676 | 29.50159 | 29.50169 | 0.8779488 | 6.974176
80 | 0.001414911 | 7.580411 | 228.4574 | 0 | 6855.021 | 74.45634 | 74.50435 | 1422.412 | 1422.416 | 37.71477 | 37.71481 | 0.9192753 | 7.333796
81 | 0.001520204 | 7.454156 | 209.7601 | 0 | 6171.77 | 72.04433 | 72.09132 | 1083.786 | 1083.789 | 32.92073 | 32.92078 | 0.9023276 | 6.876754
82 | 0.001395295 | 7.523138 | 222.8762 | 0 | 6130.612 | 72.92578 | 72.96136 | 921.4725 | 921.4754 | 30.35559 | 30.35564 | 0.8789448 | 7.140523
83 | 0.001504234 | 7.488892 | 208.0932 | 0 | 6346.507 | 72.48772 | 72.51673 | 1194.301 | 1194.303 | 34.55833 | 34.55836 | 0.9125886 | 7.011002
84 | 0.00155318 | 7.421941 | 215.055 | 0 | 6297.974 | 72.1889 | 72.20238 | 1193.502 | 1193.503 | 34.54643 | 34.54645 | 0.9096714 | 6.920597
85 | 0.001456863 | 7.487416 | 210.9215 | 0 | 5761.09 | 71.06681 | 71.12218 | 813.2889 | 813.2927 | 28.51805 | 28.51811 | 0.868943 | 6.985463
86 | 0.001334995 | 7.607868 | 232.344 | 0 | 7102.309 | 75.53686 | 75.54815 | 1511.706 | 1511.708 | 38.88054 | 38.88057 | 0.9232605 | 7.426005
87 | 0.001491266 | 7.498586 | 238.4705 | 0 | 7006.154 | 75.55017 | 75.58017 | 1415.85 | 1415.853 | 37.62754 | 37.62758 | 0.9153972 | 7.394807

## trail7_05
layer | energy | entropy | contrast | idm | autocorrelation | mean_x | mean_y | variance_x | variance_y | standard_deviation_x | standard_deviation_y | correlation | dissimilarity
18 | 0.00123508 | 7.542508 | 215.3521 | 0 | 7313.703 | 82.58903 | 82.67986 | 595.261 | 595.2812 | 24.39653 | 24.39694 | 0.8154318 | 6.769013
19 | 0.001194156 | 7.605059 | 221.4345 | 0 | 7837.418 | 85.53697 | 85.59299 | 629.088 | 629.0948 | 25.08031 | 25.08044 | 0.8205672 | 7.041562
20 | 0.000956412 | 7.812329 | 252.7856 | 0 | 8638.386 | 88.94238 | 89.01501 | 850.1601 | 850.1744 | 29.15686 | 29.15711 | 0.8485034 | 7.919018
21 | 0.001125545 | 7.684055 | 244.1175 | 0 | 8239.26 | 87.24237 | 87.29565 | 747.7341 | 747.7458 | 27.3435 | 27.34371 | 0.8339529 | 7.493374
22 | 0.001100288 | 7.680627 | 236.2722 | 0 | 8220.256 | 87.74546 | 87.80748 | 635.8548 | 635.8682 | 25.21435 | 25.21462 | 0.8111432 | 7.403636
23 | 0.0009209085 | 7.899258 | 268.1528 | 0 | 9629.959 | 93.64333 | 93.71192 | 991.6651 | 991.6782 | 31.48973 | 31.48994 | 0.8618487 | 8.292062
24 | 0.001125188 | 7.730999 | 249.7586 | 0 | 9161.63 | 91.64681 | 91.71325 | 883.7771 | 883.789 | 29.72696 | 29.72716 | 0.8561322 | 7.707584
25 | 0.00118438 | 7.674512 | 242.6539 | 0 | 8938.068 | 91.0489 | 91.14555 | 764.5274 | 764.546 | 27.6486 | 27.64894 | 0.8365259 | 7.570864
26 | 0.001050544 | 7.767749 | 248.2876 | 0 | 9192.826 | 91.97054 | 92.03359 | 854.8701 | 854.8794 | 29.23703 | 29.23719 | 0.8523478 | 7.798532
27 | 0.001122327 | 7.696676 | 230.9559 | 0 | 8480.598 | 88.54737 | 88.59623 | 752.526 | 752.5393 | 27.43105 | 27.43129 | 0.8448996 | 7.40425
28 | 0.001186618 | 7.631294 | 227.104 | 0 | 8309.37 | 87.93972 | 88.01775 | 685.8023 | 685.8183 | 26.1865 | 26.1868 | 0.8301049 | 7.178075
29 | 0.001081309 | 7.715118 | 234.7219 | 0 | 8280.653 | 87.48008 | 87.51992 | 743.6162 | 743.6259 | 27.26825 | 27.26842 | 0.8399219 | 7.505245
30 | 0.001119856 | 7.675877 | 231.047 | 0 | 7546.807 | 83.1722 | 83.23588 | 741.373 | 741.3847 | 27.22767 | 27.22789 | 0.8416982 | 7.143228
31 | 0.001165851 | 7.626657 | 225.0015 | 0 | 8011.994 | 86.48315 | 86.5364 | 642.997 | 643.0052 | 25.35585 | 25.35601 | 0.8214917 | 7.144052
32 | 0.001049376 | 7.696166 | 220.7806 | 0 | 7459.574 | 82.99568 | 83.05397 | 679.4661 | 679.4742 | 26.06591 | 26.06607 | 0.8338407 | 7.083958
33 | 0.001283257 | 7.534029 | 210.871 | 0 | 6723.476 | 79.01958 | 79.07108 | 581.903 | 581.9141 | 24.12197 | 24.1222 | 0.8169957 | 6.649292
34 | 0.001217182 | 7.585525 | 221.2743 | 0 | 7357.731 | 82.94514 | 83.00906 | 585.1127 | 585.124 | 24.18791 | 24.18814 | 0.8078752 | 6.994614
35 | 0.001113962 | 7.67371 | 228.2815 | 0 | 7645.859 | 83.90431 | 83.96678 | 716.7811 | 716.7992 | 26.77153 | 26.77186 | 0.8382865 | 7.257205
36 | 0.001257122 | 7.569449 | 216.4334 | 0 | 7296.388 | 82.20523 | 82.25158 | 645.6298 | 645.6381 | 25.4085 | 25.40867 | 0.8286394 | 6.869966
37 | 0.001144285 | 7.662552 | 229.6283 | 0 | 8115.157 | 87.07106 | 87.1016 | 648.4541 | 648.4633 | 25.46384 | 25.46402 | 0.8193189 | 7.340568
38 | 0.001060478 | 7.746458 | 248.1899 | 0 | 8507.182 | 88.79233 | 88.83335 | 745.3446 | 745.3503 | 27.30003 | 27.30013 | 0.8313415 | 7.812257
39 | 0.001109386 | 7.713881 | 241.3697 | 0 | 8556.079 | 89.00506 | 89.05956 | 751.7561 | 751.7614 | 27.41735 | 27.41745 | 0.8373789 | 7.645006
40 | 0.001105471 | 7.742408 | 247.7219 | 0 | 8908.417 | 90.51374 | 90.57325 | 837.1847 | 837.1922 | 28.93323 | 28.93336 | 0.8486542 | 7.756722
41 | 0.001106647 | 7.69205 | 229.0671 | 0 | 8368.247 | 87.81176 | 87.87845 | 769.102 | 769.1103 | 27.73168 | 27.73183 | 0.8472939 | 7.379651
42 | 0.001261625 | 7.590351 | 235.011 | 0 | 8212.002 | 87.68026 | 87.71624 | 640.4155 | 640.4226 | 25.30481 | 25.30495 | 0.8139134 | 7.330254
43 | 0.001141338 | 7.698299 | 239.9653 | 0 | 8555.509 | 89.0849 | 89.12596 | 737.9575 | 737.9618 | 27.16395 | 27.16403 | 0.8346657 | 7.416136
44 | 0.001256113 | 7.592796 | 230.2746 | 0 | 8263.022 | 87.64054 | 87.71845 | 693.4786 | 693.4944 | 26.3327 | 26.333 | 0.8298708 | 7.312677
45 | 0.001307611 | 7.571336 | 230.8815 | 0 | 8282.233 | 87.72733 | 87.78579 | 699.0059 | 699.0201 | 26.43749 | 26.43775 | 0.8314932 | 7.179627
46 | 0.001237832 | 7.656949 | 233.985 | 0 | 8366.159 | 87.96559 | 88.03557 | 742.1943 | 742.2055 | 27.24202 | 27.24223 | 0.8383789 | 7.266694
47 | 0.001133395 | 7.694055 | 240.7018 | 0 | 8182.255 | 86.93811 | 86.99573 | 742.0363 | 742.0449 | 27.23972 | 27.23987 | 0.8343956 | 7.52838
48 | 0.0009739813 | 7.805199 | 237.2679 | 0 | 8187.542 | 86.05599 | 86.13262 | 896.8719 | 896.8883 | 29.94724 | 29.94751 | 0.8646181 | 7.482873
49 | 0.001189529 | 7.647037 | 231.3516 | 0 | 8086.508 | 86.55835 | 86.63931 | 705.5258 | 705.5414 | 26.56033 | 26.56062 | 0.832445 | 7.271378
50 | 0.001095343 | 7.705628 | 239.6937 | 0 | 7803.366 | 84.64068 | 84.69416 | 756.7733 | 756.7843 | 27.50813 | 27.50833 | 0.8390357 | 7.486637
51 | 0.001212854 | 7.567032 | 206.687 | 0 | 7101.197 | 81.15673 | 81.21208 | 616.3324 | 616.3449 | 24.82484 | 24.82509 | 0.8281161 | 6.706515
52 | 0.001186279 | 7.663733 | 235.1783 | 0 | 7909.833 | 85.54759 | 85.6013 | 706.9029 | 706.9134 | 26.58654 | 26.58674 | 0.8304124 | 7.323303
53 | 0.001077042 | 7.715756 | 233.5592 | 0 | 7808.325 | 84.13313 | 84.16231 | 847.1121 | 847.1173 | 29.10431 | 29.1044 | 0.858957 | 7.317574
54 | 0.001158328 | 7.631711 | 222.4836 | 0 | 7690.294 | 84.43238 | 84.50734 | 669.3096 | 669.3211 | 25.86827 | 25.86849 | 0.8296259 | 7.131763
55 | 0.001191266 | 7.625839 | 226.2745 | 0 | 7930.514 | 85.93123 | 85.97263 | 658.757 | 658.7695 | 25.66486 | 25.6651 | 0.8242155 | 7.138035
56 | 0.00115825 | 7.650493 | 230.8845 | 0 | 7945.539 | 85.58229 | 85.61749 | 736.01 | 736.0154 | 27.12842 | 27.12852 | 0.8401403 | 7.268267
57 | 0.001193662 | 7.62823 | 227.8446 | 0 | 7941.481 | 85.10404 | 85.17436 | 809.4432 | 809.4542 | 28.44995 | 28.45014 | 0.8560671 | 7.166901
58 | 0.001264528 | 7.5937 | 227.2722 | 0 | 7769.666 | 85.17835 | 85.23162 | 625.5745 | 625.5871 | 25.00982 | 25.01006 | 0.8152195 | 7.117562
59 | 0.001152341 | 7.632756 | 224.5994 | 0 | 7863.767 | 85.30277 | 85.37841 | 695.8701 | 695.8817 | 26.37823 | 26.37845 | 0.8347479 | 7.175548
60 | 0.001336922 | 7.519191 | 225.7411 | 0 | 7631.466 | 84.42168 | 84.48475 | 614.1885 | 614.2011 | 24.78195 | 24.7822 | 0.81284 | 6.970962
61 | 0.001249551 | 7.570453 | 220.9212 | 0 | 7620.62 | 84.35919 | 84.41658 | 612.2586 | 612.2725 | 24.74229 | 24.74256 | 0.8157848 | 6.986454
62 | 0.001232627 | 7.61346 | 230.1814 | 0 | 8147.785 | 86.69671 | 86.79998 | 740.6098 | 740.6239 | 27.21337 | 27.21363 | 0.8407166 | 7.204765
63 | 0.001285817 | 7.570173 | 225.8504 | 0 | 8189.33 | 87.04621 | 87.10489 | 722.2922 | 722.2994 | 26.87453 | 26.87466 | 0.8408155 | 7.121826
64 | 0.00123584 | 7.581143 | 219.2768 | 0 | 7981.248 | 86.45867 | 86.5522 | 610.4994 | 610.519 | 24.707 | 24.70739 | 0.8160512 | 7.083178
65 | 0.001081631 | 7.713255 | 234.6617 | 0 | 8281.657 | 87.50064 | 87.57115 | 738.884 | 738.9001 | 27.18123 | 27.18152 | 0.8381578 | 7.482647
66 | 0.001292979 | 7.473331 | 195.7061 | 0 | 6508.493 | 78.10006 | 78.15554 | 504.2811 | 504.2918 | 22.45469 | 22.45493 | 0.8024057 | 6.333636
67 | 0.001168627 | 7.651383 | 228.1376 | 0 | 7725.389 | 84.42125 | 84.47713 | 709.6154 | 709.6304 | 26.63756 | 26.63784 | 0.8368705 | 7.176528
68 | 0.001108713 | 7.634944 | 212.2696 | 0 | 6887.084 | 80.04117 | 80.12233 | 582.9618 | 582.9764 | 24.14321 | 24.14351 | 0.8133205 | 6.952705
69 | 0.001216157 | 7.549645 | 204.5039 | 0 | 6498.532 | 77.87662 | 77.95206 | 531.9401 | 531.9537 | 23.06291 | 23.06321 | 0.8045994 | 6.602942
70 | 0.001232416 | 7.596959 | 222.8692 | 0 | 7562.409 | 83.88332 | 83.96655 | 633.1163 | 633.1304 | 25.16067 | 25.16095 | 0.8200239 | 7.081621
71 | 0.001135951 | 7.667 | 223.0137 | 0 | 7554.998 | 83.18062 | 83.23938 | 745.1159 | 745.1255 | 27.29607 | 27.29625 | 0.8471411 | 7.250687
72 | 0.001126701 | 7.663088 | 221.5757 | 0 | 7242.132 | 81.46703 | 81.49507 | 715.1509 | 715.1593 | 26.74161 | 26.74176 | 0.8433573 | 7.034098
73 | 0.001100649 | 7.690873 | 223.5137 | 0 | 7525.773 | 83.24988 | 83.27989 | 705.2544 | 705.263 | 26.5556 | 26.55577 | 0.8406331 | 7.177877
74 | 0.001173805 | 7.65358 | 229.8332 | 0 | 7607.287 | 83.95795 | 84.02788 | 669.1849 | 669.1967 | 25.86738 | 25.86761 | 0.8258324 | 7.179515
75 | 0.001007038 | 7.778766 | 248.9967 | 0 | 8254.243 | 86.69577 | 86.80662 | 856.1895 | 856.2082 | 29.25981 | 29.26013 | 0.8510172 | 7.800236
76 | 0.001263404 | 7.557627 | 214.1284 | 0 | 7409.661 | 83.17387 | 83.2336 | 595.723 | 595.7356 | 24.40615 | 24.40641 | 0.8173804 | 6.955206
77 | 0.001130357 | 7.672334 | 232.0358 | 0 | 7912.828 | 85.53904 | 85.60123 | 708.5165 | 708.5286 | 26.61694 | 26.61717 | 0.8337421 | 7.277391
78 | 0.001123133 | 7.709806 | 237.3748 | 0 | 7909.235 | 84.92846 | 84.99936 | 811.7054 | 811.7177 | 28.48964 | 28.48986 | 0.8507163 | 7.469177
79 | 0.001270539 | 7.539125 | 207.9205 | 0 | 7111.805 | 81.27426 | 81.32448 | 608.1701 | 608.1785 | 24.66016 | 24.66033 | 0.825959 | 6.714298
80 | 0.001242073 | 7.630356 | 232.3503 | 0 | 8147.294 | 86.73636 | 86.80264 | 736.7608 | 736.7737 | 27.1421 | 27.14233 | 0.8395137 | 7.312685
81 | 0.001068337 | 7.765295 | 252.6041 | 0 | 8637.411 | 88.58944 | 88.64888 | 912.2453 | 912.2536 | 30.20233 | 30.20246 | 0.8596719 | 7.905444
82 | 0.001279911 | 7.597224 | 229.929 | 0 | 7984.108 | 85.84466 | 85.91542 | 726.2036 | 726.2148 | 26.947 | 26.94721 | 0.8384618 | 7.181559
83 | 0.001132127 | 7.730216 | 249.0579 | 0 | 8411.31 | 88.07597 | 88.12467 | 776.3958 | 776.3998 | 27.86261 | 27.86268 | 0.8369954 | 7.603338
84 | 0.001142799 | 7.680789 | 243.3795 | 0 | 8533.2 | 87.71095 | 87.75768 | 959.0672 | 959.0788 | 30.96816 | 30.96835 | 0.8717244 | 7.614418
85 | 0.00127496 | 7.595057 | 230.1766 | 0 | 8162.349 | 86.55939 | 86.62998 | 781.1789 | 781.1929 | 27.94862 | 27.94887 | 0.8498192 | 7.322867
86 | 0.001261455 | 7.621984 | 225.6152 | 0 | 7953.019 | 85.81887 | 85.89142 | 697.4247 | 697.4395 | 26.40772 | 26.408 | 0.8346025 | 7.122207
87 | 0.001090036 | 7.72358 | 241.9204 | 0 | 8597.485 | 87.89261 | 87.97797 | 989.372 | 989.3854 | 31.45349 | 31.4537 | 0.8743172 | 7.620503

## trail7_06
layer | energy | entropy | contrast | idm | autocorrelation | mean_x | mean_y | variance_x | variance_y | standard_deviation_x | standard_deviation_y | correlation | dissimilarity
18 | 0.001355285 | 7.482192 | 212.9388 | 0 | 7265.049 | 82.78232 | 82.86552 | 513.7622 | 513.7777 | 22.66552 | 22.66586 | 0.7889646 | 6.789359
19 | 0.001216913 | 7.597463 | 221.6284 | 0 | 8099.675 | 86.99696 | 87.08205 | 636.9828 | 636.9989 | 25.23778 | 25.23809 | 0.8225265 | 7.09867
20 | 0.001208364 | 7.584826 | 222.0809 | 0 | 8036.777 | 86.8971 | 86.97352 | 592.5506 | 592.5644 | 24.34109 | 24.34138 | 0.808731 | 7.147517
21 | 0.001314207 | 7.568786 | 227.3553 | 0 | 8542.213 | 89.3918 | 89.44346 | 662.7881 | 662.7929 | 25.74383 | 25.74392 | 0.8250171 | 7.176197
22 | 0.001148794 | 7.708428 | 242.7909 | 0 | 9178.893 | 92.55043 | 92.58402 | 733.2423 | 733.252 | 27.0775 | 27.07767 | 0.8324524 | 7.673688
23 | 0.001199704 | 7.622184 | 227.1574 | 0 | 8869.414 | 90.96155 | 91.01293 | 706.7369 | 706.7437 | 26.58358 | 26.5837 | 0.8360817 | 7.347045
24 | 0.001423178 | 7.498365 | 231.2165 | 0 | 8714.743 | 90.51921 | 90.59275 | 632.8157 | 632.826 | 25.15531 | 25.15552 | 0.8129484 | 7.171683
25 | 0.001312761 | 7.562 | 227.0074 | 0 | 8707.187 | 90.24234 | 90.31267 | 673.2295 | 673.2394 | 25.94606 | 25.94626 | 0.8277665 | 7.182846
26 | 0.001200646 | 7.607352 | 230.3684 | 0 | 8705.006 | 90.1507 | 90.2147 | 689.272 | 689.2834 | 26.25291 | 26.25313 | 0.8302465 | 7.28536
27 | 0.001329675 | 7.545382 | 224.3523 | 0 | 7982.89 | 86.59604 | 86.66589 | 591.4889 | 591.5 | 24.31985 | 24.32008 | 0.8082782 | 7.045185
28 | 0.001277533 | 7.572743 | 216.833 | 0 | 8070.494 | 87.02243 | 87.06936 | 603.7538 | 603.7635 | 24.57061 | 24.57081 | 0.8175848 | 7.02253
29 | 0.001107678 | 7.681459 | 223.6273 | 0 | 8015.261 | 86.25605 | 86.34628 | 682.0923 | 682.1056 | 26.11581 | 26.11606 | 0.8320067 | 7.283019
30 | 0.001219492 | 7.602486 | 217.4825 | 0 | 7831.81 | 85.32327 | 85.3903 | 656.9484 | 656.9598 | 25.62802 | 25.62824 | 0.8313111 | 6.957772
31 | 0.001176608 | 7.592596 | 215.9382 | 0 | 7640.726 | 84.7829 | 84.84222 | 557.1296 | 557.1428 | 23.60296 | 23.60323 | 0.803522 | 6.95027
32 | 0.001002121 | 7.761028 | 223.0566 | 0 | 7581.072 | 83.33871 | 83.44228 | 741.0837 | 741.1102 | 27.22221 | 27.22269 | 0.8463691 | 7.30185
33 | 0.001296265 | 7.504856 | 204.4682 | 0 | 6840.135 | 79.84702 | 79.94478 | 561.0379 | 561.061 | 23.68275 | 23.68324 | 0.8141669 | 6.522456
34 | 0.001278733 | 7.536321 | 215.757 | 0 | 7219.739 | 82.14926 | 82.23017 | 574.7411 | 574.7629 | 23.97257 | 23.97302 | 0.8086297 | 6.774045
35 | 0.001200222 | 7.626909 | 225.9323 | 0 | 7457.888 | 82.98422 | 83.06482 | 679.9669 | 679.9835 | 26.07535 | 26.07567 | 0.8308741 | 7.13031
36 | 0.001369649 | 7.541908 | 229.679 | 0 | 7844.404 | 85.23793 | 85.33214 | 688.487 | 688.5036 | 26.23855 | 26.23886 | 0.8292244 | 7.143211
37 | 0.001350577 | 7.516777 | 229.3157 | 0 | 8049.611 | 86.93872 | 87.01297 | 602.1229 | 602.1333 | 24.53689 | 24.5371 | 0.8054756 | 7.114667
38 | 0.001193967 | 7.669055 | 232.1554 | 0 | 8221.672 | 87.23217 | 87.31783 | 723.7026 | 723.7214 | 26.90091 | 26.90126 | 0.8358402 | 7.444256
39 | 0.0012628 | 7.677129 | 237.3097 | 0 | 8854.077 | 90.08309 | 90.14488 | 854.291 | 854.3022 | 29.22779 | 29.22798 | 0.8587391 | 7.472455
40 | 0.001436785 | 7.493326 | 222.6761 | 0 | 8155.446 | 87.43939 | 87.48848 | 619.498 | 619.5084 | 24.88863 | 24.88883 | 0.8160204 | 6.955645
41 | 0.00123961 | 7.590599 | 227.161 | 0 | 8088.618 | 87.02929 | 87.0909 | 625.2739 | 625.2834 | 25.00151 | 25.00171 | 0.8144387 | 7.220071
42 | 0.0014222 | 7.472367 | 205.3074 | 0 | 7889.818 | 86.19797 | 86.28008 | 557.8069 | 557.8226 | 23.61753 | 23.61786 | 0.811631 | 6.686368
43 | 0.001224462 | 7.587732 | 220.3719 | 0 | 8023.423 | 86.75606 | 86.83554 | 602.6623 | 602.6755 | 24.5485 | 24.54877 | 0.8131211 | 7.05362
44 | 0.001197015 | 7.620399 | 225.9157 | 0 | 8308.041 | 88.2922 | 88.34174 | 622.243 | 622.255 | 24.94116 | 24.9414 | 0.8168794 | 7.270108
45 | 0.001570437 | 7.390182 | 218.3842 | 0 | 8188.972 | 87.95556 | 88.03507 | 557.5263 | 557.538 | 23.61128 | 23.61153 | 0.7996105 | 6.860387
46 | 0.001297023 | 7.541823 | 220.0914 | 0 | 7813.083 | 85.67806 | 85.75139 | 578.5072 | 578.5239 | 24.05114 | 24.05148 | 0.8058779 | 6.955713
47 | 0.001134047 | 7.65136 | 222.9926 | 0 | 7739.572 | 84.79981 | 84.87787 | 655.9626 | 655.9757 | 25.61078 | 25.61104 | 0.8263957 | 7.176429
48 | 0.001357729 | 7.535803 | 212.3889 | 0 | 7476.999 | 83.47199 | 83.55236 | 611.02 | 611.0335 | 24.71824 | 24.71852 | 0.8228807 | 6.833203
49 | 0.001201826 | 7.66683 | 235.3051 | 0 | 8141.568 | 86.59221 | 86.65095 | 758.1758 | 758.1881 | 27.5345 | 27.53472 | 0.8420312 | 7.42126
50 | 0.001101013 | 7.661538 | 221.3869 | 0 | 7582.542 | 84.01163 | 84.04979 | 633.8817 | 633.8904 | 25.17397 | 25.17414 | 0.8227688 | 7.168132
51 | 0.00130527 | 7.533537 | 210.7969 | 0 | 7306.078 | 82.4833 | 82.5807 | 602.7157 | 602.7306 | 24.54958 | 24.54988 | 0.8206882 | 6.75905
52 | 0.001199325 | 7.608439 | 214.4007 | 0 | 7675.257 | 84.59253 | 84.69091 | 621.0626 | 621.0826 | 24.92043 | 24.92083 | 0.8230227 | 6.986529
53 | 0.001221673 | 7.568758 | 217.5497 | 0 | 7542.534 | 83.82464 | 83.92681 | 619.257 | 619.2771 | 24.88412 | 24.88452 | 0.8195462 | 7.021201
54 | 0.001265759 | 7.583478 | 218.0766 | 0 | 7903.994 | 85.84973 | 85.92707 | 638.7025 | 638.7167 | 25.27199 | 25.27227 | 0.8255747 | 6.989769
55 | 0.00126427 | 7.590978 | 226.0291 | 0 | 8024.365 | 86.52722 | 86.60118 | 646.517 | 646.5309 | 25.42574 | 25.42602 | 0.8215591 | 7.193529
56 | 0.001172712 | 7.662567 | 231.6178 | 0 | 8023.847 | 86.22632 | 86.29378 | 701.5806 | 701.5914 | 26.48674 | 26.48694 | 0.8312405 | 7.429282
57 | 0.001446992 | 7.479862 | 216.7336 | 0 | 7728.854 | 84.99721 | 85.06394 | 608.8454 | 608.8555 | 24.67426 | 24.67447 | 0.8191192 | 6.841833
58 | 0.001370442 | 7.544197 | 223.0807 | 0 | 8147.784 | 87.24292 | 87.3434 | 642.3343 | 642.352 | 25.34342 | 25.34377 | 0.8216812 | 7.152769
59 | 0.001254246 | 7.582658 | 223.2137 | 0 | 7804.604 | 85.1979 | 85.24873 | 654.9664 | 654.9729 | 25.59137 | 25.5915 | 0.8271281 | 7.113905
60 | 0.001355882 | 7.570523 | 231.2577 | 0 | 8249.236 | 87.43146 | 87.49497 | 717.2129 | 717.2259 | 26.78026 | 26.7805 | 0.8359509 | 7.249598
61 | 0.001265356 | 7.611663 | 233.853 | 0 | 8339.27 | 88.09284 | 88.18236 | 691.041 | 691.0566 | 26.28697 | 26.28726 | 0.8265504 | 7.347695
62 | 0.00106901 | 7.734854 | 236.7572 | 0 | 8497.065 | 88.62064 | 88.69418 | 757.5813 | 757.5948 | 27.52146 | 27.5217 | 0.8409503 | 7.537652
63 | 0.001373252 | 7.539263 | 226.2993 | 0 | 8349.611 | 88.26092 | 88.32704 | 668.7067 | 668.7238 | 25.85823 | 25.85857 | 0.8283718 | 7.149912
64 | 0.001186876 | 7.635202 | 227.1802 | 0 | 8446.559 | 88.88854 | 88.93967 | 656.8712 | 656.8804 | 25.62864 | 25.62882 | 0.8235989 | 7.249145
65 | 0.001071899 | 7.738506 | 234.9024 | 0 | 8790.353 | 90.21671 | 90.27762 | 765.9546 | 765.965 | 27.67477 | 27.67495 | 0.8433912 | 7.552952
66 | 0.001362865 | 7.487762 | 212.791 | 0 | 7247.079 | 82.3125 | 82.3968 | 573.4015 | 573.4148 | 23.94486 | 23.94514 | 0.8108118 | 6.714889
67 | 0.001349889 | 7.480359 | 203.6198 | 0 | 7037.62 | 81.26924 | 81.34491 | 530.2248 | 530.2435 | 23.0254 | 23.0258 | 0.805133 | 6.6062
68 | 0.001135376 | 7.618756 | 211.1887 | 0 | 6879.891 | 79.81709 | 79.89045 | 610.9835 | 610.9972 | 24.71702 | 24.7173 | 0.8238747 | 6.86834
69 | 0.001338677 | 7.507522 | 209.0834 | 0 | 6756.234 | 79.14042 | 79.20593 | 594.2828 | 594.2953 | 24.37526 | 24.37552 | 0.8209261 | 6.626266
70 | 0.001252604 | 7.569232 | 218.2096 | 0 | 7430.004 | 83.25061 | 83.31706 | 604.2245 | 604.2413 | 24.57738 | 24.57772 | 0.8174545 | 6.92366
71 | 0.001226729 | 7.555283 | 208.9554 | 0 | 6878.676 | 80.07357 | 80.16876 | 566.4119 | 566.4304 | 23.79868 | 23.79907 | 0.8110373 | 6.732222
72 | 0.001423787 | 7.454914 | 208.9056 | 0 | 7050.961 | 81.18878 | 81.26513 | 559.5288 | 559.5399 | 23.6537 | 23.65393 | 0.8100417 | 6.629566
73 | 0.001346773 | 7.537166 | 221.4496 | 0 | 7872.656 | 85.29896 | 85.35614 | 704.6744 | 704.6838 | 26.54533 | 26.54551 | 0.8400398 | 7.033893
74 | 0.001249151 | 7.571078 | 217.2137 | 0 | 7506.669 | 83.91543 | 83.97749 | 569.778 | 569.7878 | 23.86641 | 23.86662 | 0.8069352 | 6.932537
75 | 0.001251264 | 7.574233 | 220.2431 | 0 | 7705.404 | 84.8174 | 84.8755 | 618.1561 | 618.1649 | 24.86182 | 24.86199 | 0.8195454 | 7.071214
76 | 0.001382592 | 7.513523 | 216.9181 | 0 | 7795.987 | 85.08375 | 85.16004 | 660.8148 | 660.8332 | 25.70556 | 25.70591 | 0.8328858 | 6.865714
77 | 0.00130955 | 7.540264 | 213.2824 | 0 | 7703.027 | 84.94023 | 84.99406 | 591.9129 | 591.9224 | 24.32822 | 24.32841 | 0.8172237 | 6.900698
78 | 0.001392087 | 7.451057 | 210.2862 | 0 | 7245.096 | 82.51391 | 82.61785 | 536.3509 | 536.3706 | 23.15565 | 23.15607 | 0.7979995 | 6.724654
79 | 0.001341159 | 7.511093 | 208.0922 | 0 | 7362.486 | 82.78144 | 82.87025 | 608.7105 | 608.7317 | 24.67133 | 24.67176 | 0.8254552 | 6.67509
80 | 0.001396393 | 7.481466 | 203.3393 | 0 | 7581.228 | 84.44554 | 84.51234 | 548.0801 | 548.0958 | 23.41014 | 23.41047 | 0.8113028 | 6.653194
81 | 0.001321654 | 7.557695 | 219.5055 | 0 | 7795.882 | 85.3171 | 85.38272 | 623.3418 | 623.3547 | 24.96586 | 24.96612 | 0.8204277 | 7.042556
82 | 0.001434889 | 7.468189 | 219.6443 | 0 | 7591.852 | 84.26448 | 84.32438 | 597.8125 | 597.8244 | 24.44839 | 24.44863 | 0.8135802 | 6.860189
83 | 0.001272342 | 7.56926 | 222.7069 | 0 | 7868.579 | 85.81112 | 85.90496 | 611.1305 | 611.1482 | 24.71753 | 24.71789 | 0.8133248 | 7.027668
84 | 0.001265277 | 7.598171 | 233.725 | 0 | 8218.759 | 87.39453 | 87.46891 | 693.842 | 693.852 | 26.33612 | 26.33631 | 0.8282054 | 7.405029
85 | 0.001351922 | 7.524017 | 220.8834 | 0 | 7960.201 | 86.10827 | 86.20718 | 650.6303 | 650.6481 | 25.50364 | 25.50399 | 0.8255225 | 6.962714
86 | 0.001456219 | 7.477456 | 229.05 | 0 | 7958.157 | 86.25654 | 86.34336 | 627.6651 | 627.6818 | 25.05179 | 25.05212 | 0.8133581 | 7.12378
87 | 0.001233842 | 7.6324 | 225.7638 | 0 | 8019.429 | 86.05206 | 86.11641 | 724.7418 | 724.755 | 26.9206 | 26.92084 | 0.8403787 | 7.293138

## trail8_05
layer | energy | entropy | contrast | idm | autocorrelation | mean_x | mean_y | variance_x | variance_y | standard_deviation_x | standard_deviation_y | correlation | dissimilarity
18 | 0.000978461 | 7.911951 | 273.966 | 0 | 11989.27 | 103.7516 | 103.7808 | 1360.381 | 1360.384 | 36.88272 | 36.88274 | 0.8982787 | 8.711335
19 | 0.0009194478 | 7.96409 | 288.4479 | 0 | 11472.39 | 101.1226 | 101.1545 | 1388.56 | 1388.563 | 37.26305 | 37.26309 | 0.8955556 | 8.971763
20 | 0.0008707831 | 7.993856 | 279.2871 | 0 | 11093.63 | 98.37544 | 98.41133 | 1553.246 | 1553.254 | 39.41095 | 39.41104 | 0.9093789 | 8.897974
21 | 0.001058918 | 7.72348 | 246.6729 | 0 | 8424.959 | 88.06655 | 88.08127 | 791.5478 | 791.5493 | 28.1341 | 28.13412 | 0.8439845 | 7.902086
22 | 0.001075044 | 7.755214 | 264.7051 | 0 | 8902.451 | 90.12863 | 90.14415 | 910.8953 | 910.8972 | 30.18061 | 30.18064 | 0.8541288 | 8.31856
23 | 0.0009215633 | 7.790737 | 237.1828 | 0 | 7546.215 | 82.96725 | 82.98454 | 780.0598 | 780.0622 | 27.92909 | 27.92913 | 0.8477902 | 7.846922
24 | 0.001183342 | 7.580374 | 230.4774 | 0 | 7324.543 | 82.34138 | 82.38544 | 656.9659 | 656.9728 | 25.63087 | 25.63101 | 0.8233764 | 7.539727
25 | 0.001122403 | 7.642638 | 249.4193 | 0 | 7644.328 | 83.70184 | 83.72408 | 762.0662 | 762.0691 | 27.60495 | 27.605 | 0.8353887 | 7.924109
26 | 0.00105504 | 7.670575 | 226.4918 | 0 | 6639.744 | 77.97068 | 77.97437 | 672.5456 | 672.5484 | 25.93315 | 25.93321 | 0.8328695 | 7.55639
27 | 0.001169257 | 7.514464 | 206.6153 | 0 | 6066.364 | 75.4627 | 75.4987 | 472.4457 | 472.4496 | 21.73318 | 21.73327 | 0.7812637 | 6.986633
28 | 0.0009877671 | 7.730179 | 235.3091 | 0 | 6887.209 | 79.24365 | 79.28407 | 722.7475 | 722.7553 | 26.88343 | 26.88357 | 0.8365304 | 7.766336
29 | 0.000892406 | 7.794483 | 227.7505 | 0 | 6343.01 | 75.21206 | 75.23348 | 798.661 | 798.6633 | 28.2603 | 28.26034 | 0.8572211 | 7.5502
30 | 0.0009595669 | 7.767122 | 246.1295 | 0 | 6986.654 | 79.74724 | 79.80391 | 746.2042 | 746.2094 | 27.31613 | 27.31622 | 0.8344269 | 7.884102
31 | 0.0009720303 | 7.765864 | 245.4729 | 0 | 7196.637 | 80.89679 | 80.96712 | 771.0892 | 771.0958 | 27.76799 | 27.76811 | 0.8387896 | 7.930096
32 | 0.0009399556 | 7.7682 | 226.2747 | 0 | 6176.965 | 74.31808 | 74.35638 | 764.589 | 764.5947 | 27.65089 | 27.65099 | 0.8514944 | 7.493844
33 | 0.001011397 | 7.693767 | 219.4892 | 0 | 6316.597 | 76.11561 | 76.14536 | 630.8527 | 630.8609 | 25.11616 | 25.11632 | 0.8256867 | 7.341343
34 | 0.001011578 | 7.720456 | 235.6705 | 0 | 6854.522 | 78.96944 | 79.01527 | 733.0475 | 733.0537 | 27.07428 | 27.0744 | 0.8387596 | 7.657497
35 | 0.0009276305 | 7.781484 | 235.2353 | 0 | 6558.98 | 76.84039 | 76.89213 | 768.9831 | 768.9903 | 27.72904 | 27.72917 | 0.8461966 | 7.759042
36 | 0.001038824 | 7.677861 | 227.8859 | 0 | 6755.714 | 78.8122 | 78.85529 | 655.2807 | 655.2858 | 25.59753 | 25.59763 | 0.8257372 | 7.505846
37 | 0.0009718327 | 7.779475 | 247.1635 | 0 | 7381.015 | 81.62967 | 81.66674 | 839.0548 | 839.0599 | 28.9659 | 28.96598 | 0.8518272 | 7.980573
38 | 0.0009987166 | 7.718524 | 231.7515 | 0 | 6635.197 | 77.679 | 77.70672 | 715.9311 | 715.9354 | 26.75621 | 26.75629 | 0.8368955 | 7.572294
39 | 0.001119449 | 7.61184 | 219.7247 | 0 | 6767.586 | 79.18257 | 79.21401 | 606.3093 | 606.3136 | 24.62237 | 24.62246 | 0.817011 | 7.353379
40 | 0.001057528 | 7.703073 | 247.8446 | 0 | 7315.762 | 81.73239 | 81.77855 | 757.4491 | 757.4538 | 27.52131 | 27.52139 | 0.8342894 | 7.872387
41 | 0.001023434 | 7.715875 | 236.8307 | 0 | 6875.651 | 78.89603 | 78.94183 | 767.3437 | 767.3508 | 27.70057 | 27.7007 | 0.8439003 | 7.741164
42 | 0.001087221 | 7.656366 | 236.8583 | 0 | 7225.978 | 81.463 | 81.48782 | 706.7449 | 706.7477 | 26.58427 | 26.58432 | 0.8317825 | 7.743918
43 | 0.0009727097 | 7.753385 | 243.3723 | 0 | 7716.788 | 84.35473 | 84.40613 | 719.8973 | 719.9024 | 26.82995 | 26.83004 | 0.8291648 | 7.899614
44 | 0.0009856017 | 7.759218 | 255.6263 | 0 | 7492.267 | 82.30193 | 82.33666 | 844.5863 | 844.5899 | 29.0598 | 29.05987 | 0.8477401 | 8.115248
45 | 0.001097309 | 7.66806 | 247.0225 | 0 | 7504.87 | 83.00696 | 83.03964 | 736.1638 | 736.1667 | 27.13054 | 27.13059 | 0.8315371 | 7.861346
46 | 0.0009608322 | 7.84215 | 283.2692 | 0 | 8062.612 | 84.9207 | 84.96228 | 990.0189 | 990.0255 | 31.46417 | 31.46427 | 0.8562665 | 8.564345
47 | 0.000905379 | 7.825695 | 241.2401 | 0 | 7115.396 | 79.13862 | 79.18079 | 970.4698 | 970.4759 | 31.1522 | 31.1523 | 0.8750517 | 7.898426
48 | 0.001133745 | 7.637048 | 233.9733 | 0 | 7260.883 | 81.39809 | 81.45083 | 749.2446 | 749.249 | 27.37156 | 27.37164 | 0.8423009 | 7.613308
49 | 0.00092732 | 7.822504 | 257.156 | 0 | 7516.735 | 82.4406 | 82.47898 | 846.2063 | 846.2098 | 29.08928 | 29.08934 | 0.8475787 | 8.167441
50 | 0.0008919834 | 7.834792 | 250.5685 | 0 | 7053.886 | 78.99453 | 79.02842 | 937.1201 | 937.1256 | 30.61205 | 30.61214 | 0.8656237 | 8.072
51 | 0.001092246 | 7.68052 | 242.2646 | 0 | 6994.722 | 79.42562 | 79.46356 | 805.1087 | 805.1122 | 28.37403 | 28.37409 | 0.8488397 | 7.717442
52 | 0.0009695192 | 7.775499 | 245.4379 | 0 | 7058.8 | 80.18181 | 80.23302 | 749.25 | 749.2546 | 27.37188 | 27.37197 | 0.8351326 | 7.945965
53 | 0.0009671604 | 7.744185 | 239.1449 | 0 | 6533.724 | 76.86428 | 76.88301 | 744.0005 | 744.0015 | 27.27612 | 27.27614 | 0.8390731 | 7.795035
54 | 0.00128288 | 7.472318 | 213.3017 | 0 | 6389.738 | 77.26123 | 77.28039 | 526.2289 | 526.2338 | 22.93677 | 22.93687 | 0.7963987 | 7.170115
55 | 0.001045218 | 7.705341 | 246.0332 | 0 | 7233.157 | 81.0301 | 81.07484 | 787.2232 | 787.2279 | 28.0569 | 28.05699 | 0.8432255 | 7.8719
56 | 0.0009576676 | 7.749212 | 236.3146 | 0 | 6562.203 | 76.62096 | 76.68586 | 805.7733 | 805.7792 | 28.3858 | 28.3859 | 0.8520725 | 7.693299
57 | 0.001164988 | 7.610708 | 231.0197 | 0 | 7065.442 | 80.46516 | 80.47737 | 706.3618 | 706.3648 | 26.57688 | 26.57694 | 0.8352013 | 7.500603
58 | 0.001028246 | 7.727169 | 250.706 | 0 | 7316.644 | 81.48271 | 81.49991 | 801.4806 | 801.4834 | 28.30884 | 28.30889 | 0.8433755 | 8.014239
59 | 0.0009796937 | 7.713309 | 232.4548 | 0 | 6740.889 | 78.20602 | 78.22802 | 740.1582 | 740.1617 | 27.2053 | 27.20537 | 0.8418475 | 7.66777
60 | 0.001082559 | 7.634829 | 229.718 | 0 | 6557.491 | 77.73307 | 77.75509 | 628.3841 | 628.3902 | 25.06706 | 25.06718 | 0.8171729 | 7.534029
61 | 0.00104641 | 7.744153 | 256.2621 | 0 | 7556.672 | 82.51496 | 82.55333 | 873.9207 | 873.9258 | 29.56175 | 29.56184 | 0.8523998 | 8.10098
62 | 0.00096689 | 7.757156 | 245.39 | 0 | 7009.662 | 79.48224 | 79.52838 | 812.1403 | 812.1496 | 28.49752 | 28.49768 | 0.8480463 | 8.030914
63 | 0.001133379 | 7.621075 | 230.8563 | 0 | 7012.778 | 80.39256 | 80.42597 | 663.3385 | 663.3412 | 25.7547 | 25.75475 | 0.8250209 | 7.608998
64 | 0.0009296293 | 7.841797 | 273.1891 | 0 | 7617.174 | 82.67518 | 82.72751 | 915.5538 | 915.5611 | 30.25675 | 30.25687 | 0.8496027 | 8.493265
65 | 0.0008215841 | 7.948696 | 288.5723 | 0 | 7894.309 | 82.64593 | 82.66588 | 1207.38 | 1207.381 | 34.74645 | 34.74647 | 0.880002 | 8.834165
66 | 0.001158213 | 7.586513 | 231.8403 | 0 | 6712.57 | 78.5821 | 78.60642 | 651.8474 | 651.8493 | 25.53064 | 25.53067 | 0.8217435 | 7.548542
67 | 0.0008899148 | 7.84747 | 259.4934 | 0 | 7372.114 | 81.00053 | 81.0356 | 938.3896 | 938.3934 | 30.63193 | 30.632 | 0.8614385 | 8.2431
68 | 0.0009600683 | 7.753969 | 231.8743 | 0 | 6266.403 | 74.54813 | 74.59623 | 822.2152 | 822.2241 | 28.6739 | 28.67405 | 0.858048 | 7.653207
69 | 0.001046412 | 7.694562 | 230.4744 | 0 | 6342.831 | 75.83932 | 75.87467 | 704.1868 | 704.1898 | 26.53513 | 26.53519 | 0.8360151 | 7.565796
70 | 0.0009049187 | 7.829731 | 251.972 | 0 | 6946.918 | 78.85009 | 78.86978 | 854.0121 | 854.0195 | 29.2221 | 29.22223 | 0.8526784 | 8.093926
71 | 0.0009090369 | 7.841831 | 262.5852 | 0 | 6766.8 | 76.93986 | 76.93882 | 978.8162 | 978.8171 | 31.28584 | 31.28585 | 0.8655753 | 8.201168
72 | 0.00116178 | 7.586601 | 221.4427 | 0 | 6226.56 | 75.52154 | 75.53159 | 633.9305 | 633.9332 | 25.17746 | 25.17751 | 0.8240972 | 7.37936
73 | 0.001038409 | 7.691714 | 244.7465 | 0 | 6764.468 | 77.94876 | 77.94523 | 812.6056 | 812.6064 | 28.50582 | 28.50584 | 0.8477141 | 7.813169
74 | 0.0009226058 | 7.793761 | 242.8305 | 0 | 6391.742 | 75.7147 | 75.71094 | 782.155 | 782.1578 | 27.96659 | 27.96664 | 0.8431039 | 7.820878
75 | 0.001098239 | 7.623765 | 238.2699 | 0 | 6615.841 | 77.60051 | 77.61694 | 713.1536 | 713.1554 | 26.70433 | 26.70436 | 0.8313282 | 7.58677
76 | 0.001075408 | 7.664884 | 237.5122 | 0 | 6994.115 | 79.9598 | 79.97249 | 718.9439 | 718.946 | 26.81257 | 26.81261 | 0.8340781 | 7.68178
77 | 0.001020282 | 7.701077 | 236.1582 | 0 | 6474.272 | 76.33032 | 76.37495 | 763.674 | 763.6772 | 27.63428 | 27.63434 | 0.8441502 | 7.719974
78 | 0.001119767 | 7.62383 | 222.9174 | 0 | 6754.843 | 78.76968 | 78.7701 | 661.5575 | 661.5601 | 25.72024 | 25.72029 | 0.831763 | 7.381833
79 | 0.0009431398 | 7.772022 | 245.5223 | 0 | 6865.34 | 79.22793 | 79.26758 | 708.4462 | 708.4483 | 26.61608 | 26.61612 | 0.8261249 | 7.901027
80 | 0.0009469753 | 7.771902 | 248.8086 | 0 | 6648.485 | 76.86688 | 76.91943 | 861.5724 | 861.5788 | 29.35212 | 29.35223 | 0.8543373 | 8.003003
81 | 0.0009721401 | 7.796904 | 255.3592 | 0 | 7427.395 | 81.29624 | 81.32849 | 944.4448 | 944.4484 | 30.73134 | 30.7314 | 0.8638285 | 8.076757
82 | 0.00092989 | 7.884414 | 291.8691 | 0 | 8330.061 | 85.78096 | 85.82 | 1115.721 | 1115.723 | 33.40216 | 33.40219 | 0.8680283 | 8.821287
83 | 0.0009286604 | 7.817673 | 257.5914 | 0 | 7363.034 | 81.06529 | 81.12607 | 916.5835 | 916.5909 | 30.27483 | 30.27496 | 0.8582405 | 8.208381
84 | 0.001130077 | 7.681759 | 254.2138 | 0 | 7476.667 | 82.27097 | 82.31157 | 833.4944 | 833.4994 | 28.86976 | 28.86985 | 0.8458181 | 8.013561
85 | 0.0008497717 | 7.935283 | 281.4709 | 0 | 8315.45 | 85.65203 | 85.67409 | 1118.158 | 1118.161 | 33.43764 | 33.4377 | 0.8741776 | 8.690166
86 | 0.0009272277 | 7.792075 | 247.3376 | 0 | 6877.28 | 78.66948 | 78.72774 | 808.7943 | 808.8 | 28.43891 | 28.43901 | 0.8456194 | 8.057812
87 | 0.0009626814 | 7.800093 | 262.0268 | 0 | 7108.725 | 79.88031 | 79.92057 | 856.125 | 856.1305 | 29.2592 | 29.2593 | 0.8466107 | 8.223796

## trail8_06
layer | energy | entropy | contrast | idm | autocorrelation | mean_x | mean_y | variance_x | variance_y | standard_deviation_x | standard_deviation_y | correlation | dissimilarity
18 | 0.0009468156 | 7.95901 | 276.3584 | 0 | 12244.57 | 103.6242 | 103.6564 | 1643.294 | 1643.298 | 40.53699 | 40.53705 | 0.9148701 | 8.814982
19 | 0.0009134108 | 7.984001 | 295.8902 | 0 | 12775.23 | 105.2171 | 105.2612 | 1850.69 | 1850.696 | 43.01927 | 43.01933 | 0.9186391 | 9.229294
20 | 0.0008220893 | 8.023871 | 275.4089 | 0 | 11626.68 | 99.09778 | 99.12907 | 1942.271 | 1942.273 | 44.07101 | 44.07104 | 0.9284437 | 8.776104
21 | 0.0008432496 | 7.931547 | 259.7536 | 0 | 8954.4 | 89.44032 | 89.45306 | 1083.964 | 1083.969 | 32.92332 | 32.9234 | 0.8799112 | 8.322982
22 | 0.00104928 | 7.810684 | 268.2679 | 0 | 9292.45 | 91.82363 | 91.88272 | 991.7337 | 991.7391 | 31.49151 | 31.49159 | 0.8626996 | 8.531643
23 | 0.0008962591 | 7.89734 | 265.3769 | 0 | 8613.397 | 87.78871 | 87.81927 | 1037.821 | 1037.822 | 32.21481 | 32.21483 | 0.8710701 | 8.523093
24 | 0.0009636937 | 7.794347 | 248.5327 | 0 | 7817.139 | 84.10877 | 84.14488 | 865.0301 | 865.0342 | 29.41087 | 29.41094 | 0.8554038 | 8.06241
25 | 0.001017486 | 7.761693 | 254.2334 | 0 | 8326.636 | 87.01541 | 87.07157 | 879.1514 | 879.1567 | 29.65006 | 29.65015 | 0.8533575 | 8.203565
26 | 0.0009605103 | 7.721793 | 216.9283 | 0 | 6690.656 | 77.90344 | 77.94851 | 727.9406 | 727.9435 | 26.98004 | 26.9801 | 0.8493827 | 7.509327
27 | 0.0009602218 | 7.732378 | 229.6681 | 0 | 6472.805 | 76.78655 | 76.83342 | 689.3129 | 689.3167 | 26.2543 | 26.25437 | 0.8314893 | 7.558415
28 | 0.0009819354 | 7.765262 | 251.4014 | 0 | 7538.599 | 82.75891 | 82.82625 | 812.0092 | 812.0158 | 28.49515 | 28.49526 | 0.8425563 | 8.030674
29 | 0.0009014518 | 7.792627 | 232.5198 | 0 | 6711.368 | 77.30819 | 77.34825 | 849.2781 | 849.284 | 29.14209 | 29.14219 | 0.8616997 | 7.754777
30 | 0.0009472584 | 7.737264 | 229.7114 | 0 | 6285.548 | 75.1976 | 75.23601 | 743.9123 | 743.9191 | 27.27441 | 27.27453 | 0.8442979 | 7.529997
31 | 0.0009166484 | 7.809658 | 253.7304 | 0 | 7658.002 | 83.00993 | 83.04948 | 892.3311 | 892.3352 | 29.87157 | 29.87164 | 0.8564054 | 8.171419
32 | 0.0008310068 | 7.885121 | 250.6411 | 0 | 7129.666 | 78.9599 | 79.01063 | 1017.995 | 1017.999 | 31.90591 | 31.90596 | 0.875322 | 8.115706
33 | 0.0009588278 | 7.736089 | 222.9043 | 0 | 6164.371 | 73.79373 | 73.82544 | 829.126 | 829.1311 | 28.7943 | 28.79439 | 0.864298 | 7.449028
34 | 0.0009492836 | 7.792805 | 251.8569 | 0 | 7140.388 | 79.97261 | 80.03129 | 868.4081 | 868.4139 | 29.46844 | 29.46854 | 0.852371 | 8.031363
35 | 0.0009039638 | 7.792073 | 240.233 | 0 | 6592.873 | 76.83287 | 76.86462 | 808.1742 | 808.1774 | 28.42807 | 28.42813 | 0.8503964 | 7.86452
36 | 0.0009863817 | 7.717617 | 233.6455 | 0 | 6502.488 | 76.3816 | 76.42312 | 783.0567 | 783.0648 | 27.98283 | 27.98297 | 0.8496007 | 7.572262
37 | 0.001034139 | 7.702522 | 244.8943 | 0 | 7299.093 | 81.32387 | 81.36466 | 806.2929 | 806.2977 | 28.39469 | 28.39478 | 0.8462967 | 7.829011
38 | 0.0008733565 | 7.856942 | 253.8182 | 0 | 7245.905 | 80.1337 | 80.15623 | 950.6532 | 950.6555 | 30.83226 | 30.83229 | 0.865533 | 8.207468
39 | 0.0009363734 | 7.786863 | 252.8001 | 0 | 7050.664 | 79.04214 | 79.08195 | 927.4301 | 927.4337 | 30.45352 | 30.45358 | 0.8625636 | 7.977415
40 | 0.001052466 | 7.702132 | 242.8355 | 0 | 7604.063 | 83.17549 | 83.22791 | 805.048 | 805.0516 | 28.37277 | 28.37284 | 0.8467654 | 7.826272
41 | 0.001004146 | 7.732189 | 242.912 | 0 | 6997.241 | 79.50811 | 79.5593 | 794.8838 | 794.8886 | 28.19314 | 28.19323 | 0.8451141 | 7.887171
42 | 0.001031876 | 7.689733 | 238.3602 | 0 | 6782.871 | 78.37268 | 78.41465 | 758.7231 | 758.7265 | 27.54447 | 27.54453 | 0.8401406 | 7.626442
43 | 0.000968576 | 7.809127 | 260.8702 | 0 | 8007.976 | 84.86247 | 84.88009 | 935.8496 | 935.8505 | 30.59099 | 30.591 | 0.8602055 | 8.223891
44 | 0.0009882585 | 7.734997 | 245.592 | 0 | 7244.952 | 80.56184 | 80.60137 | 875.5004 | 875.5053 | 29.5886 | 29.58868 | 0.8585613 | 7.978484
45 | 0.0009046801 | 7.783595 | 236.0657 | 0 | 6596.767 | 77.13338 | 77.17234 | 763.4797 | 763.4819 | 27.63095 | 27.63099 | 0.8438777 | 7.693507
46 | 0.0009377138 | 7.817725 | 258.7387 | 0 | 7503.446 | 82.46969 | 82.51462 | 829.5595 | 829.5636 | 28.80166 | 28.80174 | 0.8421731 | 8.19747
47 | 0.0009217124 | 7.815806 | 257.6162 | 0 | 6986.71 | 78.76169 | 78.81872 | 909.6762 | 909.6821 | 30.16051 | 30.16061 | 0.8562869 | 8.167072
48 | 0.0009627682 | 7.766331 | 252.0327 | 0 | 6930.516 | 78.64898 | 78.68602 | 869.771 | 869.7763 | 29.49143 | 29.49152 | 0.8532231 | 7.970263
49 | 0.0008967027 | 7.884717 | 282.0251 | 0 | 8429.529 | 86.19852 | 86.21571 | 1140.133 | 1140.134 | 33.7656 | 33.76562 | 0.8753343 | 8.689029
50 | 0.0008629847 | 7.900598 | 265.5414 | 0 | 7556.584 | 80.77398 | 80.8262 | 1163.076 | 1163.08 | 34.10369 | 34.10375 | 0.8839063 | 8.470887
51 | 0.0009682037 | 7.737993 | 242.4202 | 0 | 6542.356 | 76.59889 | 76.6498 | 793.5682 | 793.5728 | 28.16993 | 28.17001 | 0.8458159 | 7.689489
52 | 0.001059441 | 7.686622 | 248.5286 | 0 | 7349.022 | 81.94454 | 81.98633 | 757.4857 | 757.4879 | 27.52191 | 27.52195 | 0.8328073 | 7.913976
53 | 0.0009209716 | 7.785072 | 233.3859 | 0 | 6174.586 | 73.94623 | 73.98776 | 821.8487 | 821.8536 | 28.66756 | 28.66764 | 0.856109 | 7.626804
54 | 0.0009414199 | 7.76093 | 238.0129 | 0 | 6431.041 | 75.58874 | 75.62692 | 834.5551 | 834.5594 | 28.88833 | 28.8884 | 0.8562947 | 7.668548
55 | 0.0008728218 | 7.865031 | 264.2446 | 0 | 7568.502 | 82.57881 | 82.62754 | 879.2198 | 879.2256 | 29.65126 | 29.65136 | 0.8477789 | 8.330639
56 | 0.0009274269 | 7.804493 | 251.7699 | 0 | 7097.016 | 79.2956 | 79.34904 | 932.3366 | 932.3414 | 30.53377 | 30.53385 | 0.8635695 | 8.13816
57 | 0.0009604673 | 7.752273 | 249.393 | 0 | 6814.485 | 78.74172 | 78.79829 | 736.3468 | 736.3534 | 27.13525 | 27.13537 | 0.8283406 | 8.002788
58 | 0.0009447584 | 7.814865 | 262.7738 | 0 | 7549.164 | 82.60374 | 82.64614 | 854.6141 | 854.6161 | 29.23343 | 29.23346 | 0.8453174 | 8.311188
59 | 0.0008658564 | 7.851439 | 253.8554 | 0 | 7094.484 | 79.56323 | 79.61622 | 888.724 | 888.7272 | 29.81115 | 29.8112 | 0.8552501 | 8.166583
60 | 0.001043643 | 7.699595 | 248.8318 | 0 | 6978.005 | 79.20835 | 79.2541 | 826.4175 | 826.4208 | 28.74707 | 28.74713 | 0.8477086 | 7.898736
61 | 0.0009082382 | 7.867829 | 268.6199 | 0 | 7939.542 | 83.93108 | 83.96581 | 1028.128 | 1028.131 | 32.0641 | 32.06414 | 0.867928 | 8.504634
62 | 0.0008914808 | 7.839663 | 251.8625 | 0 | 7416.424 | 81.21215 | 81.23574 | 946.486 | 946.4867 | 30.76458 | 30.76459 | 0.8655448 | 8.152516
63 | 0.0009605091 | 7.775486 | 253.9513 | 0 | 7065.669 | 79.61786 | 79.65538 | 852.1428 | 852.1464 | 29.19114 | 29.1912 | 0.8494303 | 8.09761
64 | 0.0008889457 | 7.895646 | 276.328 | 0 | 7968.058 | 83.71533 | 83.75402 | 1096.239 | 1096.242 | 33.10923 | 33.10928 | 0.8727215 | 8.569675
65 | 0.000772299 | 8.022519 | 292.4509 | 0 | 8358.76 | 84.4023 | 84.43903 | 1380.203 | 1380.208 | 37.15081 | 37.15088 | 0.8926714 | 8.948223
66 | 0.0008829432 | 7.845324 | 258.5295 | 0 | 6919.832 | 77.74858 | 77.77616 | 1003.976 | 1003.979 | 31.68529 | 31.68534 | 0.8695206 | 8.099708
67 | 0.000932286 | 7.812836 | 264.0194 | 0 | 7426.165 | 81.44949 | 81.50852 | 921.8222 | 921.83 | 30.36124 | 30.36136 | 0.854252 | 8.286133
68 | 0.0008803584 | 7.859167 | 276.1082 | 0 | 7314.762 | 79.13195 | 79.17019 | 1189.827 | 1189.834 | 34.49365 | 34.49375 | 0.8824768 | 8.439088
69 | 0.0009585743 | 7.737299 | 236.2756 | 0 | 6052.33 | 74.06712 | 74.10918 | 683.1174 | 683.123 | 26.13625 | 26.13636 | 0.8247312 | 7.628017
70 | 0.0009000589 | 7.841944 | 257.6615 | 0 | 7352.785 | 80.85868 | 80.89492 | 941.7444 | 941.7466 | 30.68756 | 30.6876 | 0.8620732 | 8.200952
71 | 0.0009092858474 | 7.808131 | 250.0659 | 0 | 6546.946 | 76.03995 | 76.08051 | 887.7001 | 887.7035 | 29.79409 | 29.79415 | 0.858277 | 8.035045
72 | 0.0009167173 | 7.778178 | 247.0321 | 0 | 6295.408 | 74.82988 | 74.85975 | 818.1311 | 818.1354 | 28.60253 | 28.60261 | 0.8480561 | 7.811963
73 | 0.0009053494 | 7.846194 | 264.753 | 0 | 7258.183 | 80.50405 | 80.55069 | 908.4808 | 908.4874 | 30.14068 | 30.14079 | 0.8516149 | 8.339315
74 | 0.0008076708 | 7.914054 | 263.6248 | 0 | 7018.244 | 77.19484 | 77.23828 | 1189.096 | 1189.102 | 34.48297 | 34.48305 | 0.8880542 | 8.346495
75 | 0.001004585 | 7.734534 | 254.5905 | 0 | 6658.776 | 76.74817 | 76.79128 | 893.5004 | 893.5047 | 29.89119 | 29.89126 | 0.8565315 | 7.963781
76 | 0.000951093 | 7.824765 | 260.7738 | 0 | 7578.373 | 82.16697 | 82.23364 | 954.1276 | 954.1351 | 30.88855 | 30.88867 | 0.8611304 | 8.274545
77 | 0.0008805734 | 7.82194 | 244.6066 | 0 | 6661.864 | 76.88526 | 76.9336 | 870.2437 | 870.2487 | 29.49967 | 29.49975 | 0.8582758 | 8.01319
78 | 0.000910805 | 7.823976 | 267.2299 | 0 | 7023.61 | 78.38289 | 78.43515 | 1010.608 | 1010.615 | 31.78988 | 31.78998 | 0.8665512 | 8.33625
79 | 0.000888648 | 7.858361 | 262.5642 | 0 | 7331.349 | 81.04567 | 81.08225 | 892.5036 | 892.5099 | 29.87452 | 29.87463 | 0.8516708 | 8.374178
80 | 0.0009060654 | 7.829717 | 255.2141 | 0 | 6923.22 | 78.53468 | 78.58103 | 880.8007 | 880.8063 | 29.67786 | 29.67795 | 0.8537975 | 8.293684
81 | 0.0009701509 | 7.763242 | 254.8394 | 0 | 6895.094 | 78.32264 | 78.37946 | 884.7245 | 884.7304 | 29.74395 | 29.74405 | 0.8548931 | 8.175826
82 | 0.0009372253 | 7.82889 | 268.4743 | 0 | 7692.219 | 83.10947 | 83.1566 | 917.2206 | 917.2248 | 30.28521 | 30.28528 | 0.8517888 | 8.463316
83 | 0.0008985451 | 7.804163 | 246.814 | 0 | 6874.852 | 77.99171 | 78.02013 | 914.8654 | 914.8689 | 30.24639 | 30.24645 | 0.8635789 | 8.050235
84 | 0.001041551 | 7.693559 | 244.5059 | 0 | 6801.009 | 78.15959 | 78.20345 | 812.6936 | 812.6993 | 28.50757 | 28.50767 | 0.8474969 | 7.860438
85 | 0.0009422941 | 7.801713 | 260.5666 | 0 | 7408.334 | 81.92639 | 81.95884 | 824.6673 | 824.6762 | 28.71646 | 28.71661 | 0.8414568 | 8.275434
86 | 0.0008440404 | 7.883456 | 257.8189 | 0 | 7029.183 | 78.54385 | 78.6071 | 985.9712 | 985.9778 | 31.39996 | 31.40007 | 0.8673447 | 8.325774
87 | 0.0009061673 | 7.821741 | 252.6609 | 0 | 6844.246 | 77.58216 | 77.63429 | 949.1147 | 949.1221 | 30.80747 | 30.80759 | 0.8653568 | 8.093669

## trail9_05
layer | energy | entropy | contrast | idm | autocorrelation | mean_x | mean_y | variance_x | variance_y | standard_deviation_x | standard_deviation_y | correlation | dissimilarity
18 | 0.001851531 | 7.273846 | 205.43 | 0 | 6609.28 | 77.463 | 77.49295 | 709.0039 | 709.0099 | 26.62238 | 26.6225 | 0.8549356 | 6.408669
19 | 0.001744243 | 7.370372 | 207.7055 | 0 | 6634.607 | 76.55303 | 76.59382 | 875.7007 | 875.7075 | 29.58459 | 29.5847 | 0.8798796 | 6.736383
20 | 0.001525328 | 7.503359 | 193.0154 | 0 | 5588.688 | 68.87542 | 68.92663 | 938.0819 | 938.0945 | 30.62756 | 30.62776 | 0.8967826 | 6.473045
21 | 0.002135707 | 7.035462 | 191.156 | 0 | 4805.537 | 66.91606 | 66.92792 | 422.5883 | 422.5934 | 20.55294 | 20.55306 | 0.7734598 | 6.094526
22 | 0.002115081 | 7.055123 | 171.2856 | 0 | 4199.257 | 62.45959 | 62.46796 | 382.8001 | 382.8049 | 19.56072 | 19.56085 | 0.776591 | 5.877245
23 | 0.001640776 | 7.369168 | 146.748 | 0 | 4245.54 | 61.16163 | 61.17065 | 577.1245 | 577.1381 | 24.02146 | 24.02174 | 0.8735142 | 5.655733
24 | 0.002100487 | 7.065845 | 203.1633 | 0 | 4773.558 | 66.67615 | 66.69097 | 428.1707 | 428.1756 | 20.68693 | 20.68705 | 0.7627414 | 6.443217
25 | 0.00197718 | 7.159354 | 171.1511 | 0 | 4343.519 | 63.27048 | 63.31692 | 423.4368 | 423.4433 | 20.56896 | 20.56912 | 0.7958891 | 5.934545
26 | 0.001867476 | 7.273533 | 144.4198 | 0 | 3694.352 | 57.56018 | 57.61578 | 450.3179 | 450.3405 | 21.21728 | 21.21781 | 0.838383 | 5.634348
27 | 0.002083627 | 7.148097 | 195.9367 | 0 | 4516.094 | 64.24138 | 64.26652 | 485.808 | 485.8152 | 22.04019 | 22.04036 | 0.7973067 | 6.437641
28 | 0.001846777 | 7.312999 | 178.6775 | 0 | 4351.398 | 62.30766 | 62.3463 | 555.7315 | 555.7442 | 23.57193 | 23.5722 | 0.8391567 | 6.303791
29 | 0.001699681 | 7.463356 | 183.3118 | 0 | 4152.674 | 59.32771 | 59.34827 | 722.9055 | 722.9196 | 26.88575 | 26.88601 | 0.8733329 | 6.508901
30 | 0.001982465 | 7.212051 | 185.3185 | 0 | 4560.48 | 64.38606 | 64.40951 | 505.585 | 505.5965 | 22.48369 | 22.48395 | 0.817191 | 6.290166
31 | 0.001934606 | 7.251685 | 182.6923 | 0 | 4402.538 | 62.51678 | 62.51569 | 584.8364 | 584.8476 | 24.1808 | 24.18104 | 0.8444605 | 6.192481
32 | 0.001994035 | 7.246902 | 145.209 | 0 | 3292.047 | 54.28917 | 54.31301 | 415.3097 | 415.3238 | 20.37689 | 20.37723 | 0.8264041 | 5.794014
33 | 0.001989784 | 7.219668 | 190.3922 | 0 | 4465.449 | 63.31235 | 63.36086 | 549.2966 | 549.3062 | 23.43498 | 23.43519 | 0.8259872 | 6.38907
34 | 0.002024839 | 7.174097 | 172.6528 | 0 | 3944.801 | 60.10513 | 60.14263 | 415.7762 | 415.7919 | 20.39001 | 20.39039 | 0.7927816 | 6.00687
35 | 0.001862645 | 7.319386 | 147.7747 | 0 | 3532.233 | 55.57361 | 55.62182 | 514.7408 | 514.7503 | 22.68535 | 22.68556 | 0.8564649 | 5.88458
36 | 0.00224371 | 7.037758 | 179.3479 | 0 | 4063.659 | 61.55815 | 61.59999 | 361.2917 | 361.3016 | 19.00666 | 19.00692 | 0.7512675 | 6.205781
37 | 0.002040361 | 7.135841 | 167.4552 | 0 | 3913.098 | 60.44567 | 60.47919 | 341.0106 | 341.0216 | 18.46488 | 18.46518 | 0.7541366 | 5.864833
38 | 0.001837142 | 7.2986 | 158.2204 | 0 | 3702.537 | 57.20136 | 57.22285 | 508.664 | 508.6738 | 22.54966 | 22.54988 | 0.8430728 | 5.842541
39 | 0.002144891 | 7.078001 | 191.25 | 0 | 4350.019 | 63.39803 | 63.43155 | 424.2222 | 424.2294 | 20.58929 | 20.58946 | 0.773712 | 6.288858
40 | 0.001874356 | 7.243166 | 183.5662 | 0 | 4597.752 | 64.3401 | 64.35484 | 548.8596 | 548.8708 | 23.42163 | 23.42187 | 0.8319061 | 6.1609
41 | 0.001693678 | 7.407932 | 174.4941 | 0 | 4500.452 | 61.85275 | 61.87382 | 760.3528 | 760.3632 | 27.56957 | 27.56976 | 0.8847019 | 6.288523
42 | 0.002052413 | 7.125546 | 181.8621 | 0 | 4767.772 | 65.59912 | 65.66552 | 552.5317 | 552.5432 | 23.49833 | 23.49857 | 0.8321704 | 6.050177
43 | 0.001915966 | 7.23525 | 190.4639 | 0 | 4707.548 | 65.62016 | 65.61703 | 496.6219 | 496.6283 | 22.2783 | 22.27845 | 0.8080782 | 6.342257
44 | 0.001735812 | 7.341613 | 156.4925 | 0 | 4148.518 | 60.78189 | 60.79124 | 532.6009 | 532.6077 | 23.0765 | 23.07665 | 0.8511063 | 5.896293
45 | 0.001931567 | 7.232279 | 186.3341 | 0 | 4828.82 | 66.3212 | 66.38247 | 520.4376 | 520.4525 | 22.80654 | 22.80687 | 0.8182527 | 6.293475
46 | 0.002007333 | 7.199708 | 175.5512 | 0 | 4366.117 | 62.86642 | 62.91386 | 499.0472 | 499.0634 | 22.33239 | 22.33275 | 0.8224616 | 6.073848
47 | 0.001709755 | 7.431955 | 172.7521 | 0 | 4219.476 | 59.56877 | 59.58156 | 756.1793 | 756.1947 | 27.49772 | 27.498 | 0.8859143 | 6.396754
48 | 0.002026845 | 7.198031 | 186.2091 | 0 | 4473.647 | 63.42705 | 63.47041 | 541.0024 | 541.0179 | 23.25762 | 23.25796 | 0.8272865 | 6.311623
49 | 0.001902567 | 7.247135 | 182.5956 | 0 | 4155.083 | 61.44407 | 61.47286 | 468.5959 | 468.6063 | 21.64233 | 21.64257 | 0.8053182 | 6.254055
50 | 0.001749107 | 7.395408 | 150.0585 | 0 | 3611.689 | 55.93654 | 55.96562 | 555.8945 | 555.9114 | 23.57632 | 23.57667 | 0.8653148 | 6.013542
51 | 0.001950871 | 7.230641 | 179.5596 | 0 | 4550.69 | 63.74589 | 63.75871 | 575.311 | 575.3212 | 23.98007 | 23.98029 | 0.8445892 | 6.25932
52 | 0.002058424 | 7.156083 | 160.7554 | 0 | 3858.254 | 59.60522 | 59.61031 | 384.9705 | 384.9822 | 19.61764 | 19.61795 | 0.7919614 | 5.904932
53 | 0.001763459 | 7.380988 | 142.9117 | 0 | 3589.823 | 56.46486 | 56.50411 | 470.4251 | 470.4411 | 21.68845 | 21.68883 | 0.8484089 | 5.885056
54 | 0.002199338 | 7.083845 | 175.5956 | 0 | 3939.208 | 60.3878 | 60.45739 | 376.9436 | 376.9589 | 19.4124 | 19.41279 | 0.7643552 | 6.194839
55 | 0.001966127 | 7.251614 | 195.5963 | 0 | 4330.333 | 61.89638 | 61.95848 | 593.5674 | 593.5837 | 24.35982 | 24.36015 | 0.833856 | 6.589836
56 | 0.001880208 | 7.276353 | 143.6709 | 0 | 3698.529 | 57.33667 | 57.3788 | 480.3924 | 480.4055 | 21.91556 | 21.91586 | 0.8499497 | 5.812399
57 | 0.002162891 | 7.06526 | 184.9531 | 0 | 4124.781 | 62.02542 | 62.05615 | 367.9144 | 367.9292 | 19.1799 | 19.18029 | 0.7490283 | 6.171859
58 | 0.001964248 | 7.190355 | 160.1555 | 0 | 3911.488 | 59.95073 | 59.98633 | 395.0572 | 395.0716 | 19.87394 | 19.8743 | 0.7973117 | 5.867922
59 | 0.001794344 | 7.29667 | 141.7199 | 0 | 3601.069 | 56.71295 | 56.75429 | 452.7804 | 452.79 | 21.27543 | 21.27566 | 0.8435222 | 5.722355
60 | 0.001991136 | 7.192405 | 182.7067 | 0 | 4584.929 | 64.85728 | 64.89917 | 467.8062 | 467.8133 | 21.62624 | 21.6264 | 0.8025746 | 6.329667
61 | 0.001915647 | 7.217267 | 187.2897 | 0 | 4455.233 | 63.806 | 63.8243 | 476.0213 | 476.0253 | 21.81085 | 21.81094 | 0.8031241 | 6.363736
62 | 0.001601137 | 7.423734 | 156.8987 | 0 | 4265.934 | 61.21085 | 61.22813 | 596.7812 | 596.7905 | 24.42899 | 24.42918 | 0.8681147 | 5.891016
63 | 0.001922905 | 7.242379 | 191.2973 | 0 | 4828.057 | 66.20718 | 66.24315 | 538.616 | 538.6267 | 23.1986 | 23.19883 | 0.8201059 | 6.327222
64 | 0.001793906 | 7.356817 | 206.9232 | 0 | 4861.107 | 65.22738 | 65.26291 | 707.2493 | 707.2596 | 26.58866 | 26.58886 | 0.8534043 | 6.773529
65 | 0.001740791 | 7.449754 | 166.8218 | 0 | 4141.285 | 59.08973 | 59.12388 | 730.9425 | 730.9603 | 27.03 | 27.03033 | 0.8850198 | 6.325765
66 | 0.002037372 | 7.20204 | 172.0126 | 0 | 4077.509 | 60.83358 | 60.86277 | 461.117 | 461.1264 | 21.46982 | 21.47004 | 0.8126283 | 6.095183
67 | 0.002021786 | 7.232407 | 176.2093 | 0 | 3833.907 | 58.5372 | 58.54971 | 493.4605 | 493.4704 | 22.21353 | 22.21375 | 0.8233503 | 6.210087
68 | 0.00172976 | 7.424148 | 153.354 | 0 | 3607.804 | 55.45787 | 55.49159 | 607.0337 | 607.0466 | 24.6356 | 24.63586 | 0.8729798 | 6.203942
69 | 0.001974732 | 7.229122 | 192.8701 | 0 | 4343.517 | 62.09954 | 62.10897 | 582.2917 | 582.3014 | 24.12925 | 24.12945 | 0.8348241 | 6.485181
70 | 0.001839588 | 7.345757 | 168.1113 | 0 | 3954.248 | 59.15353 | 59.19868 | 536.0536 | 536.0774 | 23.15192 | 23.15244 | 0.8435066 | 6.268414
71 | 0.001820761 | 7.390618 | 150.1509 | 0 | 3682.271 | 55.80167 | 55.83028 | 642.0234 | 642.034 | 25.33591 | 25.33612 | 0.8822808 | 6.103567
72 | 0.002132374 | 7.141505 | 173.8098 | 0 | 3924.365 | 59.71043 | 59.73248 | 444.3339 | 444.3421 | 21.0769 | 21.07709 | 0.8044831 | 6.172648
73 | 0.002046791 | 7.176699 | 176.9007 | 0 | 3713.719 | 57.90281 | 57.94188 | 446.9843 | 447.0007 | 21.14182 | 21.14221 | 0.8021838 | 6.193264
74 | 0.00176873 | 7.428313 | 162.5842 | 0 | 3946.577 | 56.60639 | 56.67367 | 820.1353 | 820.1531 | 28.63645 | 28.63676 | 0.8999828 | 6.361834
75 | 0.001999235 | 7.251086 | 184.3528 | 0 | 4430.151 | 62.64647 | 62.67735 | 595.9006 | 595.9063 | 24.40389 | 24.40401 | 0.8443476 | 6.348082
76 | 0.002010691 | 7.213721 | 185.8554 | 0 | 4354.671 | 61.97572 | 61.96699 | 606.6846 | 606.7018 | 24.6282 | 24.62855 | 0.8467817 | 6.503444
77 | 0.001963072 | 7.281803 | 153.8456 | 0 | 3591.996 | 55.90759 | 55.95062 | 541.5556 | 541.5655 | 23.26909 | 23.2693 | 0.8562311 | 5.997963
78 | 0.002117076 | 7.113965 | 174.2003 | 0 | 4161.209 | 61.97338 | 62.01 | 405.5185 | 405.5299 | 20.13447 | 20.13475 | 0.784174 | 6.11187
79 | 0.001951944 | 7.249055 | 190.9875 | 0 | 4414.479 | 62.44966 | 62.46765 | 609.7467 | 609.7571 | 24.68893 | 24.68914 | 0.84118 | 6.475157
80 | 0.001945992 | 7.236301 | 149.9688 | 0 | 3674.433 | 56.8442 | 56.8812 | 516.1075 | 516.1214 | 22.70897 | 22.70928 | 0.8533977 | 5.725197
81 | 0.002145624 | 7.092856 | 183.5711 | 0 | 4389.499 | 63.56833 | 63.61355 | 437.7466 | 437.7609 | 20.91762 | 20.91796 | 0.7888015 | 6.223597
82 | 0.001950863 | 7.21344 | 177.8821 | 0 | 4392.652 | 62.78708 | 62.82734 | 537.0062 | 537.0207 | 23.1653 | 23.16562 | 0.8330304 | 6.278474
83 | 0.001806784 | 7.318167 | 160.2071 | 0 | 3858.691 | 58.34964 | 58.33893 | 533.7132 | 533.7292 | 23.09878 | 23.09913 | 0.851133 | 6.086464
84 | 0.002011978 | 7.189036 | 184.9417 | 0 | 4681.057 | 65.60049 | 65.61375 | 468.8114 | 468.8162 | 21.64558 | 21.6457 | 0.8028851 | 6.274433
85 | 0.001886798 | 7.251934 | 167.1235 | 0 | 4295.492 | 62.3625 | 62.36052 | 489.7244 | 489.7351 | 22.1215 | 22.12174 | 0.8289916 | 6.029134
86 | 0.001755976 | 7.361291 | 156.6577 | 0 | 3798.845 | 57.31336 | 57.36624 | 589.5218 | 589.5323 | 24.27783 | 24.27805 | 0.8661521 | 6.051485
87 | 0.001914495 | 7.254774 | 188.4291 | 0 | 4493.921 | 63.34426 | 63.3415 | 574.7031 | 574.7101 | 23.96806 | 23.96821 | 0.8372812 | 6.430723

## trail9_06
layer | energy | entropy | contrast | idm | autocorrelation | mean_x | mean_y | variance_x | variance_y | standard_deviation_x | standard_deviation_y | correlation | dissimilarity
18 | 0.00125087 | 7.850401 | 242.7829 | 0 | 12784.8 | 103.2019 | 103.2307 | 2253.306 | 2253.307 | 47.46569 | 47.4657 | 0.945782 | 7.759584
19 | 0.001315235 | 7.767403 | 245.8096 | 0 | 11926.84 | 99.47121 | 99.49749 | 2153.881 | 2153.887 | 46.40547 | 46.40553 | 0.9423979 | 7.891328
20 | 0.001250335 | 7.765269 | 242.8397 | 0 | 11025.57 | 94.66352 | 94.70071 | 2183.859 | 2183.863 | 46.72768 | 46.72772 | 0.9437228 | 7.657753
21 | 0.001464667 | 7.619412 | 229.3536 | 0 | 8811.883 | 87.00057 | 87.01427 | 1356.029 | 1356.029 | 36.82296 | 36.82297 | 0.9154047 | 7.314221
22 | 0.001553333 | 7.534846 | 237.3787 | 0 | 8119.841 | 84.38314 | 84.43271 | 1115.5 | 1115.504 | 33.39453 | 33.3946 | 0.8918101 | 7.445031
23 | 0.001305403 | 7.643014 | 218.057 | 0 | 7259.401 | 78.5818 | 78.63722 | 1190.151 | 1190.155 | 34.49761 | 34.49766 | 0.9074519 | 7.04956
24 | 0.001732691 | 7.267263 | 189.5914 | 0 | 5731.006 | 71.86654 | 71.89529 | 659.2311 | 659.2321 | 25.67473 | 25.67475 | 0.8556961 | 6.281816
25 | 0.001560861 | 7.431097 | 209.4745 | 0 | 6280.9 | 75.1198 | 75.14872 | 740.9197 | 740.9217 | 27.21957 | 27.2196 | 0.858044 | 6.828985
26 | 0.001617995 | 7.393654 | 178.3343 | 0 | 5019.866 | 66.55379 | 66.58158 | 677.8118 | 677.8144 | 26.03316 | 26.03321 | 0.868233 | 6.210181
27 | 0.001827963 | 7.21762 | 177.1325 | 0 | 4713.733 | 65.25894 | 65.29097 | 541.514 | 541.5168 | 23.26824 | 23.2683 | 0.8363659 | 6.022975
28 | 0.001577959 | 7.391557 | 193.046 | 0 | 5118.634 | 67.68356 | 67.74352 | 631.5492 | 631.5553 | 25.12991 | 25.13003 | 0.8448694 | 6.345245
29 | 0.001519763 | 7.494979 | 190.5265 | 0 | 4958.878 | 65.37373 | 65.41569 | 777.5096 | 777.5126 | 27.88184 | 27.88189 | 0.8772847 | 6.539304
30 | 0.001757168 | 7.283964 | 177.0404 | 0 | 4438.813 | 63.16 | 63.20888 | 534.7153 | 534.7211 | 23.12175 | 23.12188 | 0.8348352 | 6.00318
31 | 0.00157639 | 7.386237 | 184.5017 | 0 | 4865.118 | 66.33821 | 66.38258 | 554.2061 | 554.2103 | 23.54114 | 23.54123 | 0.8325654 | 6.236191
32 | 0.001577764 | 7.437978 | 178.7315 | 0 | 4928.871 | 65.50366 | 65.53716 | 725.719 | 725.7222 | 26.93876 | 26.93882 | 0.8762297 | 6.324952
33 | 0.001877332 | 7.216588 | 175.8335 | 0 | 4418.518 | 62.62091 | 62.6596 | 582.3615 | 582.3658 | 24.12439 | 24.12448 | 0.8488181 | 6.05007
34 | 0.001660066 | 7.311067 | 187.5169 | 0 | 4692.352 | 65.56938 | 65.61758 | 484.3719 | 484.3771 | 22.00723 | 22.00735 | 0.8047622 | 6.243846
35 | 0.001673235 | 7.409528 | 178.8642 | 0 | 4750.541 | 64.01218 | 64.04653 | 739.7166 | 739.7184 | 27.19604 | 27.19607 | 0.8791629 | 6.403343
36 | 0.00173574 | 7.281953 | 176.1457 | 0 | 4567.532 | 63.81929 | 63.85499 | 581.0653 | 581.0682 | 24.09997 | 24.10002 | 0.8469755 | 6.100983
37 | 0.001630304 | 7.351203 | 190.3257 | 0 | 4954.301 | 66.77743 | 66.83699 | 587.1194 | 587.1254 | 24.22887 | 24.229 | 0.8363031 | 6.284967
38 | 0.001499612 | 7.494224 | 194.5473 | 0 | 5095.502 | 66.69634 | 66.71252 | 743.6761 | 743.6804 | 27.2698 | 27.26988 | 0.8686366 | 6.568142
39 | 0.001784475 | 7.25012 | 190.5296 | 0 | 4989.701 | 67.4878 | 67.50556 | 529.704 | 529.7062 | 23.01214 | 23.01218 | 0.8188356 | 6.326479
40 | 0.001343317 | 7.537836 | 215.8598 | 0 | 5750.708 | 71.69203 | 71.71604 | 717.3231 | 717.3238 | 26.78258 | 26.78259 | 0.8494276 | 7.018308
41 | 0.001340202 | 7.562078 | 212.6134 | 0 | 5694.118 | 69.42582 | 69.4517 | 979.4159 | 979.4171 | 31.29541 | 31.29543 | 0.8907925 | 6.929579
42 | 0.001541647 | 7.429022 | 197.333 | 0 | 5705.722 | 70.96302 | 70.99082 | 767.3544 | 767.3556 | 27.70093 | 27.70095 | 0.8705527 | 6.62567
43 | 0.001294762 | 7.59007 | 219.5387 | 0 | 6160.256 | 73.43935 | 73.46678 | 875.2077 | 875.2096 | 29.58358 | 29.58361 | 0.8740762 | 7.100336
44 | 0.00126072 | 7.57307 | 199.0847 | 0 | 5622.295 | 70.19252 | 70.218 | 793.8845 | 793.8857 | 28.17566 | 28.17568 | 0.873678 | 6.718053
45 | 0.001424319 | 7.466653 | 199.3464 | 0 | 5639.165 | 70.03869 | 70.04672 | 832.5824 | 832.5833 | 28.85421 | 28.85423 | 0.8806975 | 6.589307
46 | 0.001332437 | 7.56452 | 215.05 | 0 | 6143.676 | 72.84668 | 72.86588 | 943.4391 | 943.4419 | 30.71521 | 30.71525 | 0.8858267 | 7.042556
47 | 0.001267535 | 7.637667 | 203.887 | 0 | 5555.056 | 68.78268 | 68.80007 | 924.0921 | 924.0943 | 30.39875 | 30.39878 | 0.8904448 | 6.969835
48 | 0.001589383 | 7.427061 | 192.2926 | 0 | 5094.093 | 67.10727 | 67.15229 | 684.2978 | 684.3009 | 26.15869 | 26.15875 | 0.8589365 | 6.59727
49 | 0.001349336 | 7.566554 | 221.9259 | 0 | 5767.447 | 71.17184 | 71.21818 | 810.6249 | 810.6279 | 28.47114 | 28.47119 | 0.8620248 | 7.114911
50 | 0.00117538 | 7.706947 | 227.8572 | 0 | 5887.511 | 70.22621 | 70.27736 | 1066.624 | 1066.628 | 32.65903 | 32.65909 | 0.8928072 | 7.315311
51 | 0.001508489 | 7.457032 | 206.1471 | 0 | 5162.169 | 66.91685 | 66.94709 | 785.5632 | 785.5661 | 28.02735 | 28.0274 | 0.8686066 | 6.704755
52 | 0.001375451 | 7.526976 | 218.8088 | 0 | 5820.189 | 71.6577 | 71.70069 | 791.9796 | 791.9817 | 28.14189 | 28.14192 | 0.8615546 | 6.998561
53 | 0.001371314 | 7.566245 | 212.6968 | 0 | 5692.124 | 69.62379 | 69.67173 | 948.3515 | 948.3556 | 30.79438 | 30.79444 | 0.8872699 | 7.058065
54 | 0.001647366 | 7.371162 | 199.0379 | 0 | 5129.132 | 66.53147 | 66.59275 | 798.3716 | 798.3769 | 28.25412 | 28.25422 | 0.8749542 | 6.531369
55 | 0.001489516 | 7.385266 | 197.5743 | 0 | 5267.274 | 69.17787 | 69.21959 | 578.0372 | 578.0401 | 24.04208 | 24.04214 | 0.8284621 | 6.443787
56 | 0.001487372 | 7.425889 | 180.6438 | 0 | 4902.854 | 65.93131 | 65.98049 | 643.279 | 643.2826 | 25.36267 | 25.36274 | 0.8592418 | 6.318416
57 | 0.001704118 | 7.314398 | 192.0385 | 0 | 5046.312 | 66.75522 | 66.79875 | 683.5632 | 683.5655 | 26.14282 | 26.14286 | 0.8586886 | 6.381163
58 | 0.001625786 | 7.359766 | 211.132 | 0 | 5354.503 | 69.72019 | 69.76884 | 596.6702 | 596.6741 | 24.42613 | 24.42621 | 0.8215623 | 6.707484
59 | 0.001575904 | 7.379012 | 183.3385 | 0 | 4868.234 | 65.99741 | 66.01009 | 603.2696 | 603.2712 | 24.56128 | 24.56132 | 0.8482673 | 6.292605
60 | 0.001813812 | 7.223823 | 191.4973 | 0 | 4900.621 | 66.66611 | 66.69584 | 550.2175 | 550.2186 | 23.45214 | 23.45216 | 0.8252825 | 6.385922
61 | 0.001487527 | 7.398199 | 197.1088 | 0 | 5262.365 | 68.67435 | 68.72418 | 642.4349 | 642.4381 | 25.34613 | 25.3462 | 0.8449471 | 6.504141
62 | 0.001414195 | 7.495775 | 201.7385 | 0 | 5534.661 | 69.24747 | 69.26521 | 839.4767 | 839.4776 | 28.97351 | 28.97353 | 0.8794501 | 6.774169
63 | 0.001518925 | 7.374058 | 185.8813 | 0 | 4837.439 | 65.96741 | 65.98939 | 577.4174 | 577.4206 | 24.02899 | 24.02905 | 0.8388893 | 6.315352
64 | 0.001370988 | 7.501669 | 191.7293 | 0 | 5061.854 | 67.55206 | 67.59325 | 592.4193 | 592.4252 | 24.33915 | 24.33927 | 0.8370339 | 6.623017
65 | 0.00118692 | 7.687724 | 221.3177 | 0 | 5864.557 | 70.45182 | 70.50579 | 1009.183 | 1009.189 | 31.76738 | 31.76748 | 0.8892259 | 7.389828
66 | 0.001545658 | 7.419238 | 184.8937 | 0 | 5009.841 | 65.55764 | 65.58126 | 803.1597 | 803.1654 | 28.33991 | 28.34001 | 0.8846825 | 6.46718
67 | 0.001387167 | 7.542138 | 205.8909 | 0 | 5527.078 | 69.0345 | 69.08652 | 861.4054 | 861.4124 | 29.34948 | 29.3496 | 0.8797243 | 6.848107
68 | 0.001444961 | 7.545112 | 189.8049 | 0 | 5013.056 | 64.69052 | 64.7359 | 920.0202 | 920.0233 | 30.33118 | 30.33123 | 0.8968042 | 6.629254
69 | 0.001627274 | 7.428915 | 188.3434 | 0 | 4979.007 | 64.87597 | 64.90317 | 862.7189 | 862.7232 | 29.37 | 29.37007 | 0.8903367 | 6.535199
70 | 0.001442054 | 7.500942 | 209.2507 | 0 | 5263.52 | 67.9964 | 68.04751 | 742.2452 | 742.249 | 27.24404 | 27.24411 | 0.8576479 | 6.818523
71 | 0.00148725 | 7.519624 | 195.8351 | 0 | 5228.051 | 65.57779 | 65.61082 | 1023.441 | 1023.444 | 31.99058 | 31.99062 | 0.9040875 | 6.799412
72 | 0.001807486 | 7.291983 | 176.3362 | 0 | 4504.449 | 63.15479 | 63.19715 | 601.8252 | 601.8275 | 24.52735 | 24.52739 | 0.8524472 | 6.247467
73 | 0.001555462 | 7.397581 | 196.4933 | 0 | 4911.277 | 66.22305 | 66.28433 | 620.8086 | 620.8132 | 24.91566 | 24.91575 | 0.8404509 | 6.556133
74 | 0.001438279 | 7.518784 | 191.557 | 0 | 5118.451 | 66.33736 | 66.34061 | 813.3761 | 813.3767 | 28.51959 | 28.5196 | 0.8823165 | 6.666324
75 | 0.00159343 | 7.412294 | 185.2212 | 0 | 4950.893 | 65.71581 | 65.73545 | 723.794 | 723.7973 | 26.90323 | 26.90329 | 0.8718184 | 6.501971
76 | 0.001572069 | 7.350869 | 190.0583 | 0 | 4937.69 | 66.84678 | 66.85002 | 563.7456 | 563.7461 | 23.74299 | 23.74301 | 0.832027 | 6.304377
77 | 0.001380795 | 7.569412 | 195.1261 | 0 | 5052.096 | 65.95127 | 65.9682 | 799.1976 | 799.201 | 28.26983 | 28.2699 | 0.8777562 | 6.752528
78 | 0.001645542 | 7.312376 | 175.1579 | 0 | 4542.072 | 64.18303 | 64.21579 | 508.2774 | 508.2815 | 22.54439 | 22.54448 | 0.8273902 | 6.15603
79 | 0.001430438 | 7.481218 | 202.7457 | 0 | 5127.877 | 67.93674 | 67.97137 | 612.0058 | 612.0087 | 24.73813 | 24.73819 | 0.8336462 | 6.74835
80 | 0.001379696 | 7.503777 | 191.4462 | 0 | 5027.595 | 66.60078 | 66.64191 | 685.3008 | 685.3042 | 26.17795 | 26.17802 | 0.8598901 | 6.641751
81 | 0.001564979 | 7.402586 | 198.1323 | 0 | 5309.909 | 68.40929 | 68.43685 | 727.7627 | 727.7645 | 26.97667 | 26.9767 | 0.8631986 | 6.633827
82 | 0.001540356 | 7.407671 | 202.4042 | 0 | 5330.665 | 68.88109 | 68.92016 | 685.3258 | 685.3301 | 26.17838 | 26.17846 | 0.8513372 | 6.682585
83 | 0.001501506 | 7.41292 | 188.8384 | 0 | 5065.301 | 66.25399 | 66.26622 | 769.5829 | 769.5837 | 27.74117 | 27.74118 | 0.8770444 | 6.434739
84 | 0.001544658 | 7.381928901 | 194.6394 | 0 | 5245.126 | 67.99171 | 67.98917 | 719.7833 | 719.7858 | 26.82845 | 26.8285 | 0.8648262 | 6.48378
85 | 0.001351552 | 7.51009 | 207.4033 | 0 | 5489.503 | 70.04047 | 70.08935 | 685.1774 | 685.1813 | 26.17552 | 26.17559 | 0.847216 | 6.836673
86 | 0.001374195 | 7.520799 | 206.3404 | 0 | 5365.993 | 68.1066 | 68.11812 | 830.3142 | 830.3145 | 28.81487 | 28.81487 | 0.8753213 | 6.865369
87 | 0.001517987 | 7.445213 | 218.6134 | 0 | 5558.407 | 69.20489 | 69.21581 | 877.7223 | 877.7226 | 29.62592 | 29.62592 | 0.8754377 | 6.991409