## test
oxygen concentration | laser power | scanning velocity | layer height | energy density | trail | tensile
0 | 150 | 400 | 0.05 | 115.385 | trail1_05 | 318.9
0 | 150 | 400 | 0.05 | 115.385 | trail1_06 | 304.4
0 | 200 | 700 | 0.06 | 73.26 | trail2_05 | 396.7823
0 | 200 | 700 | 0.06 | 73.26 | trail2_06 | 411.7055
0 | 250 | 1000 | 0.07 | 54.945 | trail3_05 | 435.8975
0 | 250 | 1000 | 0.07 | 54.945 | trail3_06 | 433.6858
3000 | 150 | 700 | 0.07 | 47.096 | trail4_05 | 183.0558
3000 | 150 | 700 | 0.07 | 47.096 | trail4_06 | 189.419
3000 | 200 | 1000 | 0.05 | 61.538 | trail5_05 | 284.5983
3000 | 200 | 1000 | 0.05 | 61.538 | trail5_06 | 274.9841
3000 | 250 | 400 | 0.06 | 160.256 | trail6_05 | 397.2479
3000 | 250 | 400 | 0.06 | 160.256 | trail6_06 | 396.1015
6000 | 150 | 1000 | 0.06 | 38.462 | trail7_05 | 162.3718
6000 | 150 | 1000 | 0.06 | 38.462 | trail7_06 | 160.5596
6000 | 200 | 400 | 0.07 | 109.89 | trail8_05 | 265.6949
6000 | 200 | 400 | 0.07 | 109.89 | trail8_06 | 266.8105
6000 | 250 | 700 | 0.05 | 109.89 | trail9_05 | 338.0027
6000 | 250 | 700 | 0.05 | 109.89 | trail9_06 | 378.635

## trail1_05
layer | energy | entropy | contrast | idm | autocorrelation | mean_x | mean_y | variance_x | variance_y | standard_deviation_x | standard_deviation_y | correlation | dissimilarity
8 | 0.0001724475 | 9.257052 | 1343.468 | 0.08189799 | 21664.42 | 147.0138 | 141.9748 | 1558.813 | 1584.217 | 39.48174 | 39.80217 | 0.5040943 | 23.7837
9 | 0.0002237825 | 9.052206 | 1212.872 | 0.09192418 | 21080.64 | 143.5287 | 142.372 | 1149.293 | 1150.644 | 33.9011 | 33.92102 | 0.561892 | 22.05713
10 | 0.0001970622 | 9.158889 | 1393.866 | 0.08781594 | 20129.74 | 136.5228 | 142.526 | 1305.449 | 1341.499 | 36.13093 | 36.62638 | 0.5075772 | 23.65076
11 | 0.0001765726 | 9.24267 | 1433.503 | 0.08339545 | 21839.87 | 147.478 | 142.2712 | 1676.278 | 1703.397 | 40.94233 | 41.27219 | 0.5077635 | 24.40286
12 | 0.0002268888 | 8.944953 | 1249.308 | 0.09669235 | 21029.77 | 142.8094 | 141.9739 | 1296.307 | 1297.015 | 36.00419 | 36.01403 | 0.5819508 | 22.28805
13 | 0.0002113914 | 9.010622 | 1454.298 | 0.09385462 | 20093.83 | 135.5844 | 142.7983 | 1346.481 | 1398.529 | 36.69438 | 37.39683 | 0.5338811 | 24.05251
14 | 0.0001750263 | 9.165075 | 1525.997 | 0.08730466 | 22316.82 | 149.9618 | 142.5709 | 1821.389 | 1876.022 | 42.67767 | 43.31304 | 0.5067037 | 25.1799
15 | 0.0002288456 | 8.940419 | 1300.09 | 0.09898843 | 20917.18 | 142.2161 | 141.7382 | 1291.695 | 1291.932 | 35.94008 | 35.94338 | 0.588124 | 22.67708
16 | 0.0002207674 | 9.01497 | 1458.352 | 0.09389 | 19415.62 | 133.0242 | 140.5277 | 1326.603 | 1382.909 | 36.42253 | 37.18744 | 0.5330895 | 23.94647
17 | 0.0001742204 | 9.180347 | 1536.359 | 0.08657442 | 21296.6 | 146.2518 | 139.2735 | 1858.304 | 1907.003 | 43.10803 | 43.66923 | 0.4927559 | 25.0879
18 | 0.0002480579 | 8.924539 | 1252.137 | 0.09708078 | 19711.03 | 138.5351 | 137.3145 | 1181.016 | 1182.512 | 34.36585 | 34.38761 | 0.582334 | 22.14815
19 | 0.0002385237 | 8.963967 | 1271.17 | 0.09574588 | 17781.59 | 127.1353 | 134.8736 | 1116.597 | 1176.48 | 33.4155 | 34.29984 | 0.5535154 | 22.27412
20 | 0.0001811043 | 9.140765 | 1401.526 | 0.08927213 | 19362.8 | 138.9376 | 133.2619 | 1703.74 | 1735.954 | 41.27638 | 41.66477 | 0.4929274 | 23.7945
21 | 0.000238002 | 8.945674 | 1288.252 | 0.09725616 | 18497.27 | 133.6997 | 133.4192 | 1193.231 | 1193.314 | 34.54312 | 34.54432 | 0.5524224 | 22.20704
22 | 0.000223611 | 8.908685 | 1369.929 | 0.0966946 | 17600.99 | 127.7105 | 132.5935 | 1268.024 | 1291.868 | 35.60931 | 35.94255 | 0.5214687 | 23.02567
23 | 0.0001736335 | 9.133959 | 1430.76 | 0.08835415 | 18881.45 | 136.2947 | 132.058 | 1747.207 | 1765.157 | 41.79959 | 42.01376 | 0.5026059 | 24.09558
24 | 0.0002201145 | 9.018933 | 1260.863 | 0.09649818 | 18014.97 | 132.1383 | 131.0288 | 1243.119 | 1244.352 | 35.25787 | 35.27536 | 0.5636842 | 22.16383
25 | 0.0002083005 | 9.109958 | 1438.256 | 0.09215896 | 17193.12 | 124.6684 | 132.6323 | 1194.739 | 1258.162 | 34.56497 | 35.47056 | 0.5367529 | 23.65478
26 | 0.000161355 | 9.357767 | 1552.974 | 0.08286247 | 19769.88 | 141.073 | 133.2759 | 1917.38 | 1978.177 | 43.78787 | 44.47668 | 0.4971756 | 25.09196
27 | 0.000207494 | 9.167522 | 1309.77 | 0.09148705 | 18695.85 | 134.1092 | 133.9171 | 1283.011 | 1283.05 | 35.81912 | 35.81967 | 0.5739073 | 22.58203
28 | 0.0002079854 | 9.19218 | 1377.831 | 0.09062381 | 17562.84 | 126.5724 | 133.6173 | 1190.448 | 1240.082 | 34.50285 | 35.21477 | 0.5354713 | 23.14052
29 | 0.0001626418 | 9.333204 | 1577.919 | 0.08231065 | 19167.83 | 140.105 | 130.7469 | 1758.506 | 1846.083 | 41.93453 | 42.96605 | 0.4715138 | 25.53553
30 | 0.0002233981 | 9.041328 | 1398.513 | 0.09688216 | 17143.94 | 125.552 | 131.4302 | 1212.776 | 1247.332 | 34.8249 | 35.31755 | 0.5224934 | 23.23066
31 | 0.0002229474 | 9.127693 | 1344.12 | 0.0908124 | 17483.44 | 128.6162 | 130.9592 | 1222.191 | 1227.682 | 34.95981 | 35.03826 | 0.5224716 | 22.71989
32 | 0.0001811575 | 9.302847 | 1397.39 | 0.08322478 | 19379.87 | 138.745 | 133.7325 | 1653.648 | 1678.775 | 40.66505 | 40.97284 | 0.4952502 | 23.71049
33 | 0.0002301995 | 9.074182 | 1237.264 | 0.09396007 | 18518.81 | 133.8341 | 133.5055 | 1179.087 | 1179.198 | 34.33779 | 34.33942 | 0.5523039 | 21.88413
34 | 0.0002162782 | 9.062332 | 1384.32 | 0.09164431 | 17869.32 | 127.8949 | 134.7461 | 1194.555 | 1241.494 | 34.56231 | 35.23482 | 0.5222432 | 23.26831
35 | 0.0001651653 | 9.278466 | 1558.353 | 0.08417025 | 20173.96 | 142.5178 | 135.5898 | 1760.494 | 1808.492 | 41.95822 | 42.52636 | 0.4763756 | 25.29175
36 | 0.0002168013 | 9.072336 | 1365.103 | 0.09466737 | 19175.77 | 136.3983 | 135.6464 | 1281.595 | 1282.164 | 35.79934 | 35.8073 | 0.5256715 | 23.09648
37 | 0.0002263849 | 9.042376 | 1373.441 | 0.09319968 | 17789.38 | 127.9952 | 134.2365 | 1145.799 | 1184.754 | 33.84964 | 34.42023 | 0.5216368 | 23.11185
38 | 0.0001737629 | 9.212758 | 1504.263 | 0.08460721 | 19250.15 | 138.2723 | 133.2626 | 1729.25 | 1754.348 | 41.58425 | 41.88493 | 0.4728789 | 24.78912
39 | 0.0002194801 | 8.992879 | 1361.478 | 0.09466162 | 18403.51 | 133.5276 | 132.9534 | 1261.324 | 1261.658 | 35.51509 | 35.51979 | 0.5157131 | 23.04415
40 | 0.0002197121 | 8.970648 | 1410.367 | 0.0952422 | 17526.21 | 127.121 | 133.2797 | 1142.762 | 1180.693 | 33.80474 | 34.36119 | 0.5024068 | 23.49897
41 | 0.0001745084 | 9.228755 | 1516.269 | 0.08548987 | 19335.31 | 139.1556 | 133.0991 | 1717.477 | 1754.158 | 41.44244 | 41.88266 | 0.4688774 | 24.90768
42 | 0.0002222089 | 9.012574 | 1361.532 | 0.09568057 | 18437.4 | 133.0122 | 133.7361 | 1235.727 | 1236.256 | 35.15286 | 35.16038 | 0.524989 | 22.93345
43 | 0.0002146102 | 8.942301 | 1401.456 | 0.09806618 | 17875.83 | 129.0413 | 133.5005 | 1263.671 | 1283.556 | 35.54812 | 35.82673 | 0.5094117 | 23.40772
44 | 0.0001741809 | 9.189825 | 1477.916 | 0.0880333 | 19186.8 | 138.4052 | 132.7189 | 1707.775 | 1740.112 | 41.32522 | 41.71463 | 0.4744138 | 24.49992
45 | 0.0002390734 | 8.990859 | 1237.167 | 0.09627668 | 17791.23 | 130.75 | 131.5444 | 1093.997 | 1094.632 | 33.07558 | 33.08517 | 0.5408078 | 21.70815
46 | 0.0002258003 | 8.976529 | 1313.854 | 0.09526881 | 17093.8 | 125.4363 | 131.5766 | 1095.425 | 1133.129 | 33.09718 | 33.66196 | 0.5289604 | 22.47342
47 | 0.0001653715 | 9.195644 | 1507.15 | 0.08730823 | 19225.42 | 138.5205 | 132.4563 | 1803.51 | 1840.286 | 42.46774 | 42.89855 | 0.4816805 | 24.69281
48 | 0.0002112414 | 9.001589 | 1332.197 | 0.09834166 | 18451.49 | 133.3428 | 133.0819 | 1287.443 | 1287.515 | 35.88092 | 35.88193 | 0.5483571 | 22.72007
49 | 0.0002107046 | 8.986429 | 1424.946 | 0.09542913 | 17691.48 | 127.404 | 133.7447 | 1215.272 | 1255.478 | 34.86072 | 35.43268 | 0.5277608 | 23.7181
50 | 0.0001674324 | 9.201266 | 1545.502 | 0.08699841 | 19820.47 | 140.4954 | 134.6261 | 1828.981 | 1863.433 | 42.76657 | 43.16748 | 0.4908345 | 25.14214
51 | 0.0002148499 | 9.039399 | 1408.332 | 0.09557566 | 19103.02 | 136.0134 | 135.0743 | 1346.19 | 1347.076 | 36.69044 | 36.70251 | 0.5429238 | 23.3404
52 | 0.0002097695 | 9.017261 | 1512.991 | 0.0935727 | 18150.67 | 128.6648 | 135.5631 | 1329.54 | 1377.128 | 36.46284 | 37.10965 | 0.523596 | 24.30432
53 | 0.0001693369 | 9.229289 | 1619.305 | 0.08512922 | 20042.77 | 142.0045 | 134.626 | 1892.588 | 1947.032 | 43.50386 | 44.12516 | 0.4820155 | 25.6134
54 | 0.0002268944 | 9.029263 | 1375.363 | 0.09637449 | 18813.71 | 133.2269 | 136.0168 | 1251.954 | 1259.741 | 35.38295 | 35.49281 | 0.5515302 | 22.93455
55 | 0.0002050899 | 9.087518 | 1268.66 | 0.0957357 | 19012.92 | 132.778 | 137.4387 | 1307.212 | 1328.941 | 36.15536 | 36.4546 | 0.5797304 | 22.04955
56 | 0.0001924355 | 9.181338 | 1208.845 | 0.091329 | 21372.06 | 146.3092 | 139.2468 | 1725.552 | 1775.437 | 41.53971 | 42.1359 | 0.5707405 | 21.65281
57 | 0.0002636094 | 8.902656 | 948.649 | 0.1067674 | 20076.58 | 138.6434 | 139.0161 | 1170.516 | 1170.663 | 34.21273 | 34.21488 | 0.6859248 | 18.52298
58 | 0.0002547056 | 8.892032 | 954.6241 | 0.1050326 | 19024.78 | 132.0621 | 138.1564 | 1157.96 | 1195.105 | 34.02876 | 34.57023 | 0.6626974 | 18.67711
59 | 0.000240641 | 9.00574 | 993.3263 | 0.09887466 | 20699.92 | 143.7078 | 137.4116 | 1564.658 | 1604.308 | 39.55571 | 40.05378 | 0.6013976 | 19.29758
60 | 0.0002948498 | 8.812321 | 806.3194 | 0.1110365 | 19555.63 | 136.504 | 137.4711 | 1086.166 | 1087.11 | 32.95696 | 32.97128 | 0.7272883 | 16.90862
61 | 0.0002732968 | 8.826339 | 876.9844 | 0.1079567 | 18881.94 | 132.1841 | 136.8212 | 1182.684 | 1204.194 | 34.39014 | 34.70145 | 0.6673214 | 17.81342
62 | 0.0002573088 | 8.897407 | 932.9264 | 0.0998284 | 20190.95 | 141.7776 | 136.1076 | 1481.206 | 1513.362 | 38.48641 | 38.90193 | 0.5970913 | 18.74512
63 | 0.0004164575 | 8.474253 | 690.7621 | 0.1185327 | 18760.44 | 134.2642 | 134.6341 | 919.0031 | 919.1467 | 30.315 | 30.31737 | 0.7441477 | 15.59516
64 | 0.0004165246 | 8.487563 | 743.8647 | 0.1156449 | 17434.26 | 127.8899 | 131.4916 | 917.1671 | 930.1436 | 30.28474 | 30.49822 | 0.6689022 | 15.95359
65 | 0.0003285163 | 8.726861 | 895.2662 | 0.1053349 | 17660 | 132.3014 | 128.2383 | 1292.551 | 1309.065 | 35.95204 | 36.18098 | 0.5334579 | 17.72719
66 | 0.0004835936 | 8.470908 | 714.32 | 0.1188901 | 15876.13 | 124.476 | 123.8894 | 685.7191 | 686.066 | 26.18617 | 26.19279 | 0.6632157 | 15.66283
67 | 0.0003945523 | 8.573539 | 721.8694 | 0.1140323 | 14004.51 | 114.8743 | 118.0544 | 682.9869 | 693.1006 | 26.134 | 26.32678 | 0.6440124 | 16.14652
68 | 0.0002870048 | 8.760563 | 898.2474 | 0.1029061 | 13904.4 | 114.7638 | 115.0999 | 1318.226 | 1318.339 | 36.30737 | 36.30892 | 0.5272802 | 18.3375
69 | 0.0003615169 | 8.556877 | 839.8582 | 0.1159867 | 13825.65 | 115.629 | 114.6458 | 910.4848 | 911.4516 | 30.17422 | 30.19023 | 0.624922 | 17.21873
70 | 0.0003288114 | 8.651945 | 913.0105 | 0.1133381 | 13896.5 | 113.5374 | 116.8347 | 969.9766 | 980.8494 | 31.14442 | 31.31849 | 0.6473322 | 17.93396
71 | 0.0002362185 | 8.902816 | 1037.528 | 0.09993459 | 15502.43 | 121.3369 | 119.7315 | 1671.285 | 1673.862 | 40.88134 | 40.91285 | 0.5826885 | 19.71289
72 | 0.0002862778 | 8.702846 | 960.1195 | 0.1128759 | 16231.3 | 124.2908 | 123.6339 | 1237.612 | 1238.045 | 35.17968 | 35.18584 | 0.6986081 | 18.63242
73 | 0.000253359 | 8.802372 | 1056.188 | 0.1079755 | 16781.08 | 125.2866 | 126.4467 | 1436.432 | 1437.778 | 37.90027 | 37.91803 | 0.6534074 | 19.67359
74 | 0.0002080869 | 8.968926 | 1149.981 | 0.09992641 | 17605.95 | 129.6662 | 127.5935 | 1808.971 | 1813.268 | 42.53199 | 42.58248 | 0.586047 | 20.93341
75 | 0.0002790564 | 8.743463 | 989.4925 | 0.112469 | 17089.3 | 127.8291 | 127.706 | 1122.872 | 1122.889 | 33.50926 | 33.50951 | 0.6810753 | 18.86999
76 | 0.0002577789 | 8.803381 | 991.933 | 0.1085861 | 16799.11 | 125.6498 | 127.5381 | 1245.061 | 1248.627 | 35.2854 | 35.3359 | 0.620767 | 19.09862
77 | 0.0002522624 | 8.825973 | 886.9973 | 0.1189706 | 17445.35 | 129.0994 | 127.4048 | 1504.223 | 1507.097 | 38.78431 | 38.82134 | 0.6624889 | 17.54183

## trail1_06
layer | energy | entropy | contrast | idm | autocorrelation | mean_x | mean_y | variance_x | variance_y | standard_deviation_x | standard_deviation_y | correlation | dissimilarity
8 | 0.0001894272 | 9.157124 | 1296.402 | 0.08730344 | 22178.99 | 149.3581 | 143.4249 | 1461.092 | 1496.302 | 38.22418 | 38.68203 | 0.5121988 | 23.17784
9 | 0.0002432558 | 8.936601 | 1099.999 | 0.09776297 | 21275.41 | 143.943 | 143.4588 | 1075.723 | 1075.966 | 32.7981 | 32.80181 | 0.5814396 | 20.88857
10 | 0.000212462 | 9.101126 | 1324.328 | 0.09255989 | 20404.54 | 137.0229 | 144.2169 | 1218.25 | 1270.01 | 34.9034 | 35.63714 | 0.5173785 | 22.89463
11 | 0.0001970038 | 9.142795 | 1377.263 | 0.08683951 | 22614.43 | 151.5325 | 143.7071 | 1643.434 | 1704.677 | 40.53926 | 41.28771 | 0.5007504 | 23.61192
12 | 0.0002813232 | 8.74528 | 1067.229 | 0.1049267 | 21046.77 | 142.6119 | 142.8692 | 1071.824 | 1071.897 | 32.73865 | 32.73977 | 0.6269025 | 20.22365
13 | 0.0002573134 | 8.801617 | 1227.33 | 0.1003873 | 19660.82 | 134.4446 | 141.3864 | 1157.914 | 1206.106 | 34.02809 | 34.72898 | 0.5518931 | 21.64047
14 | 0.0002197413 | 8.993599 | 1352.402 | 0.09123092 | 21538.28 | 146.9901 | 140.5717 | 1679.476 | 1720.674 | 40.98137 | 41.48098 | 0.5151094 | 23.01488
15 | 0.000295984 | 8.59193 | 1138.541 | 0.1090781 | 20288.1 | 140.3156 | 139.2556 | 1227.274 | 1228.402 | 35.03242 | 35.04852 | 0.6095178 | 20.64037
16 | 0.0002630333 | 8.615144 | 1221.169 | 0.1068763 | 18450.34 | 130.3918 | 136.2797 | 1184.329 | 1218.999 | 34.41406 | 34.91414 | 0.5664432 | 21.67529
17 | 0.0002079822 | 8.853363 | 1285.689 | 0.1001944 | 19370.73 | 138.1444 | 134.1921 | 1622.225 | 1637.845 | 40.27683 | 40.47029 | 0.5109486 | 22.61135
18 | 0.0002888675 | 8.681737 | 1109.614 | 0.1063887 | 18440.91 | 133.9786 | 132.6424 | 1110.341 | 1112.129 | 33.32173 | 33.34855 | 0.6026626 | 20.53298
19 | 0.0002755748 | 8.733617 | 1170.019 | 0.1037357 | 16924.91 | 125.7645 | 129.2359 | 1203.393 | 1215.444 | 34.68991 | 34.86318 | 0.555339 | 21.06045
20 | 0.0002166892 | 8.963899 | 1222.879 | 0.09723947 | 17049.47 | 127.9949 | 126.9769 | 1539.913 | 1540.949 | 39.24169 | 39.25489 | 0.5174489 | 21.77049
21 | 0.0002690231 | 8.94085 | 1061.381 | 0.1015945 | 16495.1 | 127.0999 | 124.7801 | 1089.369 | 1094.751 | 33.00555 | 33.08698 | 0.5820015 | 20.00178
22 | 0.0002893808 | 8.999924 | 1130.036 | 0.09827647 | 15224.5 | 119.2575 | 122.848 | 1036.524 | 1049.416 | 32.19504 | 32.39465 | 0.5503305 | 20.61728
23 | 0.0002128966 | 9.205022 | 1226.087 | 0.090236 | 15568.5 | 122.1446 | 121.1718 | 1532.545 | 1533.491 | 39.1477 | 39.15979 | 0.5009916 | 21.8447
24 | 0.0002470364 | 9.063984 | 1097.68 | 0.099017 | 15458.11 | 122.0533 | 121.2915 | 1118.445 | 1119.025 | 33.44312 | 33.45179 | 0.5846784 | 20.36928
25 | 0.0002262721 | 9.087816 | 1201.888 | 0.09533618 | 15537.19 | 119.6511 | 123.9401 | 1207.509 | 1225.905 | 34.74919 | 35.01289 | 0.5816199 | 21.56369
26 | 0.0001639179 | 9.286872 | 1331.809 | 0.08706522 | 17309.61 | 130.1107 | 125.7628 | 1787.529 | 1806.433 | 42.27915 | 42.50213 | 0.5267527 | 23.24546
27 | 0.0002144194 | 9.092269 | 1216.66 | 0.09678603 | 16971.85 | 127.499 | 127.5315 | 1203.799 | 1203.801 | 34.69577 | 34.69579 | 0.5912436 | 21.61373
28 | 0.0002072743 | 9.02631 | 1311.225 | 0.09709008 | 16822.18 | 124.926 | 128.7987 | 1309.887 | 1324.884 | 36.1923 | 36.3989 | 0.55559 | 22.43263
29 | 0.0001698003 | 9.168584 | 1463.902 | 0.09034993 | 17944.33 | 133.9495 | 127.2613 | 1795.095 | 1839.827 | 42.36852 | 42.89317 | 0.4940042 | 24.19245
30 | 0.0002481134 | 8.887992 | 1298.999 | 0.1056185 | 16329.27 | 122.872 | 127.9947 | 1087.293 | 1113.536 | 32.97408 | 33.36964 | 0.5474049 | 22.10901
31 | 0.0002267125 | 8.892589 | 1283.522 | 0.1016328 | 16982.01 | 127.1186 | 128.4236 | 1229.154 | 1230.857 | 35.05923 | 35.08351 | 0.5341515 | 22.27429
32 | 0.0001774421 | 9.112165 | 1346.449 | 0.09113883 | 18682.01 | 135.2617 | 131.6741 | 1706.292 | 1719.163 | 41.30724 | 41.46275 | 0.5088912 | 23.31173
33 | 0.0002401416 | 8.806403 | 1175.968 | 0.1037414 | 18103.05 | 132.5828 | 131.5853 | 1147.905 | 1148.902 | 33.88071 | 33.89542 | 0.5722027 | 21.23511
34 | 0.0002416936 | 8.766542 | 1205.232 | 0.1028793 | 17410.79 | 126.9312 | 132.0698 | 1130.944 | 1157.35 | 33.62947 | 34.0198 | 0.565555 | 21.54859
35 | 0.0001816253 | 8.98474 | 1322.711 | 0.09540726 | 18958.66 | 136.6674 | 132.3107 | 1702.628 | 1721.609 | 41.26289 | 41.49226 | 0.5117201 | 23.05591
36 | 0.0002410087 | 8.719158 | 1190.49 | 0.1067164 | 18247.54 | 133.2541 | 131.876 | 1186.459 | 1188.359 | 34.44499 | 34.47256 | 0.5680747 | 21.32082
37 | 0.0002471613 | 8.711018 | 1230.51 | 0.1062665 | 17130.31 | 125.7169 | 131.3715 | 1101.23 | 1133.204 | 33.18472 | 33.66304 | 0.550282 | 21.6283
38 | 0.0001957654 | 8.959865 | 1342.674 | 0.09611759 | 18471.87 | 135.1379 | 130.7406 | 1643.473 | 1662.809 | 40.53974 | 40.77752 | 0.4862808 | 23.03107
39 | 0.000258715 | 8.730382 | 1164.179 | 0.1051345 | 17637.55 | 131.291 | 129.8389 | 1081.388 | 1083.497 | 32.88441 | 32.91647 | 0.5458968 | 20.97662
40 | 0.0002629982 | 8.743036 | 1227.829 | 0.103343 | 16527 | 123.0906 | 129.8946 | 986.6325 | 1032.927 | 31.41067 | 32.13915 | 0.5331514 | 21.45969
41 | 0.0001933273 | 8.952479 | 1408.553 | 0.09563649 | 18316.46 | 135.2399 | 129.5891 | 1675.439 | 1707.371 | 40.9321 | 41.32032 | 0.4676032 | 23.49709
42 | 0.0002555068 | 8.772124 | 1228.613 | 0.1041932 | 17475.1 | 130.3888 | 129.4322 | 1115.868 | 1116.785 | 33.40455 | 33.41827 | 0.536236 | 21.3434
43 | 0.0002755137 | 8.837773 | 1181.269 | 0.1014499 | 16341.64 | 122.6589 | 128.4504 | 1055.859 | 1089.401 | 32.49393 | 33.00602 | 0.5464641 | 20.86928
44 | 0.0002009278 | 9.102517 | 1250.755 | 0.09062705 | 17831.55 | 132.2835 | 128.7514 | 1569.496 | 1581.971 | 39.61682 | 39.77396 | 0.5076321 | 22.06861
45 | 0.0002615838 | 8.898573 | 1134.472 | 0.1020077 | 17556.17 | 131.2252 | 128.9795 | 1133.259 | 1138.303 | 33.66388 | 33.73872 | 0.5554227 | 20.65943
46 | 0.0002634793 | 8.912496 | 1165.305 | 0.1006692 | 16419.56 | 123.4047 | 128.505 | 1026.271 | 1052.285 | 32.03543 | 32.4389 | 0.5402758 | 20.92523
47 | 0.0001988438 | 9.142122 | 1216.104 | 0.09175244 | 17509.84 | 130.8471 | 127.9068 | 1512.915 | 1521.561 | 38.89617 | 39.00715 | 0.5098951 | 21.89615
48 | 0.0002578216 | 8.926583 | 1073.619 | 0.1026545 | 17232.38 | 129.4779 | 127.9225 | 1152.678 | 1155.099 | 33.95105 | 33.98668 | 0.5800071 | 20.10171
49 | 0.0002606859 | 8.907053 | 1147.221 | 0.1006622 | 16439.54 | 123.4344 | 128.1892 | 1074.195 | 1096.803 | 32.77487 | 33.11797 | 0.5680651 | 20.83027
50 | 0.0002001881 | 9.127706 | 1268.815 | 0.09140035 | 17698.99 | 131.6246 | 128.2488 | 1591.402 | 1602.798 | 39.89236 | 40.03495 | 0.5123703 | 22.47799
51 | 0.0002483169 | 8.867937 | 1164.789 | 0.1042821 | 17211.77 | 129.5976 | 127.6051 | 1216.048 | 1220.02 | 34.87184 | 34.92875 | 0.5537342 | 21.06444
52 | 0.000253447 | 8.908634 | 1262.288 | 0.1003242 | 16090.51 | 121.5371 | 127.7729 | 1023.024 | 1061.909 | 31.9847 | 32.58689 | 0.538606 | 21.81508
53 | 0.0001908989 | 9.103676 | 1362.912 | 0.09101883 | 17591.71 | 132.2329 | 127.001 | 1663.389 | 1690.761 | 40.78465 | 41.11885 | 0.475856 | 23.17517
54 | 0.0002472981 | 8.883403 | 1169.876 | 0.1028291 | 17002.16 | 127.1672 | 128.9545 | 1067.809 | 1071.004 | 32.67728 | 32.72614 | 0.5642378 | 20.94446
55 | 0.0002286123 | 8.911671 | 1075.302 | 0.1031169 | 17385.96 | 127.4022 | 130.9231 | 1175.276 | 1187.677 | 34.28225 | 34.46262 | 0.5976483 | 20.15834
56 | 0.0002047711 | 8.998195 | 1100.901 | 0.0983344 | 19213.59 | 138.1597 | 132.5836 | 1580.904 | 1612 | 39.76056 | 40.1497 | 0.5612089 | 20.53447
57 | 0.0002949286 | 8.604456 | 898.6207 | 0.117495 | 18298.91 | 132.1386 | 133.2281 | 1032.52 | 1033.711 | 32.13279 | 32.15132 | 0.6721056 | 17.85074
58 | 0.0002877652 | 8.576559 | 799.8623 | 0.1155356 | 17871.44 | 129.3143 | 132.3633 | 1115.194 | 1124.494 | 33.39446 | 33.53342 | 0.6742097 | 17.13917
59 | 0.0002453169 | 8.720736 | 866.1801 | 0.1087224 | 18876.43 | 135.5969 | 132.8662 | 1392.713 | 1400.172 | 37.31901 | 37.41882 | 0.6160109 | 18.08326
60 | 0.000317005 | 8.503443 | 788.8454 | 0.1203895 | 18421.44 | 133.6873 | 132.5413 | 1028.634 | 1029.953 | 32.07227 | 32.09283 | 0.6823862 | 16.74356
61 | 0.0003126872 | 8.547407 | 863.8395 | 0.1149548 | 17634.22 | 128.223 | 132.1999 | 1054.413 | 1070.233 | 32.47167 | 32.71436 | 0.6431125 | 17.50997
62 | 0.0002780372 | 8.67957 | 959.0926 | 0.1060916 | 18245.01 | 134.6159 | 129.9653 | 1381.381 | 1403.011 | 37.16691 | 37.45676 | 0.5384666 | 18.72797
63 | 0.0004518412 | 8.446387 | 728.9363 | 0.118391 | 16623.5 | 127.065 | 127.1908 | 694.5908 | 694.609 | 26.35505 | 26.35539 | 0.665149 | 15.91579
64 | 0.0004368937 | 8.548595 | 655.6655 | 0.1133425 | 14952.25 | 119.8621 | 121.1672 | 692.8057 | 694.5098 | 26.32113 | 26.35349 | 0.6183459 | 15.51867
65 | 0.0003109797 | 8.677378 | 760.2153 | 0.1034989 | 14292.32 | 116.5066 | 118.1515 | 1018.346 | 1021.052 | 31.9115 | 31.95387 | 0.5167322 | 16.93841
66 | 0.0004277401 | 8.459793 | 642.3645 | 0.1161832 | 14087.16 | 118.0035 | 115.7929 | 667.9565 | 672.8432 | 25.8448 | 25.93917 | 0.6312895 | 15.13052
67 | 0.000387871 | 8.521747 | 711.3384 | 0.1170971 | 13273.78 | 112.8246 | 113.6197 | 751.2576 | 751.89 | 27.40902 | 27.42056 | 0.6049858 | 15.88103
68 | 0.0003065083 | 8.67882 | 838.2693 | 0.1061598 | 13000.38 | 110.0284 | 112.6341 | 1154.291 | 1161.081 | 33.97483 | 34.07462 | 0.5247097 | 17.7066
69 | 0.000400704 | 8.464541 | 725.7171 | 0.1188131 | 13394.42 | 114.9602 | 112.2608 | 765.8852 | 773.1719 | 27.67454 | 27.80588 | 0.6353677 | 16.07909
70 | 0.0003646768 | 8.501673 | 808.6339 | 0.1166791 | 13332.08 | 111.809 | 114.4207 | 856.2315 | 863.0534 | 29.26137 | 29.3777 | 0.6268233 | 16.65239
71 | 0.0002738796 | 8.678139 | 958.8599 | 0.1073765 | 14279.56 | 116.4427 | 115.885 | 1440.714 | 1441.026 | 37.95672 | 37.96082 | 0.5452315 | 18.72488
72 | 0.0003566726 | 8.488196 | 857.312 | 0.1185602 | 14769.43 | 119.3442 | 118.5332 | 946.7481 | 947.4064 | 30.76922 | 30.77991 | 0.6580265 | 17.25672
73 | 0.0003257904 | 8.530138 | 891.9713 | 0.1153129 | 15145.91 | 119.7742 | 120.6231 | 1078.442 | 1079.162 | 32.8396 | 32.85057 | 0.6473759 | 17.67702
74 | 0.0002563722 | 8.65991 | 967.2514 | 0.1076502 | 15869.38 | 122.7426 | 121.6905 | 1597.913 | 1599.02 | 39.97388 | 39.98772 | 0.5835488 | 18.85106
75 | 0.0003365913 | 8.460349 | 815.6242 | 0.1193375 | 15671.52 | 122.5178 | 122.0368 | 1022.612 | 1022.844 | 31.97826 | 31.98188 | 0.7038709 | 16.91561
76 | 0.0003203859 | 8.504937 | 853.1705 | 0.1174805 | 15491.29 | 120.7496 | 122.3873 | 1084.744 | 1087.426 | 32.93538 | 32.97607 | 0.656577 | 17.38781
77 | 0.0003121682 | 8.528772 | 798.1391 | 0.1296709 | 16139.51 | 123.9667 | 122.4161 | 1456.181 | 1458.585 | 38.15987 | 38.19137 | 0.661477 | 16.31705

## trail2_05
layer | energy | entropy | contrast | idm | autocorrelation | mean_x | mean_y | variance_x | variance_y | standard_deviation_x | standard_deviation_y | correlation | dissimilarity
8 | 0.0001372669 | 9.519292 | 2140.035 | 0.075971 | 17094.49 | 134.4936 | 119.0331 | 2109.631 | 2348.656 | 45.93071 | 48.46293 | 0.4875747 | 29.80511
9 | 0.0001793744 | 9.294096 | 1699.516 | 0.09102822 | 16358.8 | 122.2372 | 125.4079 | 1777.966 | 1788.02 | 42.16593 | 42.28498 | 0.5772874 | 25.64414
10 | 0.000159401 | 9.463667 | 2104.46 | 0.08231288 | 16557.93 | 119.4899 | 129.6169 | 1892.936 | 1995.492 | 43.50788 | 44.67092 | 0.5505587 | 28.85913
11 | 0.0001467822 | 9.54943 | 2174.821 | 0.07677575 | 20916.14 | 147.2326 | 132.1278 | 2593.209 | 2821.366 | 50.92355 | 53.11652 | 0.54074 | 30.3231
12 | 0.0001618072 | 9.380606 | 1778.046 | 0.08605367 | 18824.64 | 129.7425 | 135.6444 | 1944.08 | 1978.912 | 44.09171 | 44.48496 | 0.624962 | 26.68882
13 | 0.0001474876 | 9.408929 | 1954.311 | 0.08281936 | 18697.79 | 130.0048 | 135.1074 | 2005.46 | 2031.497 | 44.78236 | 45.07212 | 0.5614124 | 28.28501
14 | 0.0001380212 | 9.548946 | 2098.583 | 0.07604511 | 21021.71 | 145.5761 | 135.4871 | 2448.132 | 2549.92 | 49.47859 | 50.49673 | 0.5195236 | 30.05946
15 | 0.0001587152 | 9.442379 | 1775.665 | 0.0837545 | 18572.24 | 131.0063 | 133.7135 | 1809.191 | 1816.519 | 42.53458 | 42.62064 | 0.5819212 | 27.09959
16 | 0.0001536168 | 9.450368 | 1774.516 | 0.08076111 | 17434 | 124.6603 | 131.968 | 1705.311 | 1758.714 | 41.2954 | 41.93702 | 0.5675277 | 26.94803
17 | 0.0001340028 | 9.576703 | 1930.337 | 0.07316123 | 19648.17 | 140.1754 | 131.3146 | 2310.353 | 2388.866 | 48.06613 | 48.87602 | 0.5282894 | 28.63655
18 | 0.0001562399 | 9.469239 | 1795.508 | 0.08018408 | 18030.48 | 129.2424 | 131.0839 | 1909.363 | 1912.754 | 43.69626 | 43.73504 | 0.569781 | 27.08768
19 | 0.0001505301 | 9.45045 | 1903.995 | 0.08026411 | 17453.03 | 123.9376 | 132.21 | 1808.697 | 1877.128 | 42.52876 | 43.32582 | 0.5792156 | 27.86318
20 | 0.0001351949 | 9.568061 | 2055.647 | 0.07498886 | 20294.93 | 143.4747 | 131.7238 | 2554.812 | 2692.896 | 50.54514 | 51.89312 | 0.532192 | 29.58008
21 | 0.0001602693 | 9.460396 | 1809.264 | 0.0812367 | 17844.25 | 127.8233 | 130.8429 | 1877.171 | 1886.289 | 43.32632 | 43.43142 | 0.5949231 | 27.09472
22 | 0.0001608378 | 9.445029 | 1852.656 | 0.08031699 | 16845.47 | 121.254 | 130.1416 | 1787.206 | 1866.196 | 42.27534 | 43.19947 | 0.5833227 | 27.34241
23 | 0.0001353827 | 9.57144 | 1974.409 | 0.07408771 | 19815.27 | 141.4383 | 130.2748 | 2460.293 | 2584.918 | 49.60133 | 50.84208 | 0.5509607 | 28.96087
24 | 0.0001504342 | 9.461349 | 1831.648 | 0.08211613 | 17890.02 | 128.238 | 129.9149 | 2031.763 | 2034.575 | 45.07508 | 45.10626 | 0.6049677 | 27.42792
25 | 0.0001452776 | 9.407016 | 1806.084 | 0.08420009 | 16542.27 | 120.114 | 127.2919 | 2037.824 | 2089.346 | 45.14226 | 45.70936 | 0.6071167 | 26.93391
26 | 0.0001376673 | 9.590195 | 1713.938 | 0.07836642 | 18671.31 | 133.5285 | 127.9156 | 2501.116 | 2532.621 | 50.01115 | 50.32515 | 0.6321211 | 26.53672
27 | 0.0001544051 | 9.57661 | 1578.333 | 0.0822915 | 18274.32 | 130.2032 | 127.3445 | 2439.576 | 2447.749 | 49.39206 | 49.47472 | 0.6930823 | 25.22596
28 | 0.0001470217 | 9.527806 | 1440.115 | 0.08583492 | 16713.43 | 118.3448 | 125.4964 | 2477.069 | 2528.216 | 49.77016 | 50.28136 | 0.7438915 | 23.81422
29 | 0.0001301858 | 9.641579 | 1734.637 | 0.07919039 | 17491.59 | 128.0123 | 122.7164 | 2899.037 | 2927.083 | 53.8427 | 54.10252 | 0.6118709 | 26.64777
30 | 0.0001828697 | 9.248237 | 1796.141 | 0.08880604 | 15895.59 | 121.7864 | 122.6911 | 1689.413 | 1690.231 | 41.10246 | 41.11242 | 0.5642543 | 26.66905
31 | 0.0001983059 | 9.191824 | 1577.979 | 0.08687229 | 15318.35 | 118.3787 | 122.8154 | 1388.559 | 1408.244 | 37.26336 | 37.52656 | 0.5575282 | 24.86556
32 | 0.000158399 | 9.455195 | 1652.664 | 0.0795996 | 16956.24 | 128.2969 | 123.6832 | 2051.667 | 2072.954 | 45.29533 | 45.5297 | 0.5276044 | 26.00008
33 | 0.0001655878 | 9.421683 | 1645.374 | 0.08309643 | 16377.16 | 124.4661 | 123.5434 | 1763.302 | 1764.154 | 41.99168 | 42.00182 | 0.5670936 | 25.70218
34 | 0.0001535968 | 9.479808 | 1816.412 | 0.08039348 | 15877.01 | 117.9545 | 126.1128 | 1761.782 | 1828.34 | 41.97358 | 42.75909 | 0.5579821 | 27.0646
35 | 0.000135331 | 9.58526 | 1931.876 | 0.07551508 | 18295.81 | 135.9665 | 125.4944 | 2272.201 | 2381.867 | 47.66761 | 48.80437 | 0.5299134 | 28.39138
36 | 0.0001626569 | 9.423264 | 1835.581 | 0.08535564 | 16307.81 | 122.6254 | 124.7181 | 1828.019 | 1832.398 | 42.75533 | 42.80651 | 0.5541517 | 26.83564
37 | 0.0001554806 | 9.468785 | 2028.14 | 0.08331311 | 15398.94 | 115.5879 | 124.8991 | 1774.339 | 1861.039 | 42.1229 | 43.13975 | 0.5294594 | 28.20856
38 | 0.0001359634 | 9.606313 | 2172.011 | 0.07581335 | 18253.32 | 136.5616 | 124.7142 | 2432.121 | 2572.482 | 49.31653 | 50.71964 | 0.4886064 | 29.96869
39 | 0.0001668219 | 9.431639 | 1842.148 | 0.08674979 | 16209.05 | 121.9942 | 125.2021 | 1690.34 | 1700.631 | 41.11373 | 41.23869 | 0.5515468 | 26.94948
40 | 0.0001620933 | 9.445572 | 1856.29 | 0.08308623 | 15655.84 | 117.2119 | 125.4262 | 1689.929 | 1757.403 | 41.10873 | 41.92139 | 0.5538091 | 27.01989
41 | 0.0001393394 | 9.563238 | 2045.075 | 0.07526668 | 18513.06 | 137.1198 | 125.7806 | 2417.982 | 2546.559 | 49.17297 | 50.46343 | 0.5102125 | 29.13197
42 | 0.0001686863 | 9.424981 | 1827.093 | 0.08374185 | 16614.88 | 123.0435 | 126.8265 | 1767.463 | 1781.774 | 42.04119 | 42.21105 | 0.568979 | 26.94189
43 | 0.0001578608 | 9.440033 | 1879.986 | 0.08053466 | 16376.21 | 120.3642 | 127.4412 | 1837.354 | 1887.438 | 42.86436 | 43.44464 | 0.5567825 | 27.43515
44 | 0.0001360713 | 9.534559 | 2062.137 | 0.07552688 | 19028.58 | 138.9815 | 127.8286 | 2380.51 | 2504.897 | 48.79046 | 50.04894 | 0.5171295 | 29.41252
45 | 0.0001641521 | 9.388308 | 1872.922 | 0.08378862 | 16782.88 | 124.1822 | 127.0665 | 1828.192 | 1836.512 | 42.75736 | 42.85454 | 0.5476535 | 27.33718
46 | 0.0001593675 | 9.446951 | 1931.109 | 0.08138623 | 15905.83 | 118.0834 | 126.7807 | 1682.736 | 1758.38 | 41.02115 | 41.93302 | 0.5436442 | 27.6767
47 | 0.0001360672 | 9.557609 | 2089.164 | 0.07541411 | 18708.66 | 138.2172 | 126.4375 | 2386.172 | 2524.933 | 48.84846 | 50.24871 | 0.5022559 | 29.58353
48 | 0.0001634859 | 9.39782 | 1827.4 | 0.0841352 | 16555.86 | 123.0711 | 126.3544 | 1791.272 | 1802.052 | 42.3234 | 42.45057 | 0.5595375 | 27.10618
49 | 0.0001549936 | 9.423823 | 1958.819 | 0.08249666 | 15869.07 | 117.7963 | 126.6897 | 1698.186 | 1777.279 | 41.20904 | 42.15777 | 0.5442476 | 28.01877
50 | 0.000137785 | 9.563003 | 2144.715 | 0.07532349 | 19092.5 | 139.2419 | 127.8335 | 2470.531 | 2600.682 | 49.70443 | 50.99688 | 0.5099978 | 30.00179
51 | 0.0001609887 | 9.420518 | 1921.39 | 0.08349532 | 17316.72 | 126.4617 | 128.2101 | 1982.468 | 1985.525 | 44.52489 | 44.55921 | 0.5559798 | 27.73665
52 | 0.0001559153 | 9.438852 | 2047.956 | 0.08153612 | 16215.7 | 119.0338 | 128.1027 | 1749.876 | 1832.122 | 41.8315 | 42.80328 | 0.5401572 | 28.54412
53 | 0.0001357886 | 9.564563 | 2130.917 | 0.07509439 | 18935.56 | 138.9168 | 127.0142 | 2500.4 | 2642.072 | 50.004 | 51.40109 | 0.5023495 | 29.90549
54 | 0.0001647928 | 9.427377 | 1781.038 | 0.08366934 | 16552.02 | 123.1243 | 126.207 | 1736.039 | 1745.543 | 41.66579 | 41.77968 | 0.5818501 | 26.68647
55 | 0.000154468 | 9.427006 | 1863.749 | 0.08376647 | 15975.25 | 116.6619 | 128.0295 | 1673.02 | 1802.242 | 40.90256 | 42.45281 | 0.5984096 | 27.2704
56 | 0.0001541971 | 9.488267 | 1984.055 | 0.08065214 | 20086.92 | 144.3412 | 128.7957 | 2582.323 | 2823.986 | 50.81656 | 53.14119 | 0.5541312 | 28.7035
57 | 0.0001903233 | 9.300725 | 1560.007 | 0.09094399 | 17256.96 | 125.441 | 128.2293 | 1793.87 | 1801.644 | 42.35409 | 42.44577 | 0.6517861 | 24.38821
58 | 0.00017998 | 9.263146 | 1785.257 | 0.09011228 | 15865.89 | 115.0032 | 129.0177 | 1473.093 | 1669.499 | 38.38089 | 40.8595 | 0.6557958 | 26.13536
59 | 0.0001796438 | 9.437885 | 2061.181 | 0.08184771 | 20548.06 | 146.6954 | 129.3334 | 2716.944 | 3018.385 | 52.12431 | 54.93982 | 0.5501452 | 29.00427
60 | 0.000194958 | 9.296084 | 1612.079 | 0.0913064 | 17815.57 | 126.3394 | 131.0762 | 1869.402 | 1891.839 | 43.23658 | 43.49527 | 0.6676064 | 24.69945
61 | 0.0001725333 | 9.315724 | 1858.986 | 0.08891665 | 17047.21 | 120.2694 | 132.0986 | 1711.555 | 1851.486 | 41.37094 | 43.02889 | 0.6515146 | 26.75449
62 | 0.0001973492 | 9.44492 | 2127.025 | 0.08196544 | 21559.88 | 149.7677 | 132.7306 | 2903.458 | 3193.722 | 53.88374 | 56.51301 | 0.5520699 | 29.54573
63 | 0.0002139497 | 9.163351 | 1573.581 | 0.09622475 | 18461.42 | 128.1839 | 134.1026 | 1797.852 | 1832.883 | 42.40108 | 42.81218 | 0.7005125 | 24.24552
64 | 0.000202199 | 9.107794 | 1638.933 | 0.093722 | 17878.55 | 124.4284 | 133.8237 | 1764.547 | 1852.817 | 42.0065 | 43.04436 | 0.678645 | 25.02128
65 | 0.0001906671 | 9.332263 | 2026.199 | 0.0830766 | 21300.66 | 148.9213 | 132.1992 | 2799.898 | 3079.526 | 52.91405 | 55.49346 | 0.5494492 | 28.90525
66 | 0.000261837 | 8.967519 | 1575.682 | 0.1022358 | 17213.06 | 123.3894 | 130.9508 | 1517.685 | 1574.861 | 38.95748 | 39.68452 | 0.6824837 | 24.03069
67 | 0.0002472584 | 8.941383 | 1458.211 | 0.1017339 | 16247.5 | 120.5169 | 126.7997 | 1521.501 | 1560.974 | 39.00641 | 39.50916 | 0.6268196 | 23.24943
68 | 0.0001763358 | 9.245304 | 1745.957 | 0.0873746 | 18381.77 | 136.5259 | 125.58 | 2295.262 | 2415.076 | 47.90889 | 49.14341 | 0.5253316 | 26.49187
69 | 0.0002709759 | 8.908045 | 1422.156 | 0.1064867 | 15865.6 | 119.721 | 124.845 | 1411.107 | 1437.362 | 37.56469 | 37.91254 | 0.6453114 | 22.75964
70 | 0.0002411112 | 8.993781 | 1444.363 | 0.09744946 | 15796.92 | 118.4212 | 124.9025 | 1540.858 | 1582.865 | 39.25376 | 39.78523 | 0.6440413 | 23.00622
71 | 0.000178105 | 9.275866 | 1738.568 | 0.08435135 | 18535.96 | 136.6476 | 125.5871 | 2448.515 | 2570.848 | 49.48246 | 50.70353 | 0.5479548 | 26.24045
72 | 0.00024812 | 9.032142 | 1481.027 | 0.1004889 | 16354.75 | 121.7014 | 126.0325 | 1568.212 | 1586.971 | 39.60065 | 39.83679 | 0.6443032 | 23.26999
73 | 0.0002254539 | 9.112689 | 1573.807 | 0.09399363 | 16153.32 | 119.7632 | 126.4816 | 1588.234 | 1633.371 | 39.85264 | 40.41498 | 0.6242808 | 24.21223
74 | 0.0001683913 | 9.320588 | 1875.538 | 0.08295157 | 18658.86 | 138.118 | 125.5512 | 2475.11 | 2633.034 | 49.75047 | 51.31309 | 0.5162831 | 27.41694
75 | 0.0002541121 | 9.017711 | 1526.539 | 0.1011174 | 15764.96 | 118.8446 | 125.5414 | 1324.638 | 1369.484 | 36.39557 | 37.00654 | 0.6274143 | 23.55655
76 | 0.000222288 | 9.104253 | 1582.263 | 0.09385656 | 15989.43 | 119.6613 | 125.9752 | 1499.126 | 1538.992 | 38.71854 | 39.22998 | 0.602452 | 24.29002
77 | 0.0001950368 | 9.243317 | 1540.386 | 0.09549882 | 19663.84 | 139.4987 | 129.5617 | 2512.831 | 2611.575 | 50.12813 | 51.10355 | 0.6207382 | 23.87629

## trail2_06
layer | energy | entropy | contrast | idm | autocorrelation | mean_x | mean_y | variance_x | variance_y | standard_deviation_x | standard_deviation_y | correlation | dissimilarity
8 | 0.0001421702 | 9.4464 | 2138.774 | 0.07617188 | 17237.27 | 135.2784 | 118.5808 | 2249.012 | 2527.824 | 47.42374 | 50.27746 | 0.5015479 | 29.62234
9 | 0.0001938134 | 9.241028 | 1662.371 | 0.09037426 | 15722.95 | 117.2646 | 125.3551 | 1654.13 | 1719.586 | 40.67099 | 41.46789 | 0.6067033 | 25.13392
10 | 0.0001575421 | 9.406608 | 1929.641 | 0.0825589 | 16950.53 | 123.5606 | 128.5728 | 1890.745 | 1915.867 | 43.48269 | 43.77061 | 0.5590375 | 27.61693
11 | 0.0001496459 | 9.560706 | 2070.938 | 0.07446944 | 20582.73 | 144.9189 | 132.6536 | 2454.953 | 2605.392 | 49.54747 | 51.04303 | 0.5372497 | 29.38818
12 | 0.0001772927 | 9.336517 | 1679.524 | 0.08573181 | 18533.28 | 129.5354 | 133.7245 | 1951.214 | 1968.763 | 44.17254 | 44.37074 | 0.6179893 | 25.74732
13 | 0.0001668445 | 9.345828 | 1775.344 | 0.08317566 | 18212.4 | 126.7413 | 134.7014 | 1797.206 | 1860.57 | 42.39346 | 43.13433 | 0.6235199 | 26.66869
14 | 0.0001519265 | 9.493628 | 2026.289 | 0.07541884 | 21323.22 | 147.8595 | 134.4701 | 2566.817 | 2746.094 | 50.66377 | 52.40318 | 0.542594 | 29.32293
15 | 0.0001655815 | 9.314959 | 1803.014 | 0.08469701 | 18433.42 | 128.9419 | 134.2518 | 1834.046 | 1862.242 | 42.82576 | 43.1537 | 0.6075173 | 26.91552
16 | 0.0001601465 | 9.354087 | 1826.392 | 0.08171928 | 17702.28 | 126.0044 | 132.0231 | 1868.851 | 1905.076 | 43.2302 | 43.64717 | 0.5653725 | 27.25951
17 | 0.0001378848 | 9.54189 | 1976.633 | 0.07411357 | 19867.47 | 141.1669 | 131.9308 | 2326.216 | 2411.522 | 48.23085 | 49.10725 | 0.5248992 | 29.06236
18 | 0.0001600946 | 9.36444 | 1757.962 | 0.08376704 | 17851.98 | 128.7296 | 130.5223 | 1816.006 | 1819.22 | 42.61462 | 42.65231 | 0.5776308 | 26.81351
19 | 0.0001579281 | 9.364546 | 1828.462 | 0.08041557 | 16899.07 | 121.6948 | 130.2743 | 1772.941 | 1846.549 | 42.1063 | 42.97149 | 0.5777523 | 27.19392
20 | 0.0001407971 | 9.54277 | 1953.459 | 0.07248622 | 19548.55 | 140.4356 | 129.6411 | 2444.082 | 2560.603 | 49.43765 | 50.6024 | 0.5365727 | 28.67283
21 | 0.0001631808 | 9.364016 | 1768.986 | 0.08347885 | 17407.21 | 126.8846 | 128.7842 | 1814.715 | 1818.324 | 42.59946 | 42.64179 | 0.5871084 | 26.68222
22 | 0.0001607428 | 9.34042 | 1832.981 | 0.08171466 | 16212.31 | 119.0529 | 127.6379 | 1752.635 | 1826.337 | 41.86448 | 42.73566 | 0.5682492 | 27.13984
23 | 0.0001402123 | 9.515961 | 1999.332 | 0.0746005 | 18616.38 | 136.9951 | 126.5122 | 2386.312 | 2496.202 | 48.84989 | 49.962 | 0.5264346 | 28.95442
24 | 0.0001658007 | 9.365835 | 1840.651 | 0.08251201 | 16473.59 | 123.546 | 124.5177 | 1896.539 | 1897.484 | 43.54926 | 43.5601 | 0.5745585 | 27.08205
25 | 0.0001656515 | 9.384263 | 1738.695 | 0.08035799 | 15025.27 | 113.0734 | 122.7292 | 1789.705 | 1882.94 | 42.30489 | 43.39285 | 0.6252931 | 26.09171
26 | 0.000138893 | 9.609969 | 1753.858 | 0.07149875 | 17686.94 | 131.6068 | 122.2723 | 2591.608 | 2678.74 | 50.90782 | 51.75654 | 0.6053886 | 26.69519
27 | 0.0001438565 | 9.486121 | 1611.922 | 0.08011231 | 16395.24 | 122.1483 | 121.568 | 2240.208 | 2240.545 | 47.33083 | 47.33439 | 0.6900307 | 25.14936
28 | 0.0001419013 | 9.478551 | 1446.601 | 0.07898393 | 14962.88 | 111.0196 | 119.0087 | 2337.101 | 2400.926 | 48.34357 | 48.99924 | 0.7390195 | 23.63925
29 | 0.00013274 | 9.583674 | 1829.68 | 0.07234808 | 16208.27 | 123.9175 | 116.9936 | 2958.416 | 3006.356 | 54.39131 | 54.83024 | 0.5736254 | 27.24078
30 | 0.0002209466 | 9.19784 | 1771.222 | 0.08810838 | 14551.87 | 116.103 | 118.8685 | 1348.185 | 1355.834 | 36.71763 | 36.82164 | 0.5553857 | 26.12427
31 | 0.0002203016 | 9.238821 | 1478.913 | 0.08523843 | 14882.93 | 116.6202 | 120.5837 | 1401.27 | 1416.98 | 37.43353 | 37.64278 | 0.5822458 | 23.84787
32 | 0.0001597419 | 9.469829 | 1744.604 | 0.0780271 | 17046 | 129.0138 | 122.8809 | 2250.919 | 2288.531 | 47.44384 | 47.83858 | 0.5254897 | 26.46831
33 | 0.00016789 | 9.328216 | 1676.723 | 0.08508953 | 16301.12 | 123.0534 | 123.9146 | 1787.719 | 1788.461 | 42.28142 | 42.29019 | 0.5889028 | 25.62193
34 | 0.0001534545 | 9.389115 | 1789.08 | 0.08175895 | 16272.22 | 119.7214 | 126.4277 | 1893.113 | 1938.087 | 43.50991 | 44.0237 | 0.5931311 | 26.77004
35 | 0.0001382818 | 9.570632 | 2059.593 | 0.07550635 | 18425.36 | 136.5575 | 125.0206 | 2522.431 | 2655.53 | 50.2238 | 51.53183 | 0.5227234 | 29.18113
36 | 0.0001699813 | 9.438615 | 1821.334 | 0.08356541 | 15714.11 | 118.8895 | 123.6867 | 1701.581 | 1724.595 | 41.25022 | 41.52823 | 0.5890532 | 26.48124
37 | 0.0001545761 | 9.426331 | 1934.073 | 0.08278579 | 15500.08 | 115.6685 | 124.6315 | 1859.469 | 1939.804 | 43.12155 | 44.0432 | 0.5708423 | 27.48589
38 | 0.0001388882 | 9.563355 | 2204.993 | 0.07434797 | 18898.23 | 139.3447 | 125.5694 | 2593.38 | 2783.138 | 50.92523 | 52.75545 | 0.521412 | 30.19827
39 | 0.0001692878 | 9.349545 | 1858.098 | 0.08579183 | 16562.01 | 121.7412 | 126.6674 | 1908.588 | 1932.855 | 43.68739 | 43.96425 | 0.5942546 | 26.91349
40 | 0.0001617757 | 9.385399 | 1905.542 | 0.0829925 | 16084.31 | 119.0227 | 126.0878 | 1865.896 | 1915.81 | 43.196 | 43.76996 | 0.5696365 | 27.34606
41 | 0.000144168 | 9.544488 | 2119.038 | 0.07511566 | 18681.97 | 137.5063 | 126.5312 | 2454.25 | 2574.702 | 49.54038 | 50.74152 | 0.5104441 | 29.56079
42 | 0.0001714217 | 9.335821 | 1872.686 | 0.08560146 | 16679.64 | 123.1139 | 127.1651 | 1815.712 | 1832.125 | 42.61117 | 42.80332 | 0.561348 | 27.14105
43 | 0.0001640069 | 9.344801 | 1877.174 | 0.08276996 | 16304.95 | 120.9603 | 126.4675 | 1822.635 | 1852.965 | 42.69233 | 43.04607 | 0.5481783 | 27.30826
44 | 0.0001455932 | 9.539321 | 1949.482 | 0.07394515 | 18320.9 | 135.3649 | 126.1219 | 2350.986 | 2436.418 | 48.48696 | 49.36008 | 0.5216283 | 28.40726
45 | 0.0001764997 | 9.341272 | 1700.725 | 0.08526906 | 16345.05 | 122.0771 | 125.5339 | 1720.654 | 1732.603 | 41.48076 | 41.62454 | 0.5908927 | 25.88073
46 | 0.0001595861 | 9.356353 | 1807.749 | 0.08294472 | 16052.96 | 119.1999 | 125.9798 | 1798.346 | 1844.312 | 42.4069 | 42.94545 | 0.5689681 | 26.78458
47 | 0.0001421279 | 9.503184 | 2017.18 | 0.07574246 | 18503.43 | 136.6989 | 126.0145 | 2405.551 | 2519.708 | 49.04641 | 50.19669 | 0.5188498 | 28.91242
48 | 0.0001762813 | 9.331382 | 1815.853 | 0.08627653 | 16387.46 | 122.1881 | 125.8197 | 1771.149 | 1784.338 | 42.08502 | 42.24142 | 0.570274 | 26.64564
49 | 0.0001661417 | 9.378712 | 1899.831 | 0.08164774 | 15967.68 | 118.6359 | 126.0259 | 1809.188 | 1863.8 | 42.53454 | 43.17174 | 0.5535536 | 27.31114
50 | 0.0001435521 | 9.547233 | 2048.739 | 0.07433372 | 18631.38 | 137.2902 | 126.3162 | 2423.891 | 2544.319 | 49.23302 | 50.44124 | 0.5192173 | 29.19415
51 | 0.0001742776 | 9.375218 | 1796.5 | 0.08385986 | 16645.04 | 123.0731 | 126.4909 | 1819.399 | 1831.081 | 42.65441 | 42.79112 | 0.5902903 | 26.67857
52 | 0.0001645789 | 9.373117 | 1866.957 | 0.08068422 | 16077.83 | 119.211 | 125.728 | 1923.886 | 1966.359 | 43.86212 | 44.34364 | 0.5602453 | 27.23543
53 | 0.0001419574 | 9.543368 | 1980.341 | 0.07297329 | 18304.59 | 134.9369 | 126.1006 | 2356.093 | 2434.174 | 48.53959 | 49.33734 | 0.5382354 | 28.70763
54 | 0.0001730117 | 9.354324 | 1745.695 | 0.08494023 | 16778.15 | 124.1802 | 125.799 | 1958.823 | 1961.444 | 44.25859 | 44.28818 | 0.5899656 | 26.29547
55 | 0.0001618152 | 9.322615 | 1773.532 | 0.08552477 | 16344.53 | 118.383 | 128.0378 | 1822.53 | 1915.745 | 42.69109 | 43.76922 | 0.6352751 | 26.33957
56 | 0.0001654817 | 9.449048 | 1863.941 | 0.08110737 | 19710.49 | 141.5722 | 128.2759 | 2617.231 | 2794.024 | 51.15888 | 52.85852 | 0.5732605 | 27.42266
57 | 0.0002005754 | 9.209207 | 1562.332 | 0.09451343 | 17101.15 | 124.9669 | 127.587 | 1772.86 | 1779.725 | 42.10534 | 42.18678 | 0.6513609 | 24.23606
58 | 0.0001969534 | 9.173097 | 1746.547 | 0.09185027 | 15943.28 | 116.2277 | 128.1787 | 1564.8 | 1707.626 | 39.55755 | 41.32343 | 0.639508 | 25.55999
59 | 0.000179435 | 9.379214 | 2055.718 | 0.08428855 | 19806.36 | 143.3807 | 127.7946 | 2662.159 | 2905.085 | 51.5961 | 53.89884 | 0.5332974 | 28.66452
60 | 0.0001990173 | 9.18558 | 1651.039 | 0.09540039 | 17078.05 | 123.8217 | 128.9545 | 1723.879 | 1750.225 | 41.51961 | 41.83568 | 0.6394366 | 24.8753
61 | 0.0001875193 | 9.204155 | 1740.644 | 0.09142336 | 16631.7 | 119.6394 | 129.8684 | 1659.099 | 1763.731 | 40.73203 | 41.99679 | 0.6397359 | 25.73945
62 | 0.0001813322 | 9.382771 | 2037.804 | 0.08189646 | 20520.97 | 146.2381 | 129.945 | 2691.962 | 2957.428 | 51.88411 | 54.38224 | 0.5380208 | 28.7664
63 | 0.0002340575 | 9.061964 | 1512.758 | 0.0985139 | 17111.41 | 124.0405 | 129.3832 | 1580.173 | 1608.717 | 39.75138 | 40.10881 | 0.6665066 | 23.58404
64 | 0.0002454514 | 9.021628 | 1501.745 | 0.09676686 | 15930.1 | 117.8763 | 127.241 | 1365.275 | 1452.974 | 36.94962 | 38.11788 | 0.6613029 | 23.48265
65 | 0.0001876608 | 9.227392 | 1893.857 | 0.08892869 | 18886.11 | 139.8184 | 125.4888 | 2529.947 | 2735.284 | 50.29857 | 52.29993 | 0.5095682 | 27.27692
66 | 0.0002965193 | 8.92692 | 1431.043 | 0.1033169 | 15525.56 | 118.7962 | 123.44 | 1310.795 | 1332.359 | 36.20488 | 36.50148 | 0.6517985 | 22.39224
67 | 0.0002969653 | 8.968842 | 1303.231 | 0.09871297 | 14108.62 | 111.7833 | 119.3645 | 1187.004 | 1244.48 | 34.45292 | 35.27717 | 0.6299782 | 21.38213
68 | 0.0002004937 | 9.176117 | 1544.879 | 0.08970577 | 16133.26 | 127.468 | 117.7351 | 2150.561 | 2245.29 | 46.37412 | 47.38448 | 0.5123363 | 24.19906
69 | 0.0003089029 | 8.900006 | 1239.741 | 0.1052907 | 14221.94 | 113.9679 | 118.1911 | 1167.78 | 1185.615 | 34.17278 | 34.43275 | 0.6390601 | 20.67861
70 | 0.0002716524 | 9.009105 | 1317.979 | 0.09624648 | 14125.81 | 113.2033 | 118.2421 | 1218.151 | 1243.541 | 34.902 | 35.26386 | 0.6015943 | 21.64637
71 | 0.0001924749 | 9.204316 | 1545.886 | 0.08833417 | 16380.38 | 127.638 | 119.4628 | 2137.641 | 2204.474 | 46.23462 | 46.95183 | 0.5216463 | 24.49205
72 | 0.0002701884 | 9.003792 | 1302.114 | 0.09962699 | 15026.82 | 117.5095 | 120.5639 | 1354.81 | 1364.14 | 36.80774 | 36.93425 | 0.6321807 | 21.58567
73 | 0.0002429887 | 9.056433 | 1405.656 | 0.09363359 | 15049.96 | 116.6139 | 121.6609 | 1394.834 | 1420.307 | 37.34747 | 37.68695 | 0.6128615 | 22.65582
74 | 0.000184941 | 9.261283 | 1628.608 | 0.08488357 | 17106.38 | 130.9004 | 121.4644 | 2247.383 | 2336.42 | 47.40657 | 48.33653 | 0.5265825 | 25.29633
75 | 0.0002801887 | 8.988361 | 1398.496 | 0.1005226 | 15032.16 | 116.9028 | 121.4278 | 1336.061 | 1356.537 | 36.55216 | 36.83118 | 0.6216572 | 22.30325
76 | 0.0002478167 | 9.018016 | 1471.804 | 0.09572153 | 15096.26 | 116.5491 | 122.0578 | 1421.017 | 1451.363 | 37.69636 | 38.09674 | 0.6061817 | 23.05819
77 | 0.0002113567 | 9.170142 | 1384.944 | 0.09989536 | 18048.08 | 132.8093 | 124.6872 | 2345.712 | 2411.681 | 48.43254 | 49.10886 | 0.625814 | 22.36976

## trail3_05
layer | energy | entropy | contrast | idm | autocorrelation | mean_x | mean_y | variance_x | variance_y | standard_deviation_x | standard_deviation_y | correlation | dissimilarity
8 | 0.0001303021 | 9.622033 | 2003.257 | 0.0682084 | 21531.2 | 147.4188 | 139.2385 | 2014.952 | 2081.88 | 44.88818 | 45.6276 | 0.4906078 | 29.34229
9 | 0.0001376297 | 9.530479 | 1809.278 | 0.07161115 | 20679.17 | 139.081 | 141.8466 | 1817.026 | 1824.683 | 42.62656 | 42.71628 | 0.5222978 | 27.77933
10 | 0.0001308834 | 9.55907 | 1918.905 | 0.06971056 | 20885.93 | 139.0855 | 143.6148 | 1776.452 | 1796.975 | 42.14793 | 42.39069 | 0.510007 | 28.77151
11 | 0.0001319285 | 9.584907 | 1964.121 | 0.06903274 | 23189.14 | 152.6669 | 144.8008 | 2120.857 | 2182.741 | 46.05272 | 46.71979 | 0.5032967 | 29.54295
12 | 0.0001349663 | 9.541655 | 1888.526 | 0.07012273 | 21632.29 | 142.6566 | 144.8885 | 1844.144 | 1849.135 | 42.94346 | 43.00153 | 0.5214851 | 28.63032
13 | 0.0001312532 | 9.553392 | 1979.017 | 0.0686506 | 21006.83 | 139.3168 | 144.2195 | 1840.062 | 1864.108 | 42.89591 | 43.17528 | 0.4938634 | 29.29033
14 | 0.0001271504 | 9.613948 | 2000.359 | 0.06614 | 22735.1 | 150.7166 | 143.9471 | 2079.426 | 2125.259 | 45.60069 | 46.10051 | 0.4946773 | 29.90441
15 | 0.0001349626 | 9.584577 | 1871.837 | 0.06838011 | 21334.94 | 141.7338 | 143.6725 | 1883.59 | 1887.359 | 43.4003 | 43.4437 | 0.51536 | 28.5685
16 | 0.0001341984 | 9.575351 | 1871.358 | 0.06852998 | 20744.58 | 138.5422 | 143.1329 | 1746.143 | 1767.226 | 41.78684 | 42.03835 | 0.5206828 | 28.4914
17 | 0.0001296906 | 9.627801 | 1909.909 | 0.0665113 | 22397.46 | 149.1716 | 142.8121 | 2107.747 | 2148.195 | 45.91018 | 46.34861 | 0.5141175 | 29.19165
18 | 0.0001306707 | 9.589079 | 1893.3 | 0.0686607 | 20975.1 | 140.7041 | 141.908 | 1934.725 | 1936.182 | 43.98548 | 44.00204 | 0.5208445 | 28.70651
19 | 0.0001260267 | 9.609879 | 1989.653 | 0.0670052 | 20137.01 | 135.8554 | 141.5855 | 1787.577 | 1820.419 | 42.27972 | 42.66633 | 0.4999519 | 29.34684
20 | 0.0001279471 | 9.667624 | 2032.909 | 0.06444015 | 22077.95 | 148.1711 | 141.8565 | 2126.056 | 2165.937 | 46.10914 | 46.5396 | 0.4934706 | 30.05513
21 | 0.0001323989 | 9.601943 | 1939.847 | 0.06781231 | 21066.06 | 141.5093 | 141.7564 | 1969.871 | 1969.939 | 44.38321 | 44.38397 | 0.5107966 | 29.01461
22 | 0.0001259826 | 9.592771 | 2024.287 | 0.06756952 | 20191.57 | 135.5962 | 142.2652 | 1774.213 | 1818.695 | 42.12138 | 42.64612 | 0.5015676 | 29.64116
23 | 0.0001253173 | 9.648724 | 2114.535 | 0.06468693 | 22163.45 | 149.6807 | 140.9619 | 2181.778 | 2257.8 | 46.70947 | 47.51629 | 0.4794858 | 30.79606
24 | 0.0001284796 | 9.611253 | 1987.352 | 0.06713274 | 20253.06 | 137.6006 | 140.3225 | 1885.209 | 1892.624 | 43.41897 | 43.50428 | 0.5000904 | 29.47053
25 | 0.0001283405 | 9.616179 | 1910.559 | 0.06784621 | 19481.06 | 133.6381 | 138.994 | 1752.391 | 1781.083 | 41.86155 | 42.20285 | 0.5129393 | 28.78638
26 | 0.0001243229 | 9.662833 | 1963.617 | 0.06658542 | 21213.65 | 145.7137 | 138.1526 | 2119.065 | 2176.24 | 46.03328 | 46.65017 | 0.5042957 | 29.61174
27 | 0.0001275309 | 9.607834 | 1943.693 | 0.06819154 | 19605.46 | 135.069 | 137.9455 | 1908.221 | 1916.5 | 43.68316 | 43.77782 | 0.5089656 | 29.01893
28 | 0.0001287284 | 9.627865 | 1970.5 | 0.06699316 | 19318.88 | 133.0943 | 138.1465 | 1799.543 | 1825.074 | 42.421 | 42.72086 | 0.5144931 | 29.08103
29 | 0.0001270415 | 9.668659 | 2029.977 | 0.0645285 | 21314.51 | 146.2946 | 137.9957 | 2221.526 | 2290.403 | 47.13305 | 47.85813 | 0.4994055 | 29.97975
30 | 0.0001296663 | 9.589841 | 1911.175 | 0.06767871 | 19558.85 | 134.6896 | 138.137 | 1843.142 | 1855.033 | 42.93181 | 43.07007 | 0.5155241 | 28.70782
31 | 0.0001296813 | 9.600814 | 1963.034 | 0.06808486 | 19398.08 | 133.3483 | 138.8028 | 1732.499 | 1762.259 | 41.62328 | 41.97923 | 0.5087707 | 29.00326
32 | 0.0001282414 | 9.638427 | 2074.778 | 0.06691087 | 21734.19 | 148.3163 | 139.0657 | 2232.785 | 2318.365 | 47.25234 | 48.14939 | 0.487221 | 30.25926
33 | 0.0001324881 | 9.571588 | 1993.627 | 0.06994994 | 19824.99 | 135.5246 | 139.3721 | 1827.364 | 1842.176 | 42.74766 | 42.92054 | 0.5105101 | 29.10754
34 | 0.0001308391 | 9.605444 | 2009.755 | 0.06802804 | 19457.93 | 134.2704 | 138.0423 | 1896.415 | 1910.65 | 43.54782 | 43.71095 | 0.4848707 | 29.166
35 | 0.0001293758 | 9.64055 | 2006.606 | 0.06632874 | 21039.68 | 144.2751 | 138.7236 | 2061.537 | 2092.363 | 45.40412 | 45.74234 | 0.4936926 | 29.57382
36 | 0.0001340656 | 9.553721 | 1915.389 | 0.06940621 | 20114.23 | 137.6893 | 139.2328 | 1879.385 | 1881.775 | 43.35185 | 43.37941 | 0.5016412 | 28.64498
37 | 0.0001327714 | 9.568071 | 1985.191 | 0.06887234 | 19947.89 | 135.6925 | 140.4091 | 1786.139 | 1808.392 | 42.26271 | 42.52516 | 0.4982374 | 29.09971
38 | 0.0001277468 | 9.62113 | 2039.032 | 0.06700525 | 21732.44 | 147.8267 | 139.7848 | 2157.639 | 2222.319 | 46.45037 | 47.14146 | 0.4879717 | 30.00126
39 | 0.000136636 | 9.577785 | 1911.435 | 0.069028 | 19791.22 | 135.7892 | 138.8092 | 1827.825 | 1836.954 | 42.75304 | 42.85966 | 0.5143362 | 28.61216
40 | 0.0001319916 | 9.591547 | 1960.508 | 0.06849869 | 19198.36 | 132.8447 | 137.9616 | 1765.004 | 1791.195 | 42.01192 | 42.32247 | 0.4898136 | 28.9595
41 | 0.000127895 | 9.638373 | 2039.263 | 0.06671317 | 21034.47 | 145.2332 | 137.9186 | 2062.152 | 2115.662 | 45.41091 | 45.99631 | 0.4807353 | 29.99107
42 | 0.000129972 | 9.585439 | 1979.961 | 0.06864649 | 19704.07 | 135.6554 | 138.3991 | 1889.661 | 1897.197 | 43.47021 | 43.55679 | 0.4909165 | 29.16828
43 | 0.0001293382 | 9.580636 | 2057.332 | 0.06874028 | 19527.65 | 134.2533 | 138.8405 | 1810.401 | 1831.451 | 42.54878 | 42.79542 | 0.4876052 | 29.67924
44 | 0.0001276606 | 9.643694 | 2072.556 | 0.06636871 | 21432.66 | 146.6332 | 138.76 | 2212.134 | 2274.128 | 47.03331 | 47.6878 | 0.484131 | 30.15665
45 | 0.0001333978 | 9.599245 | 1911.215 | 0.06920174 | 19688.47 | 135.3632 | 138.5188 | 1799.204 | 1809.171 | 42.41699 | 42.5343 | 0.5199901 | 28.52753
46 | 0.0001299672 | 9.583912 | 1954.592 | 0.06892549 | 19337.24 | 133.5351 | 137.9469 | 1827.042 | 1846.514 | 42.74388 | 42.97105 | 0.4989889 | 28.90402
47 | 0.000124236 | 9.635504 | 2042.418 | 0.06704094 | 21059.74 | 144.8891 | 138.1124 | 2131.375 | 2177.305 | 46.16679 | 46.66158 | 0.4868519 | 30.07086
48 | 0.0001342253 | 9.547302 | 1948.621 | 0.06976357 | 19677.8 | 135.8988 | 137.9005 | 1861.666 | 1865.681 | 43.147 | 43.19349 | 0.5029362 | 28.88921
49 | 0.0001292751 | 9.555562 | 1987.9 | 0.06949972 | 19236.73 | 132.9212 | 137.9535 | 1802.339 | 1827.669 | 42.45393 | 42.75121 | 0.495774 | 29.04032
50 | 0.000124487 | 9.617607 | 2045.828 | 0.06677059 | 21166.49 | 145.0273 | 138.6622 | 2139.791 | 2180.312 | 46.25785 | 46.6938 | 0.489226 | 29.9404
51 | 0.0001323756 | 9.558016 | 1929.849 | 0.06918649 | 20174.14 | 137.9709 | 138.979 | 1930.555 | 1931.579 | 43.93805 | 43.9497 | 0.5173836 | 28.81936
52 | 0.0001286882 | 9.573108 | 1976.919 | 0.06898386 | 19534.72 | 133.8983 | 138.7728 | 1861.909 | 1885.677 | 43.14982 | 43.42435 | 0.5087617 | 29.07605
53 | 0.0001235003 | 9.643893 | 2019.424 | 0.06668878 | 21059.56 | 144.5133 | 138.3202 | 2139.25 | 2177.61 | 46.25201 | 46.66486 | 0.4959617 | 29.81446
54 | 0.0001322846 | 9.587463 | 1873.324 | 0.06880121 | 19824.44 | 136.468 | 138.1541 | 1897.047 | 1899.897 | 43.55508 | 43.58778 | 0.511387 | 28.48719
55 | 0.000127124 | 9.567993 | 1880.467 | 0.06902677 | 19686.72 | 133.4521 | 140.8706 | 1647.902 | 1702.945 | 40.59434 | 41.26672 | 0.529644 | 28.48095
56 | 0.0001387187 | 9.570373 | 1876.325 | 0.06996275 | 22876.67 | 152.6839 | 142.5384 | 2098.876 | 2201.816 | 45.81345 | 46.9235 | 0.5179132 | 28.70191
57 | 0.0001491417 | 9.485847 | 1734.121 | 0.07315533 | 21230.33 | 141.4632 | 143.2494 | 1774.518 | 1777.717 | 42.125 | 42.16294 | 0.5437814 | 27.1917
58 | 0.0001402593 | 9.4775 | 1907.638 | 0.07192509 | 20578.43 | 135.6621 | 145.2294 | 1635.325 | 1726.867 | 40.43913 | 41.55554 | 0.5214718 | 28.44722
59 | 0.0001562042 | 9.530613 | 1960.434 | 0.07227411 | 24299.19 | 158.5525 | 146.003 | 2110.222 | 2267.718 | 45.93712 | 47.62054 | 0.5257366 | 29.3543
60 | 0.0001445189 | 9.539194 | 1819.89 | 0.07298553 | 22009.59 | 143.7883 | 145.6335 | 1965.989 | 1969.405 | 44.33944 | 44.37794 | 0.5433886 | 27.91118
61 | 0.000136228 | 9.537299 | 2018.061 | 0.07088954 | 20433.11 | 134.4872 | 145.5443 | 1606.493 | 1728.763 | 40.08103 | 41.57831 | 0.5156222 | 29.16328
62 | 0.0001589657 | 9.541611 | 1984.874 | 0.07232842 | 24287.96 | 158.3386 | 146.055 | 2166.895 | 2317.791 | 46.5499 | 48.14344 | 0.5184192 | 29.39907
63 | 0.0001524683 | 9.468116 | 1744.007 | 0.07370291 | 22460.97 | 145.3986 | 147.1613 | 1907.752 | 1910.868 | 43.67778 | 43.71343 | 0.557237 | 27.32983
64 | 0.0001488407 | 9.46813 | 1852.356 | 0.07164732 | 21171.14 | 137.6579 | 147.1931 | 1603.23 | 1694.157 | 40.04032 | 41.16008 | 0.5514765 | 28.12366
65 | 0.0001689248 | 9.529818 | 1860.972 | 0.07080204 | 24772.18 | 158.533 | 148.6333 | 2194.126 | 2292.14 | 46.84146 | 47.87627 | 0.5390697 | 28.59544
66 | 0.0001649393 | 9.46643 | 1790.387 | 0.0731851 | 23247.84 | 149.7047 | 148.1095 | 1945.408 | 1947.96 | 44.10675 | 44.13568 | 0.5523072 | 27.76807
67 | 0.0001551991 | 9.461268 | 1975.355 | 0.07228555 | 21047.38 | 136.0758 | 148.143 | 1587.214 | 1732.837 | 39.83982 | 41.62731 | 0.5358785 | 28.87763
68 | 0.0001700426 | 9.50514 | 1962.087 | 0.07219675 | 24673.08 | 158.6236 | 147.8682 | 2275.282 | 2390.967 | 47.69988 | 48.8975 | 0.5220867 | 29.32878
69 | 0.0001720409 | 9.386992 | 1732.99 | 0.07582642 | 23244.68 | 148.8201 | 148.8761 | 1914.364 | 1914.376 | 43.75342 | 43.75355 | 0.5688214 | 27.22443
70 | 0.0001648506 | 9.415415 | 1803.567 | 0.07408242 | 21581.29 | 139.1859 | 148.3427 | 1613.741 | 1697.594 | 40.17137 | 41.20182 | 0.5643568 | 27.52626
71 | 0.0001672581 | 9.531576 | 1826.658 | 0.07096803 | 24425.03 | 156.9705 | 147.8036 | 2244.245 | 2328.283 | 47.37343 | 48.25226 | 0.5355752 | 28.26131
72 | 0.0001784264 | 9.393473 | 1470.18 | 0.07688137 | 23499.46 | 147.2346 | 151.3574 | 1828.21 | 1845.214 | 42.75754 | 42.95592 | 0.6612156 | 24.95415
73 | 0.0001824392 | 9.355461 | 1515.929 | 0.07815894 | 22911.17 | 149.8539 | 144.9178 | 2042.449 | 2066.821 | 45.19343 | 45.46228 | 0.5814699 | 25.15036
74 | 0.0001552443 | 9.419377 | 1887.859 | 0.07330984 | 21126.55 | 137.6375 | 147.1279 | 1566.634 | 1656.707 | 39.58069 | 40.70261 | 0.5439098 | 28.2701
75 | 0.000156008 | 9.514296 | 1893.019 | 0.07059791 | 23544.54 | 153.8289 | 145.5145 | 2210.688 | 2279.825 | 47.01791 | 47.74748 | 0.516812 | 28.79549
76 | 0.0001613431 | 9.413004 | 1727.968 | 0.07561606 | 22284.07 | 145.0324 | 146.2405 | 1899.325 | 1900.792 | 43.58122 | 43.59805 | 0.5654952 | 27.17734
77 | 0.0001910328 | 9.264424 | 1364.469 | 0.08719418 | 21020.03 | 139.8822 | 142.5089 | 1719.577 | 1726.494 | 41.46773 | 41.55103 | 0.6300595 | 22.88987

## trail3_06
layer | energy | entropy | contrast | idm | autocorrelation | mean_x | mean_y | variance_x | variance_y | standard_deviation_x | standard_deviation_y | correlation | dissimilarity
8 | 0.0001276337 | 9.61368 | 2079.685 | 0.06794087 | 21933.13 | 149.5713 | 139.5744 | 2130.892 | 2230.843 | 46.16154 | 47.23178 | 0.4847165 | 30.12938
9 | 0.0001377203 | 9.542962 | 1852.961 | 0.07244286 | 21075.78 | 140.2045 | 143.4366 | 1828.584 | 1839.042 | 42.76191 | 42.884 | 0.5264094 | 28.14484
10 | 0.0001358252 | 9.560804 | 1973.896 | 0.07011701 | 21345.03 | 140.5091 | 145.2582 | 1820.309 | 1842.872 | 42.66504 | 42.92864 | 0.5104645 | 29.07396
11 | 0.0001415969 | 9.602912 | 2052.567 | 0.06821031 | 23689.2 | 154.9824 | 145.5185 | 2220.028 | 2309.603 | 47.11713 | 48.05831 | 0.5018729 | 30.17713
12 | 0.0001370451 | 9.557295 | 1899.509 | 0.07039386 | 21411.97 | 141.0389 | 144.7986 | 1875.822 | 1889.969 | 43.31071 | 43.47372 | 0.5256586 | 28.74176
13 | 0.0001343637 | 9.557664 | 1910.994 | 0.06838342 | 20836.14 | 138.3372 | 144.1299 | 1717.348 | 1750.914 | 41.44084 | 41.84385 | 0.5176457 | 28.76223
14 | 0.0001309609 | 9.624481 | 2021.581 | 0.06660925 | 23175.46 | 152.9448 | 144.4043 | 2161.298 | 2234.248 | 46.48971 | 47.2678 | 0.4958388 | 30.13265
15 | 0.000131386 | 9.572412 | 1982.338 | 0.06938698 | 21402.29 | 141.902 | 144.049 | 1909.802 | 1914.421 | 43.70124 | 43.75405 | 0.502835 | 29.46444
16 | 0.0001324862 | 9.558067 | 1996.753 | 0.06832152 | 20544.31 | 137.2062 | 143.1078 | 1782.966 | 1817.805 | 42.22513 | 42.63566 | 0.5049409 | 29.41341
17 | 0.0001301212 | 9.644367 | 2062.411 | 0.06625166 | 22544.37 | 150.1567 | 142.7531 | 2220.405 | 2275.224 | 47.12114 | 47.69928 | 0.4934326 | 30.33685
18 | 0.0001320062 | 9.601263 | 2004.636 | 0.06880588 | 21066.92 | 140.8498 | 142.6095 | 1930.46 | 1933.565 | 43.93696 | 43.97228 | 0.5074664 | 29.44332
19 | 0.000127044 | 9.603589 | 2049.047 | 0.06815853 | 20279.52 | 136.7695 | 141.5809 | 1857.687 | 1880.846 | 43.10086 | 43.36867 | 0.4898203 | 29.82859
20 | 0.0001205978 | 9.652824 | 2088.068 | 0.06631801 | 21808.24 | 147.0226 | 141.103 | 2169.352 | 2204.4 | 46.57626 | 46.95101 | 0.4860672 | 30.62378
21 | 0.0001287165 | 9.616653 | 1967.492 | 0.06776864 | 20552.34 | 139.4825 | 140.2454 | 1950.941 | 1951.532 | 44.16942 | 44.17611 | 0.507666 | 29.2562
22 | 0.0001279929 | 9.623572 | 1984.104 | 0.06679111 | 19676.28 | 134.1842 | 139.809 | 1794.673 | 1826.317 | 42.36354 | 42.73539 | 0.5060424 | 29.20955
23 | 0.0001225121 | 9.667035 | 2083.97 | 0.06615524 | 21254.42 | 145.7152 | 138.5436 | 2165.141 | 2216.577 | 46.53105 | 47.08052 | 0.4868483 | 30.43106
24 | 0.0001264035 | 9.581944 | 2005.463 | 0.06891826 | 19720.99 | 135.6354 | 137.9192 | 1976.597 | 1981.816 | 44.45891 | 44.51756 | 0.5124709 | 29.52463
25 | 0.0001248787 | 9.574936 | 2027.198 | 0.06826374 | 19342.06 | 132.378 | 138.2954 | 1922.487 | 1957.504 | 43.84615 | 44.24367 | 0.5334331 | 29.52741
26 | 0.000128184 | 9.657106 | 2132.541 | 0.06665692 | 21429.6 | 146.8154 | 137.4312 | 2411.655 | 2499.721 | 49.10858 | 49.99719 | 0.5101694 | 30.70492
27 | 0.0001272219 | 9.59456 | 2021.971 | 0.0683903 | 19438.76 | 133.041 | 138.19 | 1955.656 | 1982.172 | 44.22276 | 44.52155 | 0.5352542 | 29.53045
28 | 0.0001249887 | 9.590611 | 2033.353 | 0.06776961 | 19508.27 | 134.7331 | 137.3418 | 1961.231 | 1968.04 | 44.28576 | 44.36257 | 0.5109398 | 29.64758
29 | 0.0001209698 | 9.674876 | 2126.059 | 0.06456327 | 20928.74 | 144.1823 | 137.4597 | 2238.942 | 2284.139 | 47.31744 | 47.79265 | 0.4906267 | 30.76292
30 | 0.0001285898 | 9.599415 | 2020.137 | 0.06854822 | 19341.26 | 133.4421 | 137.714 | 1916.689 | 1934.945 | 43.77998 | 43.98797 | 0.5007998 | 29.60584
31 | 0.0001298904 | 9.592636 | 2008.412 | 0.06819658 | 19710.25 | 135.4089 | 138.6949 | 1833.729 | 1844.535 | 42.82202 | 42.948 | 0.5055358 | 29.43732
32 | 0.0001266613 | 9.657811 | 2034.685 | 0.06697946 | 21685.43 | 147.1709 | 139.7056 | 2217.565 | 2273.302 | 47.09099 | 47.67913 | 0.5009925 | 29.97292
33 | 0.0001323764 | 9.579777 | 1913.554 | 0.07033893 | 19919.26 | 136.5054 | 138.6086 | 1903.067 | 1907.497 | 43.62412 | 43.67487 | 0.5240509 | 28.61956
34 | 0.0001242115 | 9.573924 | 1957.868 | 0.06847464 | 19125.15 | 132.0832 | 137.887 | 1775.44 | 1809.132 | 42.13592 | 42.53383 | 0.5092087 | 28.97036
35 | 0.0001244002 | 9.642693 | 2060.931 | 0.06625073 | 20966.28 | 145.0348 | 137.3281 | 2161.281 | 2220.682 | 46.48955 | 47.12409 | 0.4787946 | 30.07555
36 | 0.0001339447 | 9.546399 | 1933.277 | 0.06946645 | 19400.23 | 134.8027 | 137.2896 | 1792.539 | 1798.734 | 42.33835 | 42.41144 | 0.4974466 | 28.68579
37 | 0.0001301058 | 9.546509 | 1919.266 | 0.06947239 | 19023.43 | 131.9886 | 137.515 | 1720.464 | 1751.012 | 41.47845 | 41.84506 | 0.5030005 | 28.59334
38 | 0.0001269957 | 9.615931 | 1993.877 | 0.06760852 | 21160.55 | 145.6682 | 137.8854 | 2135.522 | 2196.103 | 46.21166 | 46.86256 | 0.4964342 | 29.62259
39 | 0.000131354 | 9.550922 | 1946.594 | 0.07014287 | 19871.53 | 136.0052 | 138.9893 | 1888.711 | 1897.625 | 43.45927 | 43.5617 | 0.5114604 | 28.93998
40 | 0.0001301392 | 9.56391 | 1992.021 | 0.06920019 | 19648.38 | 135.1654 | 138.3396 | 1879.049 | 1889.133 | 43.34796 | 43.46411 | 0.5040562 | 29.25142
41 | 0.0001261545 | 9.636162 | 2071.253 | 0.06711221 | 20993.15 | 143.8223 | 138.4834 | 2197.048 | 2225.558 | 46.87264 | 47.17579 | 0.4866799 | 30.1932
42 | 0.0001315768 | 9.556403 | 2013.336 | 0.07033093 | 19621.29 | 136.3963 | 137.0904 | 1882.722 | 1883.212 | 43.39031 | 43.39596 | 0.4900141 | 29.40625
43 | 0.0001297325 | 9.571896 | 1981.314 | 0.06852719 | 18951.71 | 131.0234 | 137.7026 | 1768.036 | 1812.656 | 42.04799 | 42.57524 | 0.5080263 | 29.11961
44 | 0.0001257644 | 9.633574 | 2056.176 | 0.06686772 | 21182.42 | 145.6011 | 137.7572 | 2214.224 | 2275.757 | 47.05552 | 47.70488 | 0.5010899 | 30.14793
45 | 0.0001293821 | 9.588173 | 2008.069 | 0.06849175 | 19857.04 | 136.5595 | 137.9298 | 2012.045 | 2013.932 | 44.85579 | 44.87682 | 0.5074222 | 29.28268
46 | 0.0001297238 | 9.577549 | 2020.321 | 0.06806808 | 18959.19 | 131.5624 | 137.1686 | 1791.705 | 1823.141 | 42.32851 | 42.69823 | 0.5051433 | 29.21844
47 | 0.0001249913 | 9.628569 | 2005.493 | 0.06657097 | 20674.85 | 143.3179 | 136.5448 | 2204.094 | 2249.976 | 46.94775 | 47.43389 | 0.496454 | 29.667
48 | 0.0001347215 | 9.565663 | 1839.706 | 0.06954115 | 19474.99 | 134.7212 | 137.2965 | 1834.602 | 1841.241 | 42.83223 | 42.90966 | 0.532263 | 28.07806
49 | 0.0001333133 | 9.557094 | 1887.197 | 0.06843637 | 19457.82 | 133.7989 | 138.364 | 1776.666 | 1797.513 | 42.15048 | 42.39705 | 0.5287344 | 28.38667
50 | 0.0001285848 | 9.61309 | 1999.551 | 0.06671773 | 21413.84 | 146.5603 | 138.3636 | 2227.429 | 2294.621 | 47.19562 | 47.90218 | 0.5021516 | 29.72713
51 | 0.0001343322 | 9.547557 | 1931.143 | 0.07020936 | 19511.72 | 134.6652 | 137.8032 | 1830.171 | 1840.025 | 42.78046 | 42.89547 | 0.5201144 | 28.74103
52 | 0.0001319162 | 9.573544 | 1997.224 | 0.06892767 | 19019.75 | 132.0852 | 136.9686 | 1834.693 | 1858.548 | 42.83329 | 43.11084 | 0.5026837 | 29.11732
53 | 0.0001264353 | 9.639305 | 2124.449 | 0.06715495 | 20883.66 | 144.107 | 137.2932 | 2246.707 | 2293.139 | 47.39942 | 47.88671 | 0.4840806 | 30.56309
54 | 0.0001300998 | 9.565272 | 1988.286 | 0.06958014 | 19612.2 | 135.6508 | 137.5362 | 1933.879 | 1937.441 | 43.97586 | 44.01634 | 0.4935413 | 29.18494
55 | 0.0001298741 | 9.537273 | 1873.214 | 0.06956303 | 19401.82 | 132.821 | 139.4737 | 1637.829 | 1682.098 | 40.47006 | 41.01333 | 0.528257 | 28.21739
56 | 0.0001381599 | 9.542011 | 1824.921 | 0.06997174 | 22334.42 | 149.9017 | 141.5119 | 2101.525 | 2171.924 | 45.84234 | 46.60388 | 0.5249679 | 28.25574
57 | 0.0001489979 | 9.434813 | 1695.83 | 0.07289921 | 21113.7 | 141.7764 | 141.9793 | 1808.445 | 1808.497 | 42.52577 | 42.52638 | 0.544326 | 26.84872
58 | 0.0001464373 | 9.45024 | 1822.671 | 0.07111672 | 20104.28 | 134.169 | 143.4248 | 1545.624 | 1631.304 | 39.31439 | 40.38933 | 0.5423169 | 27.78297
59 | 0.0001530432 | 9.531945 | 1887.953 | 0.0711312 | 23241.32 | 154.3072 | 142.9604 | 2183.868 | 2312.629 | 46.73183 | 48.08978 | 0.5257501 | 28.64711
60 | 0.0001417914 | 9.492359 | 1776.245 | 0.07275576 | 20961.07 | 140.3706 | 141.898 | 1877.846 | 1880.19 | 43.33407 | 43.3611 | 0.5549559 | 27.40511
61 | 0.0001345474 | 9.468405 | 1926.486 | 0.0716106 | 19429.24 | 130.9156 | 141.6515 | 1618.57 | 1733.841 | 40.23142 | 41.63934 | 0.5282107 | 28.45893
62 | 0.0001515666 | 9.522885 | 1912.62 | 0.07142319 | 23052.95 | 153.6104 | 142.5994 | 2138.434 | 2259.686 | 46.24317 | 47.53614 | 0.5223401 | 28.70071
63 | 0.000155129 | 9.429072 | 1698.948 | 0.07472957 | 21746.04 | 143.2048 | 144.676 | 1842.549 | 1844.724 | 42.92488 | 42.9502 | 0.557465 | 26.85485
64 | 0.0001511799 | 9.464009 | 1823.296 | 0.07294926 | 20822.77 | 137.1153 | 145.2379 | 1621.871 | 1687.853 | 40.27242 | 41.08344 | 0.5490686 | 27.88704
65 | 0.0001536976 | 9.535576 | 1856.471 | 0.0714422 | 23860.97 | 155.3777 | 145.882 | 2224.45 | 2314.626 | 47.16403 | 48.11054 | 0.5262855 | 28.64927
66 | 0.0001596938 | 9.408366 | 1725.793 | 0.07530193 | 22136.63 | 145.0193 | 145.6942 | 1796.571 | 1797.034 | 42.38592 | 42.39138 | 0.5611036 | 27.2287
67 | 0.0001548119 | 9.391452 | 1901.68 | 0.07520975 | 20775.82 | 136.6555 | 145.5279 | 1643.644 | 1722.371 | 40.54185 | 41.50141 | 0.5281573 | 28.39986
68 | 0.000160459 | 9.482106 | 1931.886 | 0.07260381 | 23527.12 | 154.8109 | 144.3525 | 2278.672 | 2388.057 | 47.73539 | 48.86773 | 0.5057607 | 28.96597
69 | 0.0001725617 | 9.303947 | 1694.096 | 0.07846975 | 21313.64 | 141.4799 | 144.1054 | 1627.975 | 1634.876 | 40.34812 | 40.43355 | 0.5673928 | 26.5709
70 | 0.0001647814 | 9.349032 | 1822.907 | 0.07518401 | 20413.05 | 135.9655 | 143.5459 | 1645.473 | 1702.939 | 40.56439 | 41.26664 | 0.5351311 | 27.59309
71 | 0.00015533 | 9.507905 | 1930.35 | 0.07101721 | 23337.7 | 153.1713 | 144.4764 | 2311.006 | 2386.613 | 48.07289 | 48.85295 | 0.5144058 | 29.07832
72 | 0.0001717371 | 9.316677 | 1531.063 | 0.07933685 | 22348.25 | 144.2132 | 147.0831 | 1786.588 | 1794.833 | 42.26799 | 42.36541 | 0.6349226 | 25.39492
73 | 0.000177212 | 9.221229 | 1428.235 | 0.08247617 | 21301.08 | 143.7672 | 140.4334 | 1890.159 | 1901.279 | 43.47592 | 43.60362 | 0.5862632 | 24.36135
74 | 0.0001588616 | 9.364278 | 1838.349 | 0.07686632 | 19837.48 | 133.1997 | 142.6278 | 1511.476 | 1600.37 | 38.87767 | 40.00457 | 0.5397848 | 27.79044
75 | 0.0001513451 | 9.481901 | 1921.38 | 0.07196715 | 22516.08 | 150.9424 | 141.8334 | 2189.115 | 2272.096 | 46.78794 | 47.66648 | 0.496554 | 28.87167
76 | 0.0001664816 | 9.331949 | 1647.241 | 0.07663036 | 21201.72 | 141.316 | 142.9841 | 1740.845 | 1743.636 | 41.72339 | 41.75682 | 0.5715713 | 26.27802
77 | 0.0001904444 | 9.188677 | 1276.336 | 0.08958499 | 20034.47 | 136.5945 | 139.0152 | 1662.263 | 1668.136 | 40.77077 | 40.84272 | 0.6280376 | 22.16672

## trail4_05
layer | energy | entropy | contrast | idm | autocorrelation | mean_x | mean_y | variance_x | variance_y | standard_deviation_x | standard_deviation_y | correlation | dissimilarity
8 | 0.0003425955 | 8.693725 | 835.1441 | 0.09368169 | 17387.81 | 133.0432 | 127.3676 | 963.2273 | 995.4404 | 31.03583 | 31.55053 | 0.4518347 | 18.07296
9 | 0.0004808136 | 8.471422 | 685.9364 | 0.1080101 | 14882.14 | 119.1095 | 122.5787 | 515.1054 | 527.141 | 22.69586 | 22.95949 | 0.5409309 | 15.71447
10 | 0.0004883702 | 8.315985 | 595.9972 | 0.1130369 | 14020.92 | 115.5801 | 118.8574 | 519.0034 | 529.7441 | 22.78157 | 23.01609 | 0.5404569 | 14.71033
11 | 0.0003850288 | 8.529354 | 723.6537 | 0.1015071 | 14774.56 | 121.8786 | 118.0213 | 844.1023 | 858.9812 | 29.05341 | 29.30835 | 0.4583406 | 16.53704
12 | 0.0005624559 | 8.288059 | 602.7148 | 0.1165134 | 14069.31 | 116.6154 | 118.1249 | 548.4347 | 550.7134 | 23.41864 | 23.46724 | 0.5352092 | 14.45519
13 | 0.000534415 | 8.330963 | 600.3496 | 0.1148179 | 14018.04 | 115.8636 | 118.4866 | 508.9709 | 515.8517 | 22.56034 | 22.71232 | 0.5655023 | 14.52941
14 | 0.000394495 | 8.570808 | 713.174 | 0.09865595 | 14971.29 | 122.9835 | 118.2614 | 903.4151 | 925.7138 | 30.05682 | 30.42551 | 0.4670389 | 16.40291
15 | 0.000574702 | 8.298985 | 564.2733 | 0.1145949 | 14035.68 | 115.96 | 118.6356 | 476.3771 | 483.5361 | 21.82601 | 21.9894 | 0.5807296 | 14.06799
16 | 0.0005051686 | 8.319771 | 535.5456 | 0.1131905 | 14126.55 | 116.8908 | 118.3883 | 513.3768 | 515.6194 | 22.65774 | 22.70717 | 0.5599059 | 14.0658
17 | 0.0003906286 | 8.573937 | 634.1284 | 0.1011857 | 14973.36 | 122.4066 | 119.2624 | 763.1942 | 773.0806 | 27.62592 | 27.80428 | 0.4880259 | 15.76069
18 | 0.0005263864 | 8.380776 | 554.4087 | 0.1120298 | 14437.17 | 118.5349 | 119.2917 | 533.7998 | 534.3729 | 23.10406 | 23.11646 | 0.5560031 | 14.25434
19 | 0.0004916327 | 8.333068 | 567.058 | 0.1141092 | 14189.73 | 116.8578 | 118.8651 | 535.1216 | 539.1509 | 23.13265 | 23.21958 | 0.5574643 | 14.40822
20 | 0.000377304 | 8.551559 | 667.6354 | 0.1017599 | 14662.52 | 121.1937 | 117.8288 | 801.0509 | 812.3737 | 28.30281 | 28.50214 | 0.4740527 | 16.00154
21 | 0.0005204383 | 8.353003 | 569.1836 | 0.1125125 | 13776.52 | 115.4784 | 116.8453 | 501.5708 | 503.4392 | 22.39571 | 22.43738 | 0.5640222 | 14.23661
22 | 0.0004811196 | 8.315185 | 602.639 | 0.1148164 | 13658.26 | 113.8349 | 117.1816 | 568.2332 | 579.4338 | 23.83757 | 24.07136 | 0.5557994 | 14.78726
23 | 0.0003592917 | 8.590754 | 731.9478 | 0.1023918 | 14855.41 | 122.2551 | 118.0629 | 870.3737 | 887.948 | 29.50206 | 29.79842 | 0.4796175 | 16.70105
24 | 0.0004925296 | 8.336476 | 631.7827 | 0.1139787 | 14196.95 | 118.0469 | 117.5115 | 592.1676 | 592.4542 | 24.33444 | 24.34032 | 0.5488525 | 15.01991
25 | 0.0005055759 | 8.262513 | 593.6685 | 0.1156985 | 13379.83 | 112.3003 | 116.3185 | 548.2888 | 564.436 | 23.41547 | 23.75776 | 0.57026 | 14.67602
26 | 0.0003963292 | 8.522467 | 645.2229 | 0.1040828 | 14016.42 | 118.6311 | 114.6735 | 823.3215 | 838.9854 | 28.69352 | 28.96519 | 0.496417 | 15.69983
27 | 0.0005477659 | 8.252349 | 523.7086 | 0.1179752 | 13201.54 | 113.0685 | 114.1966 | 500.9325 | 502.2051 | 22.38142 | 22.40983 | 0.5772416 | 13.77778
28 | 0.0005639134 | 8.183058 | 520.6017 | 0.1202523 | 12921.17 | 110.9428 | 114.1145 | 439.5201 | 449.5806 | 20.96461 | 21.20319 | 0.587162 | 13.6166
29 | 0.0003958444 | 8.496514 | 673.2524 | 0.1042433 | 14114.66 | 118.2607 | 116.024 | 817.2281 | 822.2321 | 28.58716 | 28.67455 | 0.480153 | 15.89866
30 | 0.0004844043 | 8.265207 | 634.9528 | 0.1164209 | 14270.4 | 118.8962 | 117.2465 | 615.4101 | 618.1318 | 24.8074 | 24.8622 | 0.5354304 | 15.13163
31 | 0.0004802901 | 8.20612 | 593.3758 | 0.1185085 | 13705.71 | 114.6474 | 116.701 | 582.8219 | 587.0394 | 24.14163 | 24.22882 | 0.5577916 | 14.74769
32 | 0.0004051232 | 8.441649 | 627.6969 | 0.1070535 | 13933.71 | 116.5789 | 116.1739 | 766.5376 | 766.7021 | 27.68636 | 27.68934 | 0.5091061 | 15.50437
33 | 0.0005238451 | 8.273651 | 558.414 | 0.1157214 | 13811.87 | 117.2609 | 115.0125 | 575.9374 | 580.9933 | 23.99864 | 24.10375 | 0.5625525 | 14.37382
34 | 0.0005147031 | 8.27411 | 546.1057 | 0.1172112 | 13141.4 | 111.2188 | 115.2981 | 517.4731 | 534.115 | 22.74795 | 23.11084 | 0.6050564 | 14.05736
35 | 0.0004201597 | 8.473601 | 611.6259 | 0.1076951 | 13811.82 | 117.4541 | 114.0322 | 821.2957 | 833.0062 | 28.65821 | 28.8618 | 0.5056919 | 15.11198
36 | 0.000580185 | 8.199608 | 522.9979 | 0.122183 | 13145.68 | 113.421 | 113.3222 | 487.3021 | 487.3124 | 22.07482 | 22.07505 | 0.6003985 | 13.68061
37 | 0.0005408402 | 8.146778 | 535.639 | 0.1234675 | 12593.43 | 109.1338 | 112.66 | 514.9141 | 527.3492 | 22.69165 | 22.96401 | 0.5727099 | 13.91066
38 | 0.0004155051 | 8.390325 | 634.9295 | 0.1102469 | 13326.3 | 115.4124 | 112.0631 | 793.6715 | 804.8906 | 28.17214 | 28.37056 | 0.4915076 | 15.38376
39 | 0.0005708628 | 8.204043 | 536.5375 | 0.120394 | 12744.74 | 111.6773 | 111.5718 | 515.5651 | 515.5776 | 22.70598 | 22.70626 | 0.5522224 | 13.92829
40 | 0.0005493878 | 8.287345 | 557.1979 | 0.1167695 | 12345.15 | 107.6477 | 112.31 | 430.9968 | 452.7346 | 20.76037 | 21.27745 | 0.5778089 | 14.14561
41 | 0.0003946223 | 8.529895 | 671.0877 | 0.103532 | 13711.47 | 117.6181 | 113.1773 | 847.8078 | 867.5288 | 29.11711 | 29.45382 | 0.4661591 | 15.98227
42 | 0.0005614626 | 8.244284 | 540.6352 | 0.1186764 | 13418.01 | 114.2892 | 114.9909 | 477.7991 | 478.292 | 21.85855 | 21.86982 | 0.5769377 | 13.97557
43 | 0.0005243077 | 8.229208 | 532.6411 | 0.1195654 | 13385.04 | 113.0824 | 115.7614 | 503.3249 | 510.5026 | 22.43482 | 22.59422 | 0.5809261 | 13.97985
44 | 0.000391191 | 8.498122 | 637.2576 | 0.106462 | 14404.11 | 119.9332 | 116.6721 | 823.5607 | 834.1961 | 28.69767 | 28.88239 | 0.4961846 | 15.57156
45 | 0.0005472409 | 8.266042 | 554.7593 | 0.1180777 | 13968.73 | 116.9975 | 116.8067 | 526.3497 | 526.3861 | 22.94223 | 22.94302 | 0.5749943 | 14.10854
46 | 0.0005315661 | 8.290855 | 535.0508 | 0.1167511 | 13385.13 | 113.548 | 115.2416 | 524.0143 | 526.883 | 22.89127 | 22.95384 | 0.570331 | 13.99661
47 | 0.000426328 | 8.479357 | 600.1385 | 0.108148 | 13518.88 | 115.2061 | 114.0315 | 763.7608 | 765.141 | 27.63619 | 27.66115 | 0.4993952 | 15.0463
48 | 0.0005984602 | 8.193593 | 518.8439 | 0.123678 | 13045.62 | 113.3066 | 112.5657 | 509.5351 | 510.0847 | 22.57281 | 22.58498 | 0.5711576 | 13.59436
49 | 0.0005865502 | 8.198628 | 497.575 | 0.1199702 | 12579.76 | 109.217 | 112.5789 | 478.7515 | 490.055 | 21.88031 | 22.1371 | 0.5868369 | 13.40426
50 | 0.0004273379 | 8.48542 | 577.3635 | 0.10742 | 13402.75 | 115.2778 | 113.0849 | 715.0242 | 719.834 | 26.7399 | 26.82969 | 0.5109574 | 14.77924
51 | 0.0005463522 | 8.300321 | 534.149 | 0.1192715 | 13537.63 | 114.7669 | 115.2195 | 556.4666 | 556.6716 | 23.58949 | 23.59383 | 0.5646229 | 13.80371
52 | 0.0005009265 | 8.360649 | 598.4221 | 0.1147601 | 13958.46 | 115.6049 | 117.9168 | 546.7532 | 552.0988 | 23.38269 | 23.49671 | 0.5946822 | 14.62862
53 | 0.0003736557 | 8.591998 | 740.9718 | 0.1018305 | 15113.2 | 123.42 | 118.7409 | 945.5008 | 967.3957 | 30.74893 | 31.10293 | 0.4791024 | 16.69639
54 | 0.0005247636 | 8.303147 | 623.327 | 0.1160302 | 14125.79 | 117.2174 | 117.8482 | 541.1675 | 541.5655 | 23.26296 | 23.27151 | 0.5761922 | 14.77209
55 | 0.0005012344 | 8.357149 | 552.3364 | 0.114833 | 13308.58 | 112.9154 | 114.9219 | 574.6766 | 578.7029 | 23.97236 | 24.05619 | 0.5759257 | 14.19596
56 | 0.000402618 | 8.585688 | 602.422 | 0.1033212 | 13436.85 | 114.686 | 113.6465 | 783.151 | 784.2325 | 27.98478 | 28.0041 | 0.5144758 | 15.19175
57 | 0.0005583305 | 8.285631 | 519.5439 | 0.1165875 | 13035.71 | 113.303 | 112.4296 | 517.8326 | 518.5954 | 22.7559 | 22.77266 | 0.5733309 | 13.66685
58 | 0.0005685405 | 8.201483 | 516.2666 | 0.1207063 | 12589.77 | 109.2853 | 112.6065 | 470.4643 | 481.4952 | 21.69012 | 21.94293 | 0.5957576 | 13.5776
59 | 0.000418848 | 8.503926 | 613.2565 | 0.1081272 | 13321.81 | 115.2499 | 112.1628 | 796.7636 | 806.2946 | 28.22696 | 28.39529 | 0.492889 | 15.21628
60 | 0.0005904165 | 8.289128 | 527.6535 | 0.1187087 | 12810.28 | 112.0075 | 111.8369 | 500.7982 | 500.828 | 22.37845 | 22.37912 | 0.5665179 | 13.78801
61 | 0.0005811872 | 8.224688 | 538.8259 | 0.1203886 | 12413.31 | 108.2839 | 112.1395 | 457.0711 | 471.9376 | 21.37915 | 21.72405 | 0.5822039 | 13.88664
62 | 0.000430853 | 8.530016 | 644.2006 | 0.1061772 | 13334.09 | 116.0866 | 111.3118 | 838.5991 | 861.3982 | 28.95853 | 29.34955 | 0.4850899 | 15.40261
63 | 0.0006025476 | 8.224984 | 527.1038 | 0.1199477 | 12537.38 | 109.6038 | 111.7381 | 488.7093 | 493.265 | 22.10669 | 22.20949 | 0.5915938 | 13.6111
64 | 0.0005622081 | 8.228304 | 527.1142 | 0.1185663 | 12483.15 | 109.5463 | 111.3238 | 486.333 | 489.4936 | 22.05287 | 22.12441 | 0.5903769 | 13.70954
65 | 0.0003981538 | 8.529882 | 642.16 | 0.1051071 | 13274.56 | 114.8614 | 112.0279 | 844.3206 | 852.3507 | 29.05716 | 29.19501 | 0.4796242 | 15.54112
66 | 0.0005608839 | 8.289012 | 534.8316 | 0.1170285 | 12704.4 | 111.6721 | 111.3289 | 466.7739 | 466.8926 | 21.60485 | 21.6076 | 0.5828517 | 13.91947
67 | 0.0004861556 | 8.34664 | 669.1231 | 0.1108168 | 12717.57 | 107.4958 | 115.4748 | 494.4205 | 558.0855 | 22.23549 | 23.62374 | 0.5797115 | 15.91785
68 | 0.0003041239 | 8.722281 | 839.9747 | 0.09153419 | 15552.38 | 127.2005 | 118.3199 | 988.6946 | 1067.561 | 31.44347 | 32.67352 | 0.4886633 | 18.46363
69 | 0.000475207 | 8.386283 | 628.2582 | 0.1119803 | 14853.03 | 120.3663 | 120.328 | 634.1644 | 634.1659 | 25.18259 | 25.18262 | 0.5828231 | 15.10307
70 | 0.0005337928 | 8.362223 | 554.2163 | 0.1141406 | 13588.38 | 113.3796 | 117.2243 | 483.9729 | 498.7545 | 21.99927 | 22.33269 | 0.6056145 | 14.23632
71 | 0.0004112094 | 8.590582 | 619.4188 | 0.1034342 | 13930.2 | 117.9366 | 114.7385 | 807.0049 | 817.2338 | 28.40778 | 28.58726 | 0.4904966 | 15.4053
72 | 0.0005835938 | 8.311707 | 516.2857 | 0.1164631 | 13031.1 | 112.9043 | 112.9303 | 490.4804 | 490.4818 | 22.14673 | 22.14676 | 0.5724899 | 13.64085
73 | 0.0006197599 | 8.164309 | 464.1995 | 0.1222634 | 12317.28 | 108.0043 | 111.6909 | 409.6555 | 423.2478 | 20.23986 | 20.57289 | 0.610468 | 13.07527
74 | 0.0004416473 | 8.410502 | 559.0379 | 0.1095225 | 13073.53 | 114.194 | 111.288 | 724.3085 | 732.7541 | 26.91295 | 27.06941 | 0.5011721 | 14.62973
75 | 0.0005831656 | 8.178578 | 500.4066 | 0.123094 | 12850.36 | 111.6511 | 112.3744 | 518.2418 | 518.7656 | 22.76485 | 22.77635 | 0.5856276 | 13.48536
76 | 0.0005405192 | 8.165626 | 498.5378 | 0.1211808 | 12842.15 | 111.3286 | 112.5333 | 515.0116 | 516.4638 | 22.6938 | 22.72577 | 0.6088154 | 13.54611
77 | 0.0004552906 | 8.299488 | 473.6879 | 0.1287237 | 13441.16 | 114.6477 | 112.9943 | 789.2851 | 792.0217 | 28.09409 | 28.14276 | 0.6154848 | 13.01991

## trail4_06
layer | energy | entropy | contrast | idm | autocorrelation | mean_x | mean_y | variance_x | variance_y | standard_deviation_x | standard_deviation_y | correlation | dissimilarity
8 | 0.000332191 | 8.636305 | 837.5697 | 0.09640752 | 18005.15 | 136.0859 | 128.7259 | 992.6689 | 1046.838 | 31.50658 | 32.35481 | 0.478128 | 18.30067
9 | 0.0004230485 | 8.548054 | 721.0635 | 0.1053313 | 15394.04 | 121.2623 | 123.9848 | 632.203 | 639.6154 | 25.1436 | 25.29058 | 0.5651471 | 16.51307
10 | 0.0004797148 | 8.3582 | 611.3068 | 0.1107843 | 13948.8 | 114.5835 | 119.0493 | 535.5093 | 555.4532 | 23.141 | 23.56798 | 0.564249 | 15.03699
11 | 0.0003868277 | 8.56535 | 690.3438 | 0.1005688 | 14637.56 | 121.3608 | 117.3936 | 807.3936 | 823.1326 | 28.4146 | 28.69022 | 0.4791203 | 16.29649
12 | 0.0005156984 | 8.393139 | 603.4287 | 0.1115629 | 14031.94 | 116.3134 | 117.9835 | 568.5216 | 571.3108 | 23.84362 | 23.90204 | 0.5419928 | 14.6853
13 | 0.0004796094 | 8.386426 | 604.7204 | 0.1110736 | 14152.79 | 116.2269 | 118.9948 | 560.3871 | 568.0486 | 23.67238 | 23.83365 | 0.571462 | 14.81964
14 | 0.00037428 | 8.59423 | 719.4155 | 0.09909684 | 15311.12 | 124.5148 | 119.5891 | 861.4242 | 885.6869 | 29.34998 | 29.76045 | 0.4814446 | 16.74453
15 | 0.0005026745 | 8.366759 | 617.7896 | 0.112938 | 14466.14 | 118.0934 | 119.8943 | 556.9505 | 560.1937 | 23.59975 | 23.66836 | 0.5503544 | 14.97702
16 | 0.0004868127 | 8.337285 | 604.0477 | 0.1123051 | 14304.31 | 117.0528 | 119.483 | 568.4469 | 574.3529 | 23.84208 | 23.96561 | 0.5574164 | 14.88341
17 | 0.0003771956 | 8.59256 | 705.9084 | 0.1001189 | 15246.59 | 123.3495 | 120.1515 | 846.2772 | 856.5049 | 29.09077 | 29.26604 | 0.500348 | 16.47878
18 | 0.000467213 | 8.43288 | 634.8157 | 0.1097821 | 14750.57 | 120.1207 | 119.7948 | 661.2043 | 661.3107 | 25.71386 | 25.71593 | 0.54553 | 15.2246
19 | 0.0004750379 | 8.381228 | 597.4348 | 0.1127088 | 14120.55 | 115.8889 | 119.0935 | 551.2006 | 561.4701 | 23.47761 | 23.69531 | 0.5733307 | 14.81325
20 | 0.0003726576 | 8.559439 | 661.7785 | 0.1016281 | 14779.02 | 121.3191 | 118.5435 | 785.7809 | 793.4852 | 28.03175 | 28.16883 | 0.5033359 | 16.02349
21 | 0.0004781475 | 8.354034 | 611.4943 | 0.1133142 | 14329.38 | 118.4717 | 118.0287 | 632.5485 | 632.7447 | 25.15045 | 25.15435 | 0.5474486 | 14.96016
22 | 0.0004977158 | 8.337838 | 623.9193 | 0.1150744 | 13862.81 | 114.3402 | 118.3639 | 564.686 | 580.8769 | 23.76304 | 24.1013 | 0.5745938 | 15.00431
23 | 0.000368217 | 8.603174 | 698.1579 | 0.101583 | 14910.11 | 122.3426 | 118.3148 | 868.2624 | 884.4862 | 29.46624 | 29.74027 | 0.4966034 | 16.36868
24 | 0.0004814764 | 8.427884 | 588.7787 | 0.109291 | 14230.77 | 118.2822 | 117.5091 | 583.5556 | 584.1533 | 24.15686 | 24.16922 | 0.5678496 | 14.74061
25 | 0.0005096486 | 8.308875 | 569.0423 | 0.1153598 | 13352.78 | 111.8925 | 116.6035 | 495.8679 | 518.0621 | 22.26803 | 22.76091 | 0.603226 | 14.47012
26 | 0.0003905808 | 8.50844 | 644.806 | 0.1047058 | 14252.17 | 119.7152 | 115.3649 | 863.6909 | 882.6163 | 29.38859 | 29.70883 | 0.5053712 | 15.68187
27 | 0.0005287388 | 8.313363 | 540.9069 | 0.116726 | 13452.98 | 114.4916 | 114.7148 | 541.9811 | 542.0311 | 23.28041 | 23.28149 | 0.5887638 | 14.01436
28 | 0.0005522782 | 8.245822 | 550.8425 | 0.1177932 | 12883.22 | 110.006 | 114.715 | 451.4865 | 473.6619 | 21.24812 | 21.76368 | 0.5706351 | 14.17176
29 | 0.0004031177 | 8.519143 | 663.2716 | 0.104008 | 14237.08 | 119.6919 | 115.8225 | 769.6677 | 784.6402 | 27.74282 | 28.01137 | 0.4813665 | 15.91183
30 | 0.000522362 | 8.323519 | 576.1681 | 0.1139041 | 14074.94 | 117.8058 | 116.71 | 601.7641 | 602.9649 | 24.53082 | 24.55529 | 0.5409308 | 14.35013
31 | 0.0005355511 | 8.276607 | 529.222 | 0.1158348 | 13379.92 | 112.6835 | 116.1942 | 471.292 | 483.6174 | 21.70916 | 21.9912 | 0.6006369 | 13.81542
32 | 0.0004192132 | 8.539655 | 580.6967 | 0.1059767 | 14099.1 | 118.1594 | 115.9881 | 759.14 | 763.8555 | 27.55245 | 27.63789 | 0.51743 | 14.90176
33 | 0.0005167054 | 8.377605 | 558.2114 | 0.1130751 | 13907.41 | 117.102 | 116.0191 | 569.3054 | 570.4781 | 23.86006 | 23.88463 | 0.5639089 | 14.24882
34 | 0.0005157676 | 8.346847 | 590.1028 | 0.1135424 | 13418.27 | 112.8276 | 116.1711 | 544.3089 | 555.4878 | 23.33037 | 23.56873 | 0.5655422 | 14.49612
35 | 0.0004153375 | 8.587414 | 651.9348 | 0.1023254 | 14070.04 | 118.6177 | 115.0626 | 833.4566 | 846.0966 | 28.8696 | 29.0877 | 0.5020432 | 15.45658
36 | 0.0005660763 | 8.352607 | 538.6025 | 0.1143996 | 13287.7 | 113.7808 | 113.9608 | 545.4043 | 545.4369 | 23.3538 | 23.35449 | 0.5888544 | 13.68285
37 | 0.0005867801 | 8.190295 | 502.0914 | 0.1189519 | 12632.59 | 109.563 | 112.6754 | 477.8473 | 487.5351 | 21.85961 | 22.08008 | 0.5957337 | 13.35388
38 | 0.0004459268 | 8.383956 | 578.411 | 0.1102152 | 13239.74 | 114.7278 | 112.1937 | 725.7208 | 732.143 | 26.93912 | 27.05806 | 0.5048686 | 14.65093
39 | 0.000558353 | 8.242601 | 520.2181 | 0.1195558 | 13025.64 | 112.3441 | 113.2334 | 524.5019 | 525.2931 | 22.90195 | 22.91922 | 0.5801948 | 13.66278
40 | 0.0005120259 | 8.265018 | 552.9925 | 0.1163095 | 13290.4 | 112.6201 | 115.0521 | 559.0517 | 564.9671 | 23.64421 | 23.76897 | 0.5929183 | 14.23843
41 | 0.0003921084 | 8.502753 | 669.6548 | 0.1017602 | 14418.37 | 120.2114 | 116.4331 | 837.6494 | 851.9258 | 28.94212 | 29.18772 | 0.4993045 | 15.96336
42 | 0.0005458673 | 8.270556 | 580.1766 | 0.116352 | 13924.44 | 116.5463 | 116.8499 | 549.2552 | 549.3475 | 23.43615 | 23.43812 | 0.5571383 | 14.29202
43 | 0.0005400538 | 8.261177 | 546.6705 | 0.1164904 | 13651.33 | 113.7857 | 117.1935 | 520.37 | 531.9841 | 22.81154 | 23.0647 | 0.601362 | 13.97722
44 | 0.0004100717 | 8.554607 | 644.006 | 0.103479 | 14702.01 | 121.3106 | 117.6541 | 836.6072 | 849.9779 | 28.9241 | 29.15432 | 0.5091358 | 15.56672
45 | 0.0005318434 | 8.387077 | 580.1282 | 0.1135282 | 14239.78 | 117.9558 | 118.0003 | 562.3179 | 562.32 | 23.71318 | 23.71323 | 0.5708181 | 14.35178
46 | 0.0005176958 | 8.355225 | 562.5575 | 0.1141048 | 13676.14 | 114.722 | 116.3979 | 559.2803 | 562.0898 | 23.64902 | 23.70834 | 0.5756412 | 14.30638
47 | 0.0004135186 | 8.507366 | 618.3472 | 0.1072846 | 13783.82 | 116.5808 | 114.7165 | 804.5765 | 808.0526 | 28.365 | 28.42621 | 0.5085938 | 15.27693
48 | 0.0005703895 | 8.316429 | 503.6212 | 0.116028 | 13113.53 | 112.8745 | 113.4148 | 518.5178 | 518.811 | 22.77091 | 22.77735 | 0.6013556 | 13.40915
49 | 0.0005489837 | 8.243821 | 489.767 | 0.1170573 | 12855.79 | 110.8206 | 113.2994 | 482.2868 | 488.4323 | 21.96092 | 22.10038 | 0.6178932 | 13.47937
50 | 0.0004070622 | 8.518212 | 614.8399 | 0.1056561 | 13643.52 | 116.3045 | 113.9152 | 777.6738 | 783.3837 | 27.88674 | 27.98893 | 0.5056561 | 15.31207
51 | 0.0005164405 | 8.321768 | 591.3026 | 0.1150569 | 13580.32 | 114.6379 | 115.5971 | 585.0776 | 585.9981 | 24.18833 | 24.20735 | 0.5610465 | 14.48084
52 | 0.0004842141 | 8.321749 | 625.3182 | 0.1149214 | 13959.81 | 115.863 | 117.4018 | 622.2885 | 624.6571 | 24.94564 | 24.99307 | 0.5730859 | 15.00111
53 | 0.0003738462 | 8.593215 | 726.2952 | 0.1026829 | 14827.29 | 121.8492 | 118.059 | 894.8599 | 909.2263 | 29.91416 | 30.15334 | 0.489892 | 16.61693
54 | 0.0005155446 | 8.445266 | 632.1121 | 0.1114783 | 14029.16 | 116.5065 | 117.7464 | 558.3842 | 559.9215 | 23.6301 | 23.66261 | 0.5561139 | 15.0082
55 | 0.0004825066 | 8.393008 | 623.403 | 0.1125543 | 13824 | 114.8666 | 117.3623 | 602.9317 | 609.1611 | 24.55459 | 24.68111 | 0.5659826 | 14.98876
56 | 0.0003733404 | 8.54947 | 719.1386 | 0.1054376 | 14567.23 | 120.7811 | 116.8436 | 914.57 | 930.0748 | 30.24181 | 30.49708 | 0.4930527 | 16.49381
57 | 0.0005204456 | 8.344761 | 590.5717 | 0.1153215 | 13555.42 | 114.8684 | 115.2406 | 556.0104 | 556.149 | 23.57976 | 23.58269 | 0.5717461 | 14.59859
58 | 0.0005642108 | 8.225897 | 534.6482 | 0.1202427 | 12753.37 | 110.145 | 113.2045 | 474.6913 | 484.0528 | 21.78734 | 22.00112 | 0.5934489 | 13.93184
59 | 0.0004003826 | 8.479026 | 622.0238 | 0.1078521 | 13323.6 | 114.6503 | 112.6255 | 808.4871 | 812.5877 | 28.43387 | 28.50589 | 0.5071447 | 15.34177
60 | 0.0005245178 | 8.288822 | 565.9862 | 0.1174721 | 13009.77 | 113.0804 | 112.0619 | 600.5482 | 601.5859 | 24.506 | 24.52717 | 0.5619784 | 14.26497
61 | 0.000553526 | 8.215423 | 590.2591 | 0.1197002 | 12574.26 | 108.5297 | 113.0869 | 482.2189 | 502.9878 | 21.95942 | 22.42732 | 0.6111493 | 14.38387
62 | 0.0003967887 | 8.429971 | 704.1055 | 0.1097518 | 13712.2 | 117.68 | 112.5684 | 939.652 | 965.7816 | 30.6537 | 31.07699 | 0.4882888 | 16.02127
63 | 0.0005678265 | 8.309037 | 583.7184 | 0.1163105 | 12965.83 | 111.5119 | 113.437 | 538.2294 | 541.9355 | 23.19968 | 23.27941 | 0.5856022 | 14.24903
64 | 0.0005452739 | 8.272012 | 544.0941 | 0.117386 | 12877.02 | 111.1966 | 113.0878 | 510.4709 | 514.0486 | 22.59353 | 22.67256 | 0.589667 | 14.01982
65 | 0.0003904542 | 8.585149 | 642.1078 | 0.1030064 | 13733.37 | 116.6321 | 114.1835 | 827.8329 | 833.8292 | 28.77202 | 28.87604 | 0.5006092 | 15.6663
66 | 0.0005214315 | 8.415588 | 558.3788 | 0.1135537 | 13363.3 | 114.7323 | 113.6288 | 564.78 | 565.9981 | 23.76504 | 23.79066 | 0.5773576 | 14.32234
67 | 0.0004683786 | 8.43033 | 712.08 | 0.1112437 | 13244.12 | 109.5781 | 117.9789 | 511.2091 | 581.7849 | 22.60986 | 24.12013 | 0.5798464 | 16.36506
68 | 0.0003127292 | 8.756492 | 907.1751 | 0.09301713 | 16002.12 | 129.6493 | 119.7119 | 992.134 | 1090.886 | 31.49809 | 33.02851 | 0.4629018 | 19.10114
69 | 0.000475848 | 8.495186 | 696.7884 | 0.1088046 | 14935.39 | 120.0165 | 121.533 | 621.7804 | 624.0804 | 24.93543 | 24.98151 | 0.5609631 | 15.89326
70 | 0.0004746264 | 8.379992 | 639.5624 | 0.1132801 | 13932.34 | 114.9541 | 118.3165 | 586.3496 | 597.6557 | 24.21459 | 24.44693 | 0.559803 | 15.31318
71 | 0.0003730214 | 8.557427 | 704.6603 | 0.1058469 | 14478.56 | 120.0439 | 116.9083 | 881.6038 | 891.4362 | 29.69177 | 29.85689 | 0.501326 | 16.41969
72 | 0.0005171955 | 8.328379 | 593.4024 | 0.1174358 | 13626.14 | 115.7365 | 114.6734 | 620.9728 | 622.1031 | 24.91926 | 24.94193 | 0.5699802 | 14.63626
73 | 0.0005772725 | 8.203146 | 543.7264 | 0.1206491 | 12572.67 | 108.2919 | 113.3937 | 459.8837 | 485.9128 | 21.44485 | 22.04337 | 0.6199375 | 13.93695
74 | 0.0004472815 | 8.483045 | 619.8655 | 0.106573 | 13427.67 | 116.1496 | 112.0388 | 811.1334 | 828.0327 | 28.48035 | 28.77552 | 0.5056571 | 15.14467
75 | 0.0005937813 | 8.279598 | 549.6843 | 0.1171965 | 12901.5 | 111.7225 | 112.6587 | 554.6801 | 555.5574 | 23.55156 | 23.57018 | 0.5674483 | 13.8483
76 | 0.0005853373 | 8.265282 | 502.0882 | 0.1181598 | 12568.5 | 110.1627 | 111.4909 | 481.3536 | 483.1189 | 21.93966 | 21.97985 | 0.5938477 | 13.49068
77 | 0.0005036552 | 8.369245 | 454.6555 | 0.1254833 | 12992.67 | 112.6497 | 111.4053 | 730.528 | 732.0778 | 27.02815 | 27.05681 | 0.6056703 | 12.75467

## trail5_05
layer | energy | entropy | contrast | idm | autocorrelation | mean_x | mean_y | variance_x | variance_y | standard_deviation_x | standard_deviation_y | correlation | dissimilarity
8 | 0.0002266392 | 8.868834 | 780.0859 | 0.08297106 | 15746.78 | 130.058 | 117.7854 | 722.8341 | 873.4531 | 26.88553 | 29.5542 | 0.5384715 | 19.45382
9 | 0.0003340741 | 8.529239 | 536.0549 | 0.1069653 | 13762.16 | 115.2399 | 116.7562 | 487.2846 | 489.5841 | 22.07447 | 22.12649 | 0.6289358 | 15.23111
10 | 0.0003772962 | 8.43622 | 622.0141 | 0.1081427 | 12079.5 | 105.0138 | 112.4734 | 455.6316 | 511.2784 | 21.34546 | 22.6114 | 0.5557761 | 15.63024
11 | 0.000335931 | 8.650221 | 763.7899 | 0.09714034 | 13417.14 | 117.2648 | 110.8142 | 906.3991 | 948.0088 | 30.10641 | 30.78971 | 0.4558252 | 17.38671
12 | 0.0005757066 | 8.198904 | 562.7073 | 0.1192992 | 12470.61 | 110.2542 | 110.2372 | 538.5751 | 538.5755 | 23.20718 | 23.20719 | 0.5876744 | 14.1436
13 | 0.0005669606 | 8.19592 | 607.9399 | 0.1196196 | 11161.84 | 103.2701 | 105.5457 | 420.4906 | 425.6694 | 20.50579 | 20.63168 | 0.6196001 | 14.25651
14 | 0.000389908 | 8.56506 | 830.7487 | 0.1038703 | 11073.94 | 103.1662 | 102.5016 | 1121.226 | 1121.669 | 33.48469 | 33.4913 | 0.4451757 | 16.88745
15 | 0.0005515041 | 8.286904 | 696.6216 | 0.1221211 | 10596.96 | 100.9962 | 101.5783 | 582.5687 | 582.9079 | 24.1364 | 24.14343 | 0.5799328 | 14.83255
16 | 0.0004932832 | 8.37176 | 695.1753 | 0.1167527 | 10507.17 | 100.6184 | 100.8068 | 655.916 | 655.9519 | 25.61082 | 25.61152 | 0.5551654 | 15.08004
17 | 0.0003849549 | 8.584678 | 824.3406 | 0.1033561 | 10719.01 | 100.8916 | 101.2003 | 1055.906 | 1056.002 | 32.49469 | 32.49616 | 0.4817952 | 16.89777
18 | 0.0005026332 | 8.365853 | 716.7319 | 0.118755 | 10757.91 | 102.0356 | 101.6889 | 649.1106 | 649.2317 | 25.4776 | 25.47998 | 0.5885138 | 15.17156
19 | 0.0004472508 | 8.48374 | 754.2316 | 0.1129219 | 10782.57 | 102.2153 | 101.3096 | 780.9853 | 781.8064 | 27.94607 | 27.96076 | 0.5466959 | 15.76443
20 | 0.0003934902 | 8.596526 | 843.2265 | 0.1032802 | 10526.46 | 99.76093 | 100.5433 | 1038.692 | 1039.305 | 32.22871 | 32.23822 | 0.4775436 | 17.16324
21 | 0.0005477562 | 8.300792 | 687.7666 | 0.1205032 | 10235.84 | 99.55583 | 99.53079 | 571.7799 | 571.781 | 23.91186 | 23.91188 | 0.5718628 | 14.9381
22 | 0.0004875757 | 8.389778 | 647.7517 | 0.1155274 | 10180.83 | 99.38949 | 98.57026 | 688.5811 | 689.2528 | 26.24079 | 26.25359 | 0.5573826 | 14.78592
23 | 0.0004049661 | 8.520726 | 723.6773 | 0.1063781 | 10043.62 | 96.79903 | 98.92629 | 911.0357 | 915.5616 | 30.18334 | 30.25822 | 0.5120597 | 16.0637
24 | 0.0005290088 | 8.297724 | 608.7177 | 0.1192555 | 10294.72 | 100.5738 | 98.66615 | 623.4955 | 627.135 | 24.96985 | 25.04262 | 0.5941106 | 14.33127
25 | 0.0004913578 | 8.348228 | 602.3906 | 0.1181112 | 10097.53 | 98.70177 | 98.48038 | 625.5368 | 625.5867 | 25.01069 | 25.01169 | 0.603218 | 14.18968
26 | 0.0004080991 | 8.497573 | 698.414 | 0.1079173 | 9858.381 | 96.19378 | 97.53603 | 932.8989 | 934.7014 | 30.54337 | 30.57286 | 0.5097731 | 15.64219
27 | 0.0005276747 | 8.289842 | 584.7237 | 0.121422 | 9893.777 | 97.70294 | 97.6767 | 585.3371 | 585.3382 | 24.1937 | 24.19373 | 0.5987711 | 14.08608
28 | 0.0004957508 | 8.32021 | 563.3359 | 0.1184985 | 10058.96 | 99.18023 | 97.97652 | 573.3184 | 574.7686 | 23.944 | 23.97427 | 0.5951421 | 13.96821
29 | 0.0004348596 | 8.448474 | 641.324 | 0.1085054 | 10017.43 | 97.10297 | 98.67037 | 849.1864 | 851.6439 | 29.14077 | 29.18291 | 0.5129893 | 15.18805
30 | 0.0005364294 | 8.260466 | 558.4874 | 0.1217337 | 10122.56 | 99.67736 | 98.14836 | 563.357 | 565.6957 | 23.73509 | 23.78431 | 0.6012149 | 13.7656
31 | 0.0005044477 | 8.323875 | 571.0908 | 0.119257 | 9880.202 | 97.75341 | 97.47384 | 589.3652 | 589.444 | 24.27681 | 24.27843 | 0.5968931 | 13.93523
32 | 0.0004323229 | 8.450775 | 660.8669 | 0.1095371 | 9711.898 | 95.01842 | 97.26701 | 889.3613 | 894.4183 | 29.82214 | 29.9068 | 0.5266845 | 15.26185
33 | 0.0005158333 | 8.307822 | 578.5841 | 0.121043 | 10026.07 | 99.01661 | 97.31023 | 630.5037 | 633.4165 | 25.10977 | 25.16771 | 0.6183241 | 13.93756
34 | 0.000500109 | 8.340155 | 589.5752 | 0.1195428 | 10025.28 | 97.95593 | 98.21424 | 645.4338 | 645.5016 | 25.40536 | 25.40669 | 0.6268681 | 14.0276
35 | 0.0004276098 | 8.472983 | 697.9894 | 0.1100126 | 10068.81 | 97.72659 | 97.88654 | 977.659 | 977.6856 | 31.26752 | 31.26794 | 0.5141716 | 15.4288
36 | 0.000583083 | 8.200511 | 590.2875 | 0.1249722 | 9883.393 | 97.9865 | 97.4284 | 551.2186 | 551.5306 | 23.47799 | 23.48464 | 0.6107143 | 13.78689
37 | 0.000547154 | 8.256628 | 595.8362 | 0.1212811 | 9706.816 | 96.62746 | 96.78447 | 600.6064 | 600.6321 | 24.50722 | 24.50774 | 0.590697 | 13.97973
38 | 0.0004300947 | 8.465424 | 695.7501 | 0.1100219 | 9679.27 | 95.78742 | 96.01215 | 955.6466 | 955.6979 | 30.91351 | 30.91434 | 0.5048974 | 15.39681
39 | 0.0005529866 | 8.248712 | 568.9409 | 0.1241001 | 9495.023 | 95.58177 | 95.69782 | 560.6232 | 560.6372 | 23.67744 | 23.67773 | 0.6208465 | 13.67036
40 | 0.0005359994 | 8.268497 | 569.6428 | 0.1209138 | 9556.493 | 95.77764 | 96.05578 | 591.7185 | 591.7967 | 24.32522 | 24.32683 | 0.6024488 | 13.77294
41 | 0.0004307919 | 8.461478 | 677.4179 | 0.1081129 | 9852.559 | 96.84733 | 96.99822 | 915.1625 | 915.1862 | 30.25163 | 30.25202 | 0.5010403 | 15.39273
42 | 0.0005551017 | 8.227069 | 579.8241 | 0.1236063 | 9871.133 | 98.32235 | 97.24374 | 530.1975 | 531.3614 | 23.02596 | 23.05123 | 0.5838793 | 13.86895
43 | 0.0005321824 | 8.261418 | 590.5502 | 0.1203589 | 9691.665 | 96.67255 | 97.08323 | 546.9712 | 547.1407 | 23.38737 | 23.39099 | 0.5600692 | 13.98025
44 | 0.000433039 | 8.453396 | 686.0496 | 0.109918 | 9813.028 | 96.28364 | 97.42233 | 885.9854 | 887.2831 | 29.76548 | 29.78727 | 0.488198 | 15.41629
45 | 0.000536444 | 8.279929 | 580.652 | 0.1218672 | 10081.57 | 99.25693 | 98.14664 | 558.0374 | 559.2711 | 23.62274 | 23.64884 | 0.608322 | 13.98626
46 | 0.000507176 | 8.333095 | 596.9629 | 0.1185018 | 10056 | 98.97801 | 97.86224 | 645.6441 | 646.8901 | 25.40948 | 25.43399 | 0.5722097 | 14.25305
47 | 0.0004446512 | 8.422934 | 696.9651 | 0.1096423 | 9744.366 | 95.44739 | 97.66937 | 847.6893 | 852.6273 | 29.11508 | 29.19976 | 0.4964766 | 15.5327
48 | 0.0005780555 | 8.204614 | 581.4751 | 0.122633 | 9889.518 | 98.55458 | 96.99997 | 565.2771 | 567.695 | 23.77551 | 23.82631 | 0.5820705 | 13.8812
49 | 0.000542337 | 8.259369 | 558.1119 | 0.1204077 | 9757.952 | 97.03547 | 96.97224 | 598.1431 | 598.1484 | 24.45693 | 24.45704 | 0.58216 | 13.75295
50 | 0.000444551 | 8.414136 | 648.7544 | 0.1100489 | 9653.337 | 95.37359 | 96.99058 | 795.4953 | 798.1105 | 28.2045 | 28.25083 | 0.5057694 | 15.03569
51 | 0.000551093 | 8.243333 | 582.6747 | 0.1221534 | 9886.684 | 98.5189 | 97.02007 | 573.3362 | 575.5835 | 23.94439 | 23.99127 | 0.5716397 | 13.90399
52 | 0.0005038179 | 8.315615 | 578.312 | 0.1181562 | 9861.187 | 97.26358 | 97.69642 | 609.0946 | 609.2828 | 24.67981 | 24.68362 | 0.5891281 | 13.94095
53 | 0.0004267059 | 8.454965 | 640.1073 | 0.1090709 | 9924.524 | 97.35962 | 97.3786 | 872.1334 | 872.1346 | 29.53188 | 29.5319 | 0.5088484 | 14.99707
54 | 0.0005536927 | 8.206129 | 523.9072 | 0.1249086 | 9715.737 | 97.447 | 96.66115 | 489.4287 | 490.0473 | 22.12298 | 22.13696 | 0.6052413 | 13.2867
55 | 0.0005617152 | 8.20347 | 520.585 | 0.1231687 | 9437.448 | 95.21579 | 95.88256 | 510.4319 | 510.877 | 22.5927 | 22.60254 | 0.6030066 | 13.23282
56 | 0.0004666057 | 8.364607 | 623.4134 | 0.1121958 | 9525.472 | 95.07171 | 95.65964 | 865.7389 | 866.0854 | 29.42342 | 29.4293 | 0.49768 | 14.712
57 | 0.0006279779 | 8.112831 | 530.9719 | 0.1265153 | 9543.678 | 96.63741 | 95.71724 | 483.3283 | 484.1754 | 21.98467 | 22.00393 | 0.6073897 | 13.22716
58 | 0.0005890931 | 8.163472 | 520.9911 | 0.1231791 | 9429.145 | 95.53653 | 95.32706 | 544.1372 | 544.1821 | 23.3267 | 23.32766 | 0.5916161 | 13.21596
59 | 0.0004659927 | 8.352404 | 608.6514 | 0.1117394 | 9394.669 | 93.85434 | 95.54334 | 826.3872 | 829.2406 | 28.74693 | 28.79652 | 0.5164395 | 14.64712
60 | 0.0005968173 | 8.149263 | 540.4743 | 0.1250157 | 9552.035 | 97.16172 | 95.01416 | 532.8409 | 537.4541 | 23.08328 | 23.183 | 0.5985333 | 13.41222
61 | 0.000562138 | 8.214856 | 561.3497 | 0.1225865 | 9241.594 | 94.10898 | 94.69916 | 557.8627 | 558.2118 | 23.61908 | 23.62647 | 0.5905698 | 13.62577
62 | 0.0004438076 | 8.401987 | 662.6484 | 0.1091947 | 9172.01 | 92.90836 | 94.02127 | 879.9614 | 881.2007 | 29.66413 | 29.68501 | 0.4958674 | 15.15301
63 | 0.0005849282 | 8.191257 | 563.2903 | 0.1246139 | 9283.462 | 94.97856 | 94.39591 | 528.3608 | 528.7008 | 22.98605 | 22.99345 | 0.6014406 | 13.61329
64 | 0.000541938 | 8.2566 | 558.1827 | 0.1209742 | 9358.592 | 95.37967 | 94.50972 | 592.0915 | 592.8487 | 24.33289 | 24.34845 | 0.5811168 | 13.73035
65 | 0.0004484144 | 8.416563 | 664.6498 | 0.1088523 | 9276.119 | 93.24717 | 94.9953 | 832.0894 | 835.1459 | 28.84594 | 28.89887 | 0.5015216 | 15.3354
66 | 0.0005593173 | 8.227367 | 585.9467 | 0.1221165 | 9408.888 | 96.28091 | 94.34851 | 572.9359 | 576.671 | 23.93604 | 24.01394 | 0.5652962 | 14.0129
67 | 0.0004909845 | 8.366687 | 790.7582 | 0.11579 | 9757.975 | 93.59369 | 100.4504 | 559.5885 | 606.6033 | 23.65558 | 24.62926 | 0.6118254 | 16.03952
68 | 0.0002956633 | 8.835189 | 1049.418 | 0.09485397 | 12166.98 | 111.4282 | 103.1527 | 1375.579 | 1444.063 | 37.08878 | 38.00081 | 0.4774147 | 19.28779
69 | 0.0004353655 | 8.5164 | 780.3035 | 0.114733 | 11454.49 | 104.505 | 105.1287 | 748.2907 | 748.6805 | 27.35485 | 27.36197 | 0.6252956 | 16.00052
70 | 0.0004411812 | 8.468611 | 691.8147 | 0.1144076 | 10444.91 | 99.49022 | 100.7402 | 701.648 | 703.2114 | 26.48861 | 26.5181 | 0.6011254 | 15.28551
71 | 0.000386928 | 8.565364 | 771.4463 | 0.1061765 | 10213.45 | 98.29124 | 98.66648 | 1021.093 | 1021.234 | 31.95452 | 31.95673 | 0.5047196 | 16.35696
72 | 0.0005289783 | 8.283674 | 620.4016 | 0.1213658 | 9939.642 | 98.16196 | 97.3972 | 622.8658 | 623.4518 | 24.95723 | 24.96897 | 0.608109 | 14.22215
73 | 0.0005319649 | 8.274816 | 598.3179 | 0.1203518 | 9596.282 | 95.80015 | 96.36288 | 610.5048 | 610.822 | 24.70836 | 24.71478 | 0.5972298 | 14.03029
74 | 0.0004512758 | 8.426659 | 704.4404 | 0.1108004 | 9579.028 | 95.19853 | 95.85767 | 906.5123 | 906.9472 | 30.10832 | 30.11554 | 0.5001754 | 15.44081
75 | 0.0005698175 | 8.220062 | 602.5763 | 0.1244901 | 9576.972 | 96.54098 | 95.56596 | 596.5663 | 597.5175 | 24.42467 | 24.44414 | 0.5878066 | 13.8881
76 | 0.0005419715 | 8.252968 | 566.8995 | 0.1217052 | 9310.192 | 94.96238 | 94.16345 | 615.0346 | 615.6735 | 24.79985 | 24.81273 | 0.5983759 | 13.73901
77 | 0.0005288047 | 8.271215 | 516.5939 | 0.1309681 | 8996.085 | 91.10306 | 93.05733 | 826.1812 | 830.0011 | 28.74333 | 28.8097 | 0.6258781 | 12.99524

## trail5_06
layer | energy | entropy | contrast | idm | autocorrelation | mean_x | mean_y | variance_x | variance_y | standard_deviation_x | standard_deviation_y | correlation | dissimilarity
8 | 0.0002513929 | 8.792453 | 776.9809 | 0.08374313 | 15641.35 | 129.8218 | 117.1844 | 685.0932 | 844.7984 | 26.17425 | 29.06538 | 0.5629421 | 19.45416
9 | 0.0003149161 | 8.592637 | 536.8166 | 0.1046777 | 13874.39 | 115.1467 | 117.0778 | 600.1073 | 603.8374 | 24.49704 | 24.57306 | 0.6533388 | 15.28295
10 | 0.0003474585 | 8.501563 | 604.8291 | 0.1044959 | 12514.25 | 106.4166 | 114.0928 | 582.3851 | 641.3097 | 24.13257 | 25.32402 | 0.6101761 | 15.64964
11 | 0.0003598816 | 8.597063 | 732.1953 | 0.09484231 | 14181.14 | 120.8041 | 113.6688 | 835.6961 | 886.6088 | 28.90836 | 29.77593 | 0.5222121 | 17.24259
12 | 0.0004736121 | 8.378074 | 625.0283 | 0.1101751 | 13321.47 | 113.8133 | 113.3645 | 713.1311 | 713.3329 | 26.70446 | 26.70824 | 0.5875975 | 15.131
13 | 0.0004954541 | 8.341633 | 712.9992 | 0.1124638 | 11980.93 | 105.6408 | 109.9425 | 571.3333 | 589.8388 | 23.90251 | 24.28652 | 0.6313602 | 15.53267
14 | 0.0003702992 | 8.672187 | 941.3573 | 0.09859097 | 12343.93 | 110.4023 | 106.406 | 1249.427 | 1265.398 | 35.34721 | 35.57241 | 0.4743724 | 18.21244
15 | 0.0004906668 | 8.431915 | 811.2657 | 0.1146628 | 11241.47 | 103.1016 | 104.7694 | 764.5013 | 767.2831 | 27.64959 | 27.69984 | 0.5739494 | 16.18198
16 | 0.0004906976 | 8.377976 | 730.9646 | 0.1137845 | 10628.04 | 100.9262 | 101.3507 | 695.1738 | 695.3544 | 26.36611 | 26.36953 | 0.5740251 | 15.45329
17 | 0.0003826417 | 8.590449 | 845.7876 | 0.1015229 | 10543.42 | 100.0179 | 100.3459 | 1036.097 | 1036.205 | 32.18844 | 32.19011 | 0.4893494 | 17.08908
18 | 0.0004845475 | 8.418473 | 761.9403 | 0.1143734 | 10483.19 | 100.0186 | 100.5634 | 744.4845 | 744.7815 | 27.28521 | 27.29065 | 0.5707373 | 15.70581
19 | 0.0004409373 | 8.490943 | 760.3431 | 0.1089339 | 10639.91 | 101.7187 | 100.2004 | 811.6906 | 813.9964 | 28.49016 | 28.53059 | 0.5507345 | 15.97542
20 | 0.0003960697 | 8.570639 | 801.7325 | 0.1034369 | 10354.05 | 98.94853 | 99.79444 | 959.5626 | 960.2789 | 30.97679 | 30.98835 | 0.4995652 | 16.65122
21 | 0.000536856 | 8.307614 | 676.0238 | 0.1176041 | 10113.85 | 98.63033 | 98.8887 | 630.9425 | 631.0096 | 25.11852 | 25.11986 | 0.5712295 | 14.83733
22 | 0.0004923739 | 8.368426 | 663.507 | 0.1135762 | 10170.31 | 99.15209 | 98.64269 | 699.7503 | 700.0103 | 26.45276 | 26.45768 | 0.5567904 | 14.85359
23 | 0.0004321133 | 8.486308 | 722.3363 | 0.1073436 | 10175.23 | 98.20868 | 98.98066 | 891.8555 | 892.4519 | 29.86392 | 29.87391 | 0.5094199 | 15.7451
24 | 0.0005251999 | 8.321698 | 653.6671 | 0.115564 | 10212 | 99.50989 | 99.08082 | 627.4223 | 627.6067 | 25.04835 | 25.05203 | 0.5617173 | 14.73108
25 | 0.0004906534 | 8.356277 | 650.6755 | 0.1128694 | 10195.86 | 99.59355 | 98.69001 | 665.2276 | 666.0445 | 25.79197 | 25.8078 | 0.5513224 | 14.77639
26 | 0.0004417319 | 8.45892 | 735.1182 | 0.1070588 | 9959.7 | 96.9989 | 98.28601 | 855.1237 | 856.7809 | 29.24248 | 29.2708 | 0.4977711 | 15.83766
27 | 0.0005206051 | 8.328423 | 675.141 | 0.115656 | 10005.19 | 98.1833 | 98.24776 | 672.5201 | 672.5249 | 25.93296 | 25.93305 | 0.5336782 | 14.94865
28 | 0.0004967746 | 8.342943 | 644.1056 | 0.1140812 | 10146.1 | 99.61164 | 98.38209 | 624.5815 | 626.0939 | 24.99158 | 25.02183 | 0.5534765 | 14.77711
29 | 0.0004261952 | 8.477167 | 723.2936 | 0.1070509 | 10046.6 | 97.41886 | 98.94675 | 824.4508 | 826.786 | 28.71323 | 28.75386 | 0.4933559 | 15.77808
30 | 0.0005026802 | 8.356028 | 662.1747 | 0.1157957 | 10202.71 | 99.75762 | 98.58413 | 683.2967 | 684.6744 | 26.13991 | 26.16625 | 0.538335 | 14.82118
31 | 0.000488719 | 8.36408 | 639.6984 | 0.1137522 | 10034.9 | 98.61142 | 98.21081 | 627.1602 | 627.3216 | 25.04311 | 25.04634 | 0.5583166 | 14.79974
32 | 0.0004249449 | 8.481539 | 699.4572 | 0.1063054 | 9830.297 | 96.3043 | 97.83148 | 817.6434 | 819.9766 | 28.59443 | 28.6352 | 0.4991497 | 15.74162
33 | 0.0005101705 | 8.331814 | 621.3496 | 0.1167789 | 9958.604 | 98.52017 | 97.41719 | 646.1079 | 647.3256 | 25.4186 | 25.44255 | 0.5582904 | 14.49034
34 | 0.0004948087 | 8.336157 | 614.6665 | 0.1154485 | 9854.254 | 97.4667 | 97.48628 | 617.4875 | 617.4888 | 24.84925 | 24.84927 | 0.571013 | 14.38912
35 | 0.0004483724 | 8.437863 | 686.1917 | 0.10855 | 9802.319 | 96.493 | 97.17803 | 838.4664 | 838.9366 | 28.95626 | 28.96438 | 0.5071215 | 15.35952
36 | 0.0005592614 | 8.253828 | 614.8671 | 0.1188301 | 9823.477 | 97.55463 | 97.08433 | 636.9907 | 637.2128 | 25.23862 | 25.24303 | 0.5532208 | 14.20935
37 | 0.0005236885 | 8.283917 | 598.9116 | 0.1167203 | 9705.443 | 97.24284 | 96.48086 | 567.3868 | 567.9682 | 23.81982 | 23.83202 | 0.5696484 | 14.27603
38 | 0.0004253028 | 8.458795 | 669.2725 | 0.1073149 | 9439.351 | 94.66248 | 95.4815 | 821.3595 | 822.0309 | 28.65934 | 28.67105 | 0.4878129 | 15.42387
39 | 0.0005531703 | 8.253547 | 618.1002 | 0.1195875 | 9367.225 | 94.5255 | 95.75511 | 553.5475 | 555.0601 | 23.52755 | 23.55967 | 0.5699566 | 14.2976
40 | 0.000498618 | 8.344603 | 636.4866 | 0.1133394 | 9828.571 | 98.07428 | 96.28828 | 700.9451 | 704.1357 | 26.47532 | 26.53551 | 0.5482647 | 14.67122
41 | 0.000419799 | 8.481987 | 684.0126 | 0.106089 | 9800.947 | 96.29608 | 97.27841 | 844.8519 | 845.8177 | 29.06631 | 29.08292 | 0.5127233 | 15.57828
42 | 0.0005215851 | 8.288875 | 579.2845 | 0.1190272 | 9813.002 | 97.41576 | 97.33851 | 570.2079 | 570.2148 | 23.87899 | 23.87913 | 0.5799679 | 14.04022
43 | 0.0005012 | 8.312885 | 567.9041 | 0.1172206 | 9979.859 | 98.35462 | 97.90507 | 588.9151 | 589.1181 | 24.26752 | 24.27171 | 0.594983 | 13.9715
44 | 0.0004146572 | 8.496149 | 674.5336 | 0.1069841 | 10118.33 | 97.95868 | 98.66771 | 877.9265 | 878.4304 | 29.6298 | 29.6383 | 0.5158162 | 15.46122
45 | 0.0005218573 | 8.327722 | 632.2601 | 0.1172702 | 10258.76 | 99.63601 | 99.21789 | 639.2567 | 639.4322 | 25.28348 | 25.28695 | 0.5835563 | 14.56067
46 | 0.0004783158 | 8.391282 | 639.258 | 0.1141913 | 10314.6 | 100.1125 | 99.14512 | 691.6816 | 692.6183 | 26.29981 | 26.31761 | 0.5619367 | 14.71418
47 | 0.0004311094 | 8.487274 | 718.6746 | 0.1082508 | 10051.49 | 97.70911 | 98.55366 | 836.615 | 837.329 | 28.92427 | 28.93661 | 0.5040872 | 15.71563
48 | 0.000526122 | 8.311132 | 625.3785 | 0.1187532 | 9902.513 | 97.78372 | 97.50126 | 646.1341 | 646.2146 | 25.41912 | 25.42071 | 0.5702687 | 14.33251
49 | 0.0004934829 | 8.343766 | 617.0667 | 0.1143293 | 9819.198 | 97.10542 | 97.16395 | 656.8136 | 656.818 | 25.62834 | 25.62842 | 0.5847323 | 14.43816
50 | 0.0004295043 | 8.479264 | 718.7489 | 0.1061269 | 9793.838 | 96.58193 | 96.83187 | 882.7121 | 882.7753 | 29.71045 | 29.71151 | 0.5002969 | 15.78843
51 | 0.0005050061 | 8.341016 | 650.4216 | 0.116324 | 9756.188 | 96.75996 | 97.21283 | 620.7203 | 620.9267 | 24.91421 | 24.91835 | 0.5635953 | 14.67683
52 | 0.0004695431 | 8.406137 | 660.3647 | 0.1130223 | 10061.76 | 98.36581 | 98.34819 | 675.368 | 675.369 | 25.9878 | 25.98782 | 0.5740093 | 14.9273
53 | 0.0004059688 | 8.540767 | 748.7341 | 0.1051907 | 10403.34 | 99.96419 | 99.05674 | 975.8491 | 976.6733 | 31.23855 | 31.25175 | 0.5134074 | 16.12219
54 | 0.0005135977 | 8.335678 | 661.6986 | 0.1167209 | 10183.01 | 98.82133 | 99.01966 | 670.6815 | 670.7217 | 25.89748 | 25.89826 | 0.593064 | 14.74237
55 | 0.0004891726 | 8.372873 | 668.3082 | 0.1138812 | 9967.253 | 98.29117 | 97.32857 | 708.2973 | 709.2246 | 26.61382 | 26.63123 | 0.5653777 | 14.9264
56 | 0.0004385221 | 8.457983 | 730.5382 | 0.1069753 | 9649.935 | 94.91348 | 96.92587 | 889.6446 | 893.6947 | 29.82689 | 29.8947 | 0.5050815 | 15.86357
57 | 0.0005317629 | 8.288165 | 620.4611 | 0.1165363 | 9750.848 | 97.52174 | 96.31631 | 610.5424 | 611.9963 | 24.70912 | 24.73853 | 0.5855422 | 14.4353
58 | 0.000502501 | 8.324957 | 611.0297 | 0.1166671 | 9726.849 | 96.52229 | 96.7006 | 667.23 | 667.2627 | 25.83076 | 25.83139 | 0.5891235 | 14.29536
59 | 0.0004415834 | 8.446622 | 715.7813 | 0.1087934 | 9746.836 | 96.07651 | 96.61822 | 909.0546 | 909.3489 | 30.15051 | 30.15539 | 0.510447 | 15.55567
60 | 0.0005395924 | 8.278814 | 641.3931 | 0.1179106 | 9741.305 | 97.2206 | 96.51823 | 627.7347 | 628.2286 | 25.05458 | 25.06444 | 0.5696894 | 14.48939
61 | 0.0005193562 | 8.305227 | 630.9661 | 0.1151427 | 9631.542 | 96.32237 | 96.24302 | 642.6333 | 642.6402 | 25.35019 | 25.35033 | 0.5620499 | 14.49737
62 | 0.0004516944 | 8.42931 | 713.1024 | 0.1073845 | 9522.441 | 95.1515 | 95.53596 | 861.393 | 861.5415 | 29.34947 | 29.352 | 0.5015299 | 15.5769
63 | 0.00054798 | 8.269628 | 622.1998 | 0.1185456 | 9447.805 | 95.13788 | 95.41701 | 640.5948 | 640.6737 | 25.30994 | 25.31149 | 0.577614 | 14.27658
64 | 0.0005012317 | 8.336908 | 626.3916 | 0.1160683 | 9549.939 | 95.9904 | 95.49193 | 659.3566 | 659.6063 | 25.6779 | 25.68277 | 0.5817211 | 14.43655
65 | 0.0004318387 | 8.477586 | 708.2347 | 0.1074337 | 9518.334 | 95.34788 | 95.10996 | 901.5506 | 901.608 | 30.02581 | 30.02677 | 0.4989051 | 15.57743
66 | 0.0005411352 | 8.27542 | 611.7715 | 0.1193181 | 9231.745 | 93.94656 | 94.80661 | 557.3436 | 558.0838 | 23.60808 | 23.62375 | 0.5827239 | 14.17658
67 | 0.0004642325 | 8.438488 | 797.8398 | 0.1127084 | 9913.465 | 95.13231 | 100.0469 | 648.9463 | 673.1005 | 25.47438 | 25.94413 | 0.598835 | 16.17329
68 | 0.0003099202 | 8.819252 | 1055.312 | 0.09431031 | 12148.13 | 111.0789 | 103.3571 | 1356.194 | 1415.82 | 36.82652 | 37.62737 | 0.4815938 | 19.33863
69 | 0.0004281523 | 8.546452 | 824.3124 | 0.1103378 | 11433.85 | 103.863 | 105.4546 | 787.8323 | 790.3663 | 28.06831 | 28.11341 | 0.6095932 | 16.50897
70 | 0.0004315922 | 8.515683 | 733.1594 | 0.109912 | 10839.67 | 101.5221 | 102.1807 | 784.687 | 785.1214 | 28.01224 | 28.01999 | 0.5937972 | 15.70995
71 | 0.0003958943 | 8.586925 | 832.4689 | 0.1045975 | 10710.1 | 101.1868 | 100.5672 | 1060.985 | 1061.37 | 32.57274 | 32.57865 | 0.5032318 | 16.77502
72 | 0.0005414331 | 8.2976 | 690.0329 | 0.1179107 | 10159.87 | 98.9198 | 98.87728 | 671.8783 | 671.8808 | 25.92058 | 25.92063 | 0.5640207 | 14.86242
73 | 0.0005244832 | 8.276001 | 610.366 | 0.1168802 | 9664.598 | 96.53059 | 96.62151 | 583.1477 | 583.157 | 24.14839 | 24.14858 | 0.5790426 | 14.26406
74 | 0.0004438065 | 8.431452 | 708.7665 | 0.107932 | 9453.934 | 94.462 | 95.65639 | 838.165 | 839.5924 | 28.95105 | 28.97569 | 0.4983272 | 15.61078
75 | 0.0005156563 | 8.338411 | 666.6103 | 0.1170273 | 9561.134 | 95.93892 | 95.68939 | 694.4358 | 694.4989 | 26.3521 | 26.3533 | 0.5483412 | 14.80232
76 | 0.0005038313 | 8.337021 | 659.3838 | 0.1137468 | 9545.571 | 96.71405 | 94.87067 | 660.1504 | 663.549 | 25.69335 | 25.7594 | 0.5594231 | 14.89173
77 | 0.0005180924 | 8.303145 | 580.1044 | 0.1259896 | 9193.94 | 92.01479 | 94.39823 | 837.6213 | 843.3034 | 28.94165 | 29.03965 | 0.6043292 | 13.72374

## trail6_05
layer | energy | entropy | contrast | idm | autocorrelation | mean_x | mean_y | variance_x | variance_y | standard_deviation_x | standard_deviation_y | correlation | dissimilarity
8 | 0.0004520537 | 8.408962 | 405.2502 | 0.1410665 | 6266.802 | 77.0323 | 74.3484 | 747.2109 | 754.4151 | 27.33515 | 27.46661 | 0.7186663 | 12.35584
9 | 0.0003885686 | 8.491019 | 421.8587 | 0.131975 | 6666.488 | 79.87879 | 76.51091 | 764.1497 | 775.4932 | 27.64325 | 27.84767 | 0.7208285 | 12.8055
10 | 0.0003744968 | 8.52668 | 601.4645 | 0.1383677 | 6391.505 | 72.73684 | 80.70287 | 727.9996 | 791.458 | 26.98146 | 28.13285 | 0.6869437 | 14.7014
11 | 0.0002662819 | 8.803322 | 745.3143 | 0.1136313 | 8012.721 | 89.57441 | 83.11595 | 921.398 | 963.1104 | 30.35452 | 31.03401 | 0.6026007 | 16.56253
12 | 0.0002459502 | 8.892638 | 716.062 | 0.1153998 | 7977.287 | 87.14854 | 84.81262 | 933.56 | 939.0176 | 30.5542 | 30.64338 | 0.6258766 | 16.374
13 | 0.0002685545 | 8.820055 | 810.4504 | 0.119219 | 7189.124 | 77.76787 | 84.94898 | 911.8783 | 963.4479 | 30.19732 | 31.03945 | 0.6218101 | 17.15717
14 | 0.0002494764 | 8.909138 | 842.1715 | 0.1111186 | 8350.435 | 89.98979 | 85.05256 | 1108.941 | 1133.318 | 33.30076 | 33.66479 | 0.6213532 | 17.41552
15 | 0.0002447699 | 8.930372 | 842.3037 | 0.1155652 | 8266.572 | 87.44358 | 86.07078 | 1200.622 | 1202.507 | 34.64998 | 34.67718 | 0.6160623 | 17.075
16 | 0.0002473998 | 8.894523 | 976.7157 | 0.1157479 | 7662.79 | 80.78504 | 86.90393 | 1005.166 | 1042.608 | 31.70435 | 32.28943 | 0.6273791 | 17.99812
17 | 0.0002546084 | 8.899021 | 907.4809 | 0.1121443 | 9020.456 | 92.51919 | 87.81162 | 1377.899 | 1400.061 | 37.12005 | 37.41738 | 0.6452441 | 17.61342
18 | 0.0002586038 | 8.880589 | 844.4435 | 0.1189804 | 8855.162 | 90.16466 | 87.93176 | 1437.373 | 1442.359 | 37.9127 | 37.9784 | 0.6436921 | 16.64693
19 | 0.0002763828 | 8.750232 | 816.5952 | 0.1214738 | 7511.586 | 81.15449 | 84.8862 | 876.7669 | 890.6938 | 29.61024 | 29.84448 | 0.7046424 | 16.03765
20 | 0.0003794557 | 8.489772 | 538.6575 | 0.1315641 | 7782.437 | 83.39021 | 83.53105 | 1151.676 | 1151.697 | 33.93634 | 33.93665 | 0.7091936 | 13.5471
21 | 0.0004091528 | 8.361724 | 492.2894 | 0.1388696 | 7789.394 | 86.07171 | 81.96563 | 1018.701 | 1035.562 | 31.91708 | 32.18014 | 0.715097 | 12.72529
22 | 0.0003957802 | 8.378674 | 583.5922 | 0.1324624 | 6569.525 | 76.44811 | 80.25026 | 556.3427 | 570.7998 | 23.58691 | 23.8914 | 0.7711249 | 13.30059
23 | 0.000466315 | 8.293843 | 562.2393 | 0.1338702 | 6865.726 | 78.273 | 79.58249 | 1016.36 | 1018.076 | 31.8804 | 31.9073 | 0.6257962 | 13.15046
24 | 0.0005134306 | 8.184703 | 589.4429 | 0.142394 | 7228.164 | 84.05494 | 79.65504 | 846.703 | 866.0631 | 29.09815 | 29.42894 | 0.6221548 | 12.88593
25 | 0.0004861776 | 8.215696 | 531.7919 | 0.1354824 | 6290.461 | 76.69673 | 77.89321 | 469.7398 | 471.1722 | 21.67346 | 21.70647 | 0.672355 | 12.75941
26 | 0.000505828 | 8.210238 | 529.7247 | 0.1304204 | 6033.029 | 72.95447 | 77.29556 | 699.5549 | 718.4005 | 26.4491 | 26.80299 | 0.5557427 | 13.6824
27 | 0.0005563999 | 8.135395 | 537.2111 | 0.1355667 | 6713.754 | 82.2356 | 77.5691 | 587.8887 | 609.6653 | 24.24641 | 24.6914 | 0.5592564 | 13.19283
28 | 0.0005091518 | 8.205499 | 508.667 | 0.1333559 | 6305.905 | 77.52367 | 77.65043 | 461.3277 | 461.3443 | 21.47852 | 21.47891 | 0.6202909 | 12.95035
29 | 0.000496384 | 8.244125 | 589.5916 | 0.1257991 | 6077.225 | 73.2634 | 77.56342 | 767.5863 | 786.0772 | 27.70534 | 28.03706 | 0.5080847 | 14.44033
30 | 0.0006175072 | 8.068428 | 553.049 | 0.1344184 | 6571.056 | 81.88026 | 76.58897 | 513.3629 | 541.3613 | 22.65749 | 23.26716 | 0.5689435 | 13.71329
31 | 0.0005306358 | 8.184735 | 514.0808 | 0.1364031 | 5839.51 | 74.61012 | 74.32391 | 511.494 | 511.5767 | 22.61622 | 22.61805 | 0.5751221 | 13.00898
32 | 0.0006208023 | 8.055061 | 583.0452 | 0.1376223 | 5175.135 | 66.51203 | 72.70912 | 628.6155 | 667.02 | 25.0722 | 25.82672 | 0.523691 | 13.83716
33 | 0.0006371558 | 8.04231 | 527.6143 | 0.1428076 | 5927.171 | 76.97688 | 72.71041 | 583.0503 | 601.2535 | 24.14642 | 24.52046 | 0.5576134 | 12.91836
34 | 0.0006037691 | 8.076576 | 469.2117 | 0.1411876 | 5714.578 | 74.64865 | 72.59863 | 487.1696 | 491.3728 | 22.07191 | 22.16692 | 0.603334 | 12.35967
35 | 0.0005855573 | 8.095545 | 599.7495 | 0.1336864 | 5235.867 | 66.17141 | 73.83159 | 569.3022 | 627.9809 | 23.86005 | 25.05954 | 0.585911 | 14.22305
36 | 0.0005555111 | 8.217433 | 698.0612 | 0.1329106 | 6489.432 | 80.60091 | 74.64718 | 858.6389 | 894.0859 | 29.30254 | 29.90127 | 0.5396163 | 14.552
37 | 0.0005121529 | 8.277904 | 669.7783 | 0.1339901 | 6275.099 | 77.19006 | 75.82553 | 706.1007 | 707.963 | 26.57255 | 26.60757 | 0.5970372 | 14.07324
38 | 0.0004961946 | 8.330981 | 883.8576 | 0.1266377 | 5915.692 | 69.74727 | 78.04364 | 788.4347 | 857.2647 | 28.07907 | 29.27907 | 0.5745597 | 16.66402
39 | 0.0004069351 | 8.569463 | 1124.403 | 0.1189712 | 7600.629 | 87.0952 | 79.85534 | 1272.41 | 1324.826 | 35.67085 | 36.39815 | 0.4972561 | 18.302
40 | 0.0004204558 | 8.540686 | 986.1168 | 0.1238662 | 7406.526 | 82.73568 | 82.01294 | 1047.814 | 1048.337 | 32.36995 | 32.37802 | 0.5926422 | 16.85441
41 | 0.0004494776 | 8.427477 | 807.6273 | 0.1229962 | 6764.806 | 76.28127 | 80.03818 | 1157.384 | 1171.499 | 34.02034 | 34.22716 | 0.5662869 | 16.00264
42 | 0.0005947629 | 8.15483 | 630.7997 | 0.1376658 | 6737.592 | 81.0137 | 77.98367 | 640.241 | 649.4224 | 25.30297 | 25.48376 | 0.651115 | 13.82089
43 | 0.0005603517 | 8.179253 | 570.671 | 0.1367264 | 6166.409 | 76.64465 | 75.26811 | 651.8056 | 653.7009 | 25.53047 | 25.56757 | 0.6089802 | 13.35401
44 | 0.0005696023 | 8.1566 | 628.4682 | 0.1318299 | 5489.363 | 68.18273 | 74.25859 | 756.8327 | 793.7494 | 27.51059 | 28.17355 | 0.5498997 | 14.45119
45 | 0.0005949232 | 8.142172 | 601.795 | 0.138998 | 6185.161 | 77.89759 | 74.78324 | 598.3435 | 608.0432 | 24.46105 | 24.65852 | 0.5963948 | 13.47068
46 | 0.0005692364 | 8.178683 | 611.9032 | 0.134049 | 6147.871 | 78.32096 | 73.68146 | 715.9585 | 737.484 | 26.75739 | 27.15665 | 0.5189248 | 13.67349
47 | 0.0005669001 | 8.120694 | 685.1475 | 0.1320033 | 5093.26 | 64.8167 | 74.31708 | 453.9085 | 544.1663 | 21.30512 | 23.32736 | 0.5558907 | 15.08925
48 | 0.0005271496 | 8.275267 | 742.1707 | 0.1312958 | 6387.901 | 79.76104 | 74.8749 | 777.1509 | 801.0263 | 27.87741 | 28.3024 | 0.5270019 | 15.01967
49 | 0.0004970935 | 8.341918 | 776.2973 | 0.1288724 | 6631.822 | 80.06727 | 76.49572 | 933.4168 | 946.1732 | 30.55186 | 30.75992 | 0.5395147 | 15.09623
50 | 0.0004990319 | 8.313583 | 819.3826 | 0.1258284 | 5905.928 | 69.6757 | 78.14555 | 751.3364 | 823.0754 | 27.41051 | 28.68928 | 0.5863312 | 16.34417
51 | 0.0004674572 | 8.427304 | 807.1181 | 0.1258866 | 7209.561 | 84.60746 | 78.72072 | 956.8501 | 991.5043 | 30.93299 | 31.48816 | 0.5638519 | 15.92638
52 | 0.0004421792 | 8.45405 | 814.7317 | 0.1249138 | 6949.184 | 81.93009 | 78.56463 | 904.7286 | 916.0553 | 30.0787 | 30.2664 | 0.5628244 | 15.78033
53 | 0.0005326765 | 8.2372 | 704.4799 | 0.1297422 | 5629.334 | 69.15697 | 75.23459 | 771.2097 | 808.1475 | 27.77066 | 28.42793 | 0.5400408 | 15.02444
54 | 0.000653589 | 8.028704 | 470.2048 | 0.1466389 | 5736.96 | 74.54753 | 72.75723 | 491.1552 | 494.3611 | 22.162 | 22.23422 | 0.6353919 | 12.02125
55 | 0.0006110144 | 8.084075 | 474.525 | 0.1406413 | 5664.75 | 74.60074 | 71.69063 | 521.9957 | 530.465 | 22.84722 | 23.03182 | 0.6016137 | 12.29962
56 | 0.0006572046 | 8.037173 | 530.038 | 0.1390651 | 5114.174 | 65.91904 | 71.6341 | 668.1805 | 700.8428 | 25.84918 | 26.47343 | 0.5730188 | 13.28821
57 | 0.0006242725 | 8.064759 | 486.2349 | 0.1459173 | 5680.939 | 74.34341 | 71.40667 | 603.6731 | 612.2982 | 24.56975 | 24.74465 | 0.6124128 | 12.25662
58 | 0.0005717423 | 8.132107 | 486.6541 | 0.1404361 | 5649.176 | 73.98267 | 71.73646 | 537.0374 | 542.0835 | 23.17406 | 23.28268 | 0.6337167 | 12.42001
59 | 0.0005844917 | 8.138161 | 555.7992 | 0.1341188 | 5312.696 | 66.88208 | 72.84014 | 709.4974 | 744.9965 | 26.63639 | 27.29462 | 0.6065737 | 13.77182
60 | 0.0005851532 | 8.177125 | 575.641 | 0.1371193 | 6193.588 | 77.59713 | 73.55397 | 774.9491 | 791.2969 | 27.8379 | 28.12999 | 0.6206447 | 13.42612
61 | 0.000551671 | 8.213657 | 557.6237 | 0.1348377 | 6163.587 | 76.21406 | 74.53839 | 714.3563 | 717.1646 | 26.72743 | 26.77992 | 0.674413 | 13.11982
62 | 0.0004993525 | 8.32154 | 832.7926 | 0.1287778 | 5984.054 | 69.81061 | 77.36974 | 893.3245 | 950.4656 | 29.88853 | 30.82962 | 0.6325094 | 16.00073
63 | 0.0004186023 | 8.540038 | 999.8518 | 0.1222068 | 7635.661 | 86.04162 | 79.26421 | 1404.558 | 1450.492 | 37.47743 | 38.08532 | 0.5714435 | 17.22486
64 | 0.0004634563 | 8.448268 | 894.987 | 0.125716 | 7263.953 | 82.00022 | 79.60508 | 1099.338 | 1105.075 | 33.15627 | 33.24267 | 0.6680457 | 16.34156
65 | 0.0005248576 | 8.2935 | 803.1888 | 0.1288588 | 6049.602 | 70.77797 | 75.77768 | 1159.219 | 1184.216 | 34.0473 | 34.41244 | 0.5856808 | 15.92961
66 | 0.0006313695 | 8.105707 | 619.2551 | 0.1425103 | 5922.416 | 74.52276 | 73.22525 | 652.5721 | 654.2559 | 25.54549 | 25.57842 | 0.7123702 | 13.47079
67 | 0.0006331433 | 8.153763 | 746.8489 | 0.1428303 | 6403.837 | 74.39369 | 77.35575 | 866.5444 | 875.3189 | 29.43712 | 29.58578 | 0.7452575 | 13.96843
68 | 0.0004542697 | 8.493513 | 966.6628 | 0.1290341 | 7818.298 | 83.12027 | 80.1832 | 1940.616 | 1949.243 | 44.05243 | 44.15023 | 0.5930568 | 16.42662
69 | 0.0005079645 | 8.383211 | 803.2732 | 0.1349594 | 7729.632 | 83.08693 | 82.74342 | 1112.597 | 1112.716 | 33.35562 | 33.35739 | 0.7681955 | 15.13021
70 | 0.0004524895 | 8.435279 | 723.1865 | 0.1301555 | 7254.094 | 82.0299 | 78.7516 | 1145.461 | 1156.209 | 33.84466 | 34.00306 | 0.6900387 | 14.98331
71 | 0.0005189925 | 8.28235 | 727.8271 | 0.1295788 | 6295.212 | 71.17871 | 77.82943 | 1119.159 | 1163.392 | 33.45383 | 34.10852 | 0.6620293 | 15.43612
72 | 0.0005605943 | 8.220499 | 670.1055 | 0.1354277 | 6733.639 | 80.21824 | 76.33523 | 897.0987 | 912.1771 | 29.9516 | 30.20227 | 0.6745077 | 14.18942
73 | 0.0005131614 | 8.299526 | 703.0139 | 0.1334107 | 6470.26 | 77.62396 | 76.24785 | 874.3164 | 876.2105 | 29.56883 | 29.60085 | 0.6302142 | 14.30064
74 | 0.0005144008 | 8.318652 | 818.9014 | 0.1303683 | 6096.733 | 70.93425 | 77.19147 | 972.6035 | 1011.757 | 31.18659 | 31.80812 | 0.6262341 | 15.82433
75 | 0.0004627646 | 8.419858 | 783.0186 | 0.1272426 | 7175.589 | 82.97623 | 77.34052 | 1231.533 | 1263.295 | 35.0932 | 35.54285 | 0.6078412 | 15.46672
76 | 0.0004688262 | 8.35309 | 711.609 | 0.1293162 | 6425.24 | 78.1477 | 75.29316 | 829.8466 | 837.9954 | 28.80705 | 28.94814 | 0.6490559 | 14.9293
77 | 0.0007894109 | 7.938204 | 582.6045 | 0.1715738 | 5065.289 | 64.81338 | 71.51022 | 627.2319 | 672.0805 | 25.04459 | 25.9245 | 0.663018 | 12.78165

## trail6_06
layer | energy | entropy | contrast | idm | autocorrelation | mean_x | mean_y | variance_x | variance_y | standard_deviation_x | standard_deviation_y | correlation | dissimilarity
8 | 0.0001618055 | 9.431364 | 1904.702 | 0.07929321 | 13214.6 | 115.9516 | 106.443 | 1772.153 | 1862.567 | 42.09694 | 43.15746 | 0.4801686 | 27.44365
9 | 0.0001851826 | 9.351494 | 1717.328 | 0.08511695 | 14110.42 | 115.8481 | 113.8269 | 1794.466 | 1798.551 | 42.36113 | 42.40932 | 0.5142182 | 25.60712
10 | 0.0001660846 | 9.422064 | 2032.001 | 0.0823167 | 14041 | 109.6874 | 119.7077 | 1703.339 | 1803.747 | 41.27153 | 42.47054 | 0.5194958 | 28.18524
11 | 0.0001357163 | 9.591156 | 2103.449 | 0.07492117 | 17623.13 | 133.5759 | 122.8458 | 2341.507 | 2456.642 | 48.38912 | 49.56452 | 0.5061294 | 29.55709
12 | 0.0001484688 | 9.514654 | 1856.45 | 0.07870275 | 16825.85 | 125.2676 | 125.9709 | 1881.831 | 1882.326 | 43.38008 | 43.38578 | 0.5556553 | 27.49191
13 | 0.0001485967 | 9.493537 | 1865.67 | 0.07965347 | 16050.36 | 119.0491 | 126.0015 | 1867.593 | 1915.93 | 43.21565 | 43.77133 | 0.5550842 | 27.51743
14 | 0.0001348179 | 9.590694 | 1871.399 | 0.07515412 | 18255.04 | 133.7048 | 127.0362 | 2286.798 | 2331.268 | 47.82048 | 48.2832 | 0.549913 | 28.14771
15 | 0.0001434287 | 9.547958 | 1794.603 | 0.07763538 | 17361 | 128.3799 | 126.426 | 1968.908 | 1972.725 | 44.37237 | 44.41537 | 0.5735974 | 27.31773
16 | 0.0001453362 | 9.501626 | 1897.19 | 0.0799822 | 15831.45 | 117.2067 | 125.9957 | 1846.18 | 1923.425 | 42.9672 | 43.85687 | 0.5645886 | 27.64388
17 | 0.0001372867 | 9.582016 | 1999.236 | 0.0753871 | 17701.35 | 132.3914 | 124.2185 | 2363.423 | 2430.221 | 48.61505 | 49.29727 | 0.5240338 | 28.7213
18 | 0.000153424 | 9.503276 | 1885.02 | 0.07939099 | 16168.39 | 123.0733 | 122.9367 | 1911.401 | 1911.42 | 43.71957 | 43.71978 | 0.5431505 | 27.45594
19 | 0.0001552016 | 9.453291 | 1914.07 | 0.08096197 | 14775.13 | 113.3534 | 122.226 | 1688.741 | 1767.466 | 41.0943 | 42.04123 | 0.532744 | 27.47689
20 | 0.0001399864 | 9.563839 | 1949.722 | 0.0748183 | 17159.97 | 130.1896 | 122.8523 | 2221.802 | 2275.638 | 47.13599 | 47.70364 | 0.5185065 | 28.37157
21 | 0.0001546317 | 9.48899 | 1809.16 | 0.07851619 | 16404.58 | 125.0746 | 122.6539 | 1947.937 | 1953.797 | 44.13544 | 44.20177 | 0.5452462 | 27.04892
22 | 0.0001590184 | 9.426299 | 1829.269 | 0.0810324 | 14666.32 | 112.7014 | 122.0579 | 1613.267 | 1700.811 | 40.16549 | 41.24088 | 0.5495025 | 26.87508
23 | 0.0001437762 | 9.538577 | 1841.72 | 0.07668837 | 16729.55 | 128.3869 | 121.451 | 2146.736 | 2194.843 | 46.33288 | 46.84914 | 0.5237303 | 27.45038
24 | 0.0001599612 | 9.475224 | 1827.876 | 0.07896978 | 16045.79 | 123.2739 | 122.003 | 1870.347 | 1871.962 | 43.2475 | 43.26617 | 0.5376445 | 27.11561
25 | 0.0001560407 | 9.463883 | 1914.035 | 0.07913094 | 15000.87 | 114.3198 | 122.6641 | 1784.952 | 1854.579 | 42.24869 | 43.06482 | 0.5375019 | 27.62581
26 | 0.0001372491 | 9.57983 | 1974.297 | 0.07431109 | 17243.87 | 130.3989 | 123.0753 | 2257.711 | 2311.346 | 47.51537 | 48.07646 | 0.5231182 | 28.66002
27 | 0.0001491639 | 9.528356 | 1905.832 | 0.07794939 | 16327.96 | 124.501 | 122.6254 | 1980.98 | 1984.497 | 44.50819 | 44.54769 | 0.535115 | 27.84159
28 | 0.0001549696 | 9.465246 | 1938.923 | 0.08057007 | 14839.56 | 112.9958 | 122.7205 | 1729.967 | 1824.537 | 41.59287 | 42.71459 | 0.5474792 | 27.67103
29 | 0.000137006 | 9.586375 | 2012.691 | 0.07423422 | 17167.87 | 130.6651 | 122.0819 | 2304.952 | 2378.623 | 48.00991 | 48.77112 | 0.5193367 | 28.79979
30 | 0.0001446294 | 9.560561 | 2010.816 | 0.07673056 | 15935.37 | 122.5779 | 121.3777 | 2004.541 | 2005.981 | 44.77209 | 44.78818 | 0.5271901 | 28.48792
31 | 0.0001490039 | 9.499354 | 2155.366 | 0.07996923 | 14410.38 | 110.8933 | 121.1397 | 1847.146 | 1952.133 | 42.97843 | 44.18295 | 0.5144044 | 29.11307
32 | 0.0001345727 | 9.621121 | 2165.732 | 0.07419605 | 17022.26 | 129.9249 | 121.3116 | 2434.034 | 2508.223 | 49.33593 | 50.08215 | 0.5102987 | 29.77647
33 | 0.0001421758 | 9.578782 | 2063.974 | 0.07720491 | 15958.91 | 123.1196 | 120.7235 | 2067.638 | 2073.38 | 45.47129 | 45.53438 | 0.5290928 | 28.81697
34 | 0.0001530703 | 9.470888 | 2107.166 | 0.08077396 | 14045.5 | 109.1295 | 119.7949 | 1814.563 | 1928.314 | 42.59768 | 43.91257 | 0.5198095 | 28.76551
35 | 0.0001406792 | 9.572108 | 2078.092 | 0.07589297 | 16236.84 | 127.1397 | 118.5708 | 2306.777 | 2380.204 | 48.02892 | 48.78733 | 0.4958117 | 29.05056
36 | 0.0001622784 | 9.465262 | 1904.997 | 0.07907548 | 15288.47 | 119.4724 | 120.2818 | 1773.82 | 1774.475 | 42.11673 | 42.12451 | 0.5175022 | 27.52969
37 | 0.0001575 | 9.455583 | 1922.253 | 0.0794444 | 14691.53 | 114.222 | 120.7906 | 1732.613 | 1775.761 | 41.62467 | 42.13977 | 0.5100127 | 27.59372
38 | 0.0001386722 | 9.573867 | 1982.891 | 0.0740227 | 16785.48 | 128.6496 | 121.7945 | 2194.104 | 2241.097 | 46.84126 | 47.34022 | 0.5035756 | 28.67084
39 | 0.0001495472 | 9.535697 | 1969.63 | 0.07591217 | 15750.05 | 122.4877 | 120.7309 | 1893.951 | 1897.038 | 43.51954 | 43.55499 | 0.5075226 | 28.34989
40 | 0.0001491667 | 9.486133 | 2092.624 | 0.07880435 | 14443.46 | 111.0824 | 121.7806 | 1736.885 | 1851.336 | 41.67594 | 43.02714 | 0.5107029 | 28.83107
41 | 0.0001389335 | 9.584612 | 2108.422 | 0.07457692 | 17229.96 | 131.8029 | 121.407 | 2367.665 | 2475.741 | 48.65866 | 49.75681 | 0.5072746 | 29.49581
42 | 0.0001567084 | 9.50381 | 1943.515 | 0.07931703 | 15739.71 | 121.2746 | 121.1594 | 1951.141 | 1951.154 | 44.17172 | 44.17187 | 0.5361726 | 27.87249
43 | 0.0001581723 | 9.440566 | 1953.008 | 0.08093611 | 14222.95 | 110.4583 | 120.1835 | 1699.129 | 1793.709 | 41.22049 | 42.3522 | 0.5428446 | 27.62069
44 | 0.000141864 | 9.563674 | 1944.371 | 0.07710203 | 16819.11 | 128.8185 | 120.7722 | 2339.734 | 2404.477 | 48.37079 | 49.03547 | 0.5318191 | 28.16348
45 | 0.0001546366 | 9.498221 | 1878.94 | 0.07983822 | 15942.22 | 123.0541 | 120.7272 | 1969.06 | 1974.474 | 44.37409 | 44.43506 | 0.5508991 | 27.44977
46 | 0.0001540893 | 9.461745 | 2106.768 | 0.0802499 | 14379.57 | 110.278 | 121.7398 | 1741.17 | 1872.543 | 41.72732 | 43.27288 | 0.5285339 | 28.82668
47 | 0.0001382439 | 9.598533 | 2160.599 | 0.07521909 | 17301.78 | 131.8745 | 121.4667 | 2481.137 | 2589.458 | 49.811 | 50.88672 | 0.5063429 | 29.79756
48 | 0.0001564403 | 9.511285 | 1958.287 | 0.07889101 | 16019.45 | 122.2854 | 122.3284 | 1950.779 | 1950.781 | 44.16762 | 44.16764 | 0.5436225 | 28.0636
49 | 0.0001536469 | 9.483578 | 2049.44 | 0.07918754 | 14640.9 | 112.7962 | 121.5731 | 1770.597 | 1847.632 | 42.07846 | 42.98408 | 0.513037 | 28.52684
50 | 0.0001405332 | 9.575264 | 2025.243 | 0.07536013 | 16920.47 | 129.6428 | 121.2791 | 2306.127 | 2376.079 | 48.02215 | 48.74504 | 0.5115719 | 28.83018
51 | 0.0001556553 | 9.500454 | 1844.781 | 0.0787699 | 15783.51 | 121.3713 | 121.3056 | 1913.711 | 1913.716 | 43.74597 | 43.74602 | 0.5541608 | 27.27004
52 | 0.0001529469 | 9.484195 | 1928.508 | 0.0794113 | 14678.28 | 112.9197 | 121.1959 | 1791.827 | 1860.323 | 42.32998 | 43.13146 | 0.5438225 | 27.71739
53 | 0.0001385813 | 9.590981 | 2017.553 | 0.07431757 | 17029.28 | 129.3014 | 122.1717 | 2318.493 | 2369.326 | 48.15073 | 48.67572 | 0.5257813 | 28.89567
54 | 0.0001511569 | 9.535753 | 1950.936 | 0.07826348 | 16240.84 | 124.3175 | 121.5098 | 2082.022 | 2089.906 | 45.62918 | 45.71548 | 0.5441373 | 28.0283
55 | 0.0001537858 | 9.452871 | 1976.54 | 0.08214562 | 14790.88 | 110.8613 | 123.2438 | 1812.708 | 1966.034 | 42.5759 | 44.33998 | 0.5974779 | 27.77731
56 | 0.0001619994 | 9.52272 | 1879.751 | 0.08230168 | 18365.22 | 134.61 | 124.6159 | 2612.159 | 2712.041 | 51.10928 | 52.07726 | 0.5976362 | 27.35784
57 | 0.0001806665 | 9.422963 | 1704.833 | 0.08815283 | 17435.53 | 128.3631 | 124.4055 | 2317.513 | 2333.176 | 48.14056 | 48.30296 | 0.6306414 | 25.59064
58 | 0.0001763901 | 9.324896 | 1915.663 | 0.08730108 | 15027.46 | 110.2575 | 125.6136 | 1658.671 | 1894.479 | 40.72678 | 43.52561 | 0.6643285 | 26.9648
59 | 0.0001798354 | 9.473704 | 1880.52 | 0.08427026 | 19092.67 | 138.1847 | 125.7391 | 2752.643 | 2907.538 | 52.46564 | 53.92159 | 0.6070808 | 27.38663
60 | 0.0001751756 | 9.455237 | 1741.777 | 0.08729438 | 17830.22 | 128.8261 | 126.5802 | 2399.458 | 2404.502 | 48.98426 | 49.03572 | 0.6342258 | 25.94804
61 | 0.0001627833 | 9.407115 | 2136.439 | 0.08420243 | 15548.74 | 112.729 | 128.1099 | 1665.173 | 1901.745 | 40.80653 | 43.609 | 0.6220957 | 28.66999
62 | 0.0001644698 | 9.568726 | 2154.024 | 0.07971609 | 20147.69 | 142.771 | 129.6792 | 2827.181 | 2998.575 | 53.17124 | 54.75925 | 0.5609492 | 29.77111
63 | 0.0001752068 | 9.459822 | 1806.759 | 0.08473134 | 18979.32 | 133.5605 | 131.3599 | 2294.218 | 2299.06 | 47.89799 | 47.94851 | 0.624754 | 26.81632
64 | 0.0001760775 | 9.364509 | 1895.429 | 0.08498956 | 16591.56 | 117.77 | 131.1573 | 1685.104 | 1864.325 | 41.05002 | 43.17783 | 0.6460915 | 27.25245
65 | 0.0001666865 | 9.500598 | 1905.134 | 0.07960335 | 20010.84 | 142.1022 | 129.7151 | 2682.304 | 2835.744 | 51.79096 | 53.2517 | 0.5721807 | 28.06515
66 | 0.0001938637 | 9.348839 | 1654.075 | 0.08654396 | 17983.19 | 129.2591 | 129.4123 | 2011.529 | 2011.553 | 44.85007 | 44.85034 | 0.6241425 | 25.44587
67 | 0.0002126809 | 9.23938 | 1770.025 | 0.0877294 | 15965.53 | 116.8663 | 128.4954 | 1446.191 | 1581.426 | 38.02881 | 39.76714 | 0.62736 | 26.01854
68 | 0.0001690651 | 9.44939 | 1895.923 | 0.07871927 | 19174.19 | 139.3696 | 127.3685 | 2543.082 | 2687.108 | 50.42897 | 51.83732 | 0.544314 | 27.88447
69 | 0.0002117471 | 9.289562 | 1631.578 | 0.08783767 | 17279.97 | 125.9085 | 127.849 | 1911.803 | 1915.569 | 43.72417 | 43.76721 | 0.6180224 | 25.14349
70 | 0.0002165459 | 9.231449 | 1660.342 | 0.08776518 | 16055.8 | 118.1933 | 127.1981 | 1564.213 | 1645.3 | 39.55012 | 40.56228 | 0.6369665 | 25.18895
71 | 0.0001685806 | 9.438571 | 1828.393 | 0.07972299 | 18781.86 | 137.4616 | 126.4011 | 2511.686 | 2634.022 | 50.11672 | 51.32272 | 0.5468523 | 27.35323
72 | 0.0002066832 | 9.290175 | 1602.8 | 0.08706551 | 16637.89 | 123.6412 | 126.0024 | 1736.763 | 1742.338 | 41.67448 | 41.74132 | 0.6086709 | 24.92631
73 | 0.0002133032 | 9.22824 | 1618.819 | 0.08828697 | 15565.85 | 116.8994 | 125.3044 | 1462.597 | 1533.242 | 38.24391 | 39.15662 | 0.6129078 | 24.86264
74 | 0.0001721099 | 9.41725 | 1758.001 | 0.08051068 | 18298.59 | 135.3423 | 125.3941 | 2391.521 | 2490.486 | 48.90317 | 49.90477 | 0.5439308 | 26.70392
75 | 0.0002097558 | 9.278286 | 1546.912 | 0.0875699 | 16610.34 | 123.9304 | 125.4441 | 1739.247 | 1741.539 | 41.70427 | 41.73174 | 0.6113614 | 24.50701
76 | 0.0002058685 | 9.258146 | 1646.9 | 0.08614372 | 15633.43 | 117.034 | 125.5347 | 1497.651 | 1569.914 | 38.69949 | 39.62213 | 0.6140877 | 25.20479
77 | 0.0001860309 | 9.357075 | 1511.113 | 0.08875178 | 18700.18 | 135.691 | 126.382 | 2461.017 | 2547.675 | 49.60863 | 50.4745 | 0.6195352 | 23.95298

## trail7_05
layer | energy | entropy | contrast | idm | autocorrelation | mean_x | mean_y | variance_x | variance_y | standard_deviation_x | standard_deviation_y | correlation | dissimilarity
8 | 0.0003919561 | 8.480016 | 704.2041 | 0.1064745 | 17372.56 | 127.8849 | 132.9344 | 614.0441 | 639.5455 | 24.77987 | 25.28918 | 0.5940777 | 16.37559
9 | 0.0003420911 | 8.65006 | 806.8236 | 0.09907449 | 17274.97 | 131.5645 | 127.6303 | 1026.354 | 1041.832 | 32.03674 | 32.2774 | 0.4674378 | 17.46452
10 | 0.0004677285 | 8.322224 | 627.9262 | 0.1153926 | 15706.42 | 123.4008 | 124.7686 | 523.6686 | 525.5416 | 22.88376 | 22.92464 | 0.5906834 | 14.92173
11 | 0.0004664648 | 8.299819 | 529.3051 | 0.1161593 | 14852.66 | 119.4075 | 121.7546 | 531.6743 | 537.1842 | 23.05804 | 23.17721 | 0.5880418 | 13.97465
12 | 0.0003847035 | 8.508379 | 617.3653 | 0.10665 | 15147.02 | 122.4686 | 120.3806 | 795.4103 | 799.7702 | 28.20299 | 28.28018 | 0.5067777 | 15.22345
13 | 0.0004821977 | 8.314245 | 546.5535 | 0.1173953 | 14620.01 | 119.2822 | 119.9256 | 540.2393 | 540.6537 | 23.24302 | 23.25193 | 0.5828872 | 14.07684
14 | 0.0004408333 | 8.385246 | 571.9505 | 0.1142067 | 14400.84 | 118.0306 | 119.3091 | 559.266 | 560.901 | 23.64878 | 23.68332 | 0.5690795 | 14.52969
15 | 0.0003410891 | 8.634237 | 686.5454 | 0.1021985 | 14912.83 | 120.6428 | 120.1875 | 837.9752 | 838.1827 | 28.94776 | 28.95134 | 0.4928933 | 16.24116
16 | 0.0004269549 | 8.439666 | 603.616 | 0.1111811 | 14941.88 | 121.944 | 119.7442 | 609.6743 | 614.5136 | 24.69155 | 24.78935 | 0.5551265 | 15.00309
17 | 0.0004265771 | 8.407453 | 567.5982 | 0.1145571 | 14237.93 | 116.6285 | 119.2601 | 544.7838 | 551.7095 | 23.34059 | 23.48848 | 0.5997408 | 14.47104
18 | 0.0003461577 | 8.606123 | 653.9088 | 0.1043338 | 14478.91 | 119.1846 | 117.9092 | 853.3313 | 854.959 | 29.21178 | 29.23963 | 0.4986935 | 15.76882
19 | 0.0004638044 | 8.35087 | 558.236 | 0.1149082 | 14147.74 | 117.9887 | 117.2317 | 540.922 | 541.4953 | 23.25771 | 23.27003 | 0.5833395 | 14.36516
20 | 0.0004341824 | 8.380425 | 548.7094 | 0.114753 | 13757.09 | 114.5404 | 117.3578 | 536.2058 | 544.1437 | 23.15609 | 23.32687 | 0.5829735 | 14.3106
21 | 0.0003586953 | 8.571571 | 644.8425 | 0.1044011 | 14418.07 | 119.558 | 117.2008 | 809.6087 | 815.1655 | 28.45357 | 28.55105 | 0.4994983 | 15.67464
22 | 0.0004714302 | 8.328767 | 560.8904 | 0.1160516 | 14099.51 | 117.5424 | 117.2788 | 558.8322 | 558.9018 | 23.6396 | 23.64108 | 0.5623608 | 14.27871
23 | 0.0004758992 | 8.301552 | 523.6887 | 0.1169688 | 13690.46 | 114.7836 | 116.672 | 506.0786 | 509.6446 | 22.49617 | 22.57529 | 0.5876356 | 13.89817
24 | 0.0003836655 | 8.504171 | 591.8108 | 0.107738 | 14080.83 | 117.6492 | 116.366 | 765.1859 | 766.8332 | 27.66194 | 27.6917 | 0.5097563 | 15.0396
25 | 0.0005005559 | 8.283717 | 531.8986 | 0.1197424 | 13919.32 | 116.7375 | 116.6341 | 533.2759 | 533.2867 | 23.09273 | 23.09297 | 0.5695995 | 13.83936
26 | 0.0004603146 | 8.347362 | 579.106 | 0.1171118 | 13958.25 | 115.5359 | 118.1879 | 514.5646 | 521.5976 | 22.68398 | 22.83847 | 0.5854686 | 14.44168
27 | 0.0003401957 | 8.633823 | 728.9998 | 0.1003404 | 14959.75 | 122.2831 | 118.7875 | 917.398 | 929.6175 | 30.28855 | 30.4896 | 0.4700094 | 16.69062
28 | 0.0004717353 | 8.334716 | 595.3774 | 0.115318 | 14296.72 | 118.6127 | 117.9833 | 537.1096 | 537.5061 | 23.17559 | 23.18414 | 0.5627809 | 14.63308
29 | 0.0004669285 | 8.318622 | 523.0294 | 0.1185389 | 13387.86 | 113.0639 | 115.7835 | 488.7419 | 496.1383 | 22.10748 | 22.27414 | 0.602985 | 13.83242
30 | 0.0003545838 | 8.582823 | 627.8159 | 0.1070578 | 13643.68 | 115.6719 | 114.3767 | 820.1373 | 821.8162 | 28.63797 | 28.66727 | 0.5036991 | 15.43859
31 | 0.0004343071 | 8.419935 | 570.6683 | 0.1158394 | 13468.06 | 114.4527 | 114.7528 | 579.4733 | 579.5634 | 24.07222 | 24.07409 | 0.5768567 | 14.47473
32 | 0.000411814 | 8.4556 | 555.5181 | 0.1127531 | 13388.81 | 114.1555 | 114.2902 | 575.5321 | 575.5507 | 23.99017 | 23.99056 | 0.5941786 | 14.51327
33 | 0.000347282 | 8.613149 | 636.8121 | 0.1057588 | 13488.31 | 114.3452 | 114.3125 | 827.715 | 827.7173 | 28.76998 | 28.77002 | 0.5040717 | 15.73851
34 | 0.0004843746 | 8.320628 | 543.4032 | 0.1183109 | 13372.47 | 114.4896 | 114.1773 | 521.0158 | 521.1133 | 22.82574 | 22.82788 | 0.5764101 | 14.0852
35 | 0.000472072 | 8.317253 | 549.7424 | 0.1177115 | 13416.31 | 113.6548 | 115.4093 | 523.8523 | 526.931 | 22.88778 | 22.95494 | 0.5700534 | 14.03609
36 | 0.0003826535 | 8.537892 | 650.4773 | 0.1067099 | 14120.99 | 118.092 | 116.2461 | 806.8258 | 810.2338 | 28.40462 | 28.46455 | 0.4864022 | 15.56915
37 | 0.0004955439 | 8.288527 | 538.4012 | 0.1182485 | 14002.32 | 117.1192 | 116.973 | 524.1612 | 524.1826 | 22.89451 | 22.89498 | 0.5771538 | 13.95092
38 | 0.0004750583 | 8.319655 | 547.4409 | 0.118008 | 13818.62 | 115.7048 | 116.7902 | 523.7311 | 524.9092 | 22.88513 | 22.91086 | 0.5825446 | 14.06033
39 | 0.0003779457 | 8.55479 | 654.2885 | 0.1084816 | 13996.05 | 117.5707 | 115.5053 | 846.615 | 850.8815 | 29.09661 | 29.16983 | 0.4901652 | 15.54951
40 | 0.0004968627 | 8.305607 | 545.5027 | 0.1203087 | 13137.54 | 113.2449 | 113.2908 | 524.4458 | 524.448 | 22.90073 | 22.90078 | 0.5871459 | 13.92034
41 | 0.0004838762 | 8.295639 | 488.6092 | 0.1213926 | 12461.67 | 109.0998 | 111.4557 | 500.7017 | 506.2525 | 22.37629 | 22.49998 | 0.5995946 | 13.42063
42 | 0.0004056688 | 8.454889 | 546.9946 | 0.1115114 | 12671.63 | 112.0922 | 109.8049 | 716.3047 | 721.5375 | 26.76382 | 26.86141 | 0.505409 | 14.42061
43 | 0.0005869823 | 8.142804 | 456.309 | 0.1292571 | 12144.99 | 108.2707 | 109.7975 | 426.3065 | 428.6382 | 20.64714 | 20.70353 | 0.6015343 | 12.72846
44 | 0.0005460097 | 8.202893 | 479.9756 | 0.1258441 | 12358.52 | 109.0238 | 110.7919 | 474.4081 | 477.535 | 21.78083 | 21.85249 | 0.5873809 | 13.03293
45 | 0.0004073604 | 8.475356 | 590.4698 | 0.1105412 | 13359.22 | 115.1329 | 112.7516 | 750.1568 | 755.8288 | 27.38892 | 27.49228 | 0.5017287 | 14.80496
46 | 0.0005377953 | 8.230797 | 510.0294 | 0.1223191 | 13333.01 | 114.1284 | 114.1975 | 520.1368 | 520.1417 | 22.80645 | 22.80655 | 0.5764408 | 13.46556
47 | 0.0004981544 | 8.272877 | 524.8052 | 0.118973 | 13298.02 | 113.3997 | 114.7244 | 489.4415 | 491.1967 | 22.12329 | 22.16293 | 0.5880212 | 13.75364
48 | 0.0003917802 | 8.504792 | 629.2757 | 0.1071947 | 13728 | 116.6371 | 114.2941 | 814.8615 | 820.3521 | 28.54572 | 28.64173 | 0.4856616 | 15.35169
49 | 0.000518173 | 8.246308 | 514.7987 | 0.120954 | 13061.95 | 112.9276 | 113.1457 | 487.7861 | 487.834 | 22.08582 | 22.0869 | 0.5835753 | 13.60378
50 | 0.0005031618 | 8.268598 | 495.0622 | 0.1217247 | 12485.86 | 109.8594 | 111.1234 | 464.0048 | 465.6034 | 21.5407 | 21.57777 | 0.5979412 | 13.47885
51 | 0.0004008873 | 8.49609 | 598.5438 | 0.1106798 | 12472.73 | 110.6391 | 109.2691 | 792.2788 | 794.156 | 28.14743 | 28.18076 | 0.4832275 | 14.99448
52 | 0.0005566066 | 8.19647 | 475.3231 | 0.1269933 | 11941.61 | 107.3777 | 108.7038 | 443.4982 | 445.2572 | 21.05935 | 21.10107 | 0.605932 | 12.98356
53 | 0.0005406688 | 8.197282 | 448.1479 | 0.1265051 | 12043.2 | 108.0969 | 108.8231 | 462.2042 | 462.7323 | 21.49886 | 21.51114 | 0.6049371 | 12.67218
54 | 0.0004165463 | 8.437054 | 558.0525 | 0.1130309 | 12651.43 | 111.0222 | 110.6351 | 717.7676 | 717.9191 | 26.79113 | 26.79396 | 0.5133145 | 14.3835
55 | 0.0005401727 | 8.233355 | 507.6716 | 0.1216306 | 12932.8 | 112.8744 | 111.8821 | 530.0535 | 531.0382 | 23.02287 | 23.04425 | 0.5733247 | 13.48032
56 | 0.0005149249 | 8.268859 | 509.8803 | 0.1201833 | 12761 | 111.7385 | 111.641 | 506.6042 | 506.614 | 22.50782 | 22.50804 | 0.5653558 | 13.59215
57 | 0.0004295831 | 8.418991 | 565.7356 | 0.1118604 | 12679 | 110.3805 | 111.7678 | 681.6027 | 683.5287 | 26.10745 | 26.14431 | 0.5010722 | 14.63335
58 | 0.0005477315 | 8.210078 | 491.5886 | 0.1222542 | 12989.02 | 113.2579 | 112.1745 | 497.7974 | 498.9713 | 22.31134 | 22.33763 | 0.5706002 | 13.30653
59 | 0.0005239443 | 8.24259 | 496.1615 | 0.1215494 | 13206.89 | 112.8806 | 114.3721 | 499.6216 | 501.8465 | 22.35217 | 22.40189 | 0.5921226 | 13.38251
60 | 0.000412962 | 8.460853 | 567.7637 | 0.1089791 | 13802.21 | 116.976 | 114.6666 | 754.247 | 759.5814 | 27.46352 | 27.56047 | 0.5138935 | 14.71322
61 | 0.00054044 | 8.212357 | 489.6322 | 0.1230999 | 13291.79 | 114.2512 | 113.833 | 483.4815 | 483.6565 | 21.98816 | 21.99214 | 0.5919327 | 13.31481
62 | 0.000516424 | 8.249126 | 483.8526 | 0.1229603 | 12581.47 | 110.2656 | 111.5619 | 474.0498 | 475.7309 | 21.77262 | 21.81118 | 0.5896862 | 13.25536
63 | 0.0004098795 | 8.471727 | 577.4853 | 0.112265 | 12630.78 | 110.1864 | 111.238 | 734.027 | 735.1344 | 27.09289 | 27.11331 | 0.5089499 | 14.74236
64 | 0.0005076046 | 8.295238 | 522.5217 | 0.1201507 | 12942.6 | 113.273 | 111.4596 | 553.3151 | 556.6037 | 23.52261 | 23.59241 | 0.5716544 | 13.75748
65 | 0.0004823496 | 8.302523 | 523.3326 | 0.1190494 | 12746.56 | 111.0136 | 112.1477 | 498.9976 | 500.284 | 22.3382 | 22.36697 | 0.5937115 | 13.77042
66 | 0.0003936897 | 8.491348 | 599.4697 | 0.110655 | 12781.55 | 112.1674 | 110.4395 | 793.0219 | 796.0089 | 28.16058 | 28.21357 | 0.4957032 | 14.86226
67 | 0.0005596759 | 8.199567 | 474.9898 | 0.128235 | 12122.73 | 108.2091 | 109.391 | 465.4073 | 466.8043 | 21.57328 | 21.60563 | 0.6127935 | 12.8316
68 | 0.0005390786 | 8.214954 | 461.0462 | 0.1257376 | 12051.73 | 107.8343 | 109.1305 | 464.2123 | 465.8929 | 21.54554 | 21.58451 | 0.6100869 | 12.86148
69 | 0.0004037562 | 8.469128 | 580.2318 | 0.1105867 | 12743.91 | 111.3922 | 111.0103 | 746.7524 | 746.8997 | 27.32674 | 27.32943 | 0.5064516 | 14.77828
70 | 0.0005057864 | 8.284501 | 533.3609 | 0.1193982 | 13099.04 | 113.8435 | 112.4124 | 535.5501 | 537.5983 | 23.14192 | 23.18613 | 0.5621109 | 13.90959
71 | 0.0005088887 | 8.284371 | 521.781 | 0.1195201 | 12815.06 | 111.9843 | 111.84 | 513.5533 | 513.5746 | 22.66165 | 22.66212 | 0.5661362 | 13.81454
72 | 0.0004298554 | 8.422699 | 554.12 | 0.1131865 | 12505.48 | 109.7549 | 110.6382 | 705.198 | 705.9797 | 26.55549 | 26.5702 | 0.5136121 | 14.4149
73 | 0.000565028 | 8.184001 | 458.2471 | 0.1257189 | 12296.89 | 110.2394 | 108.9066 | 490.7649 | 492.5419 | 22.15316 | 22.19324 | 0.592092 | 12.81571
74 | 0.0005480944 | 8.184995 | 444.2233 | 0.1264097 | 11861.25 | 106.7779 | 108.5848 | 434.4793 | 437.7449 | 20.84411 | 20.92229 | 0.6117862 | 12.6773
75 | 0.0004488736 | 8.373918 | 507.0918 | 0.1151908 | 12146.75 | 108.7683 | 108.4041 | 686.0284 | 686.1629 | 26.19207 | 26.19464 | 0.5186161 | 13.8483
76 | 0.0005596325 | 8.184639 | 465.2136 | 0.1244808 | 12240.8 | 109.6857 | 109.027 | 470.7937 | 471.2279 | 21.69773 | 21.70773 | 0.5989477 | 12.98719
77 | 0.0006687512 | 8.018559 | 354.2654 | 0.1468138 | 12191.77 | 108.6927 | 109.1722 | 511.5169 | 511.7494 | 22.61648 | 22.62162 | 0.6363949 | 10.88472

## trail7_06
layer | energy | entropy | contrast | idm | autocorrelation | mean_x | mean_y | variance_x | variance_y | standard_deviation_x | standard_deviation_y | correlation | dissimilarity
8 | 0.0003972168 | 8.472248 | 735.8767 | 0.1057287 | 17311.55 | 126.8271 | 133.6618 | 580.3094 | 627.0239 | 24.08958 | 25.04041 | 0.5961784 | 16.86314
9 | 0.0003535103 | 8.630387 | 787.0224 | 0.1001571 | 17305.82 | 131.7526 | 127.84 | 962.7891 | 978.097 | 31.02878 | 31.27448 | 0.4766965 | 17.28995
10 | 0.0004306786 | 8.427985 | 679.6935 | 0.1112794 | 16088.1 | 124.9955 | 125.9384 | 624.4195 | 625.3094 | 24.98836 | 25.00616 | 0.5542986 | 15.70393
11 | 0.0004467873 | 8.362061 | 614.0388 | 0.1139857 | 15313.16 | 121.0556 | 123.7089 | 596.1432 | 603.1828 | 24.41601 | 24.55975 | 0.5628602 | 14.93284
12 | 0.0003865686 | 8.528869 | 693.154 | 0.1052413 | 15693.45 | 125.0518 | 122.2442 | 826.7886 | 834.6712 | 28.75387 | 28.89061 | 0.4894432 | 16.0552
13 | 0.0004683955 | 8.3496 | 608.4674 | 0.1151353 | 14971.07 | 120.622 | 121.462 | 577.7869 | 578.4927 | 24.03717 | 24.05185 | 0.5536273 | 14.73101
14 | 0.0004429609 | 8.39244 | 588.2678 | 0.1144744 | 14681.6 | 118.6804 | 120.8716 | 586.5346 | 591.3359 | 24.2184 | 24.31732 | 0.5714278 | 14.66587
15 | 0.0003635197 | 8.591082 | 679.46 | 0.1033313 | 15371.36 | 123.3143 | 121.3074 | 831.6338 | 835.6614 | 28.83803 | 28.90777 | 0.4947471 | 16.12994
16 | 0.0004438655 | 8.376541 | 598.3598 | 0.1126907 | 15118.02 | 121.9962 | 121.3478 | 564.9707 | 565.392 | 23.76907 | 23.77793 | 0.5556452 | 14.84514
17 | 0.0004420675 | 8.387057 | 608.405 | 0.1144994 | 14604.85 | 118.6811 | 120.3824 | 579.3333 | 582.2278 | 24.06931 | 24.12936 | 0.5471042 | 14.91029
18 | 0.0003721875 | 8.565563 | 683.4279 | 0.1057312 | 14711.43 | 120.4176 | 118.8021 | 837.5254 | 840.1354 | 28.93999 | 28.98505 | 0.4834922 | 16.02621
19 | 0.0004770774 | 8.310942 | 562.6991 | 0.1173119 | 14139.61 | 117.3886 | 117.8765 | 530.5827 | 530.821 | 23.03435 | 23.03952 | 0.5695162 | 14.26353
20 | 0.0004619886 | 8.323222 | 567.4857 | 0.1159972 | 13963.2 | 115.7578 | 117.9995 | 534.1521 | 539.1774 | 23.11162 | 23.22009 | 0.566168 | 14.32202
21 | 0.0003798275 | 8.539654 | 665.6897 | 0.1060264 | 14713.67 | 120.8566 | 118.3142 | 826.5966 | 833.0608 | 28.75055 | 28.86275 | 0.4996491 | 15.76015
22 | 0.0004528108 | 8.3738 | 586.1504 | 0.1143801 | 14280.26 | 118.3654 | 117.7834 | 605.9671 | 606.3059 | 24.61639 | 24.62327 | 0.5589232 | 14.61852
23 | 0.0004677034 | 8.32732 | 568.5854 | 0.1170641 | 13606.69 | 114.1641 | 116.6316 | 511.0507 | 517.1394 | 22.60636 | 22.74063 | 0.5671191 | 14.35825
24 | 0.0003826607 | 8.523095 | 644.6797 | 0.1064716 | 14008 | 117.3451 | 116.1649 | 775.7431 | 777.1361 | 27.85214 | 27.87714 | 0.4850687 | 15.53193
25 | 0.0004641486 | 8.359029 | 582.1278 | 0.1146661 | 13979.19 | 116.9712 | 116.8713 | 569.403 | 569.413 | 23.86213 | 23.86233 | 0.5420102 | 14.52837
26 | 0.0004684558 | 8.330202 | 562.0084 | 0.1156716 | 14077.09 | 116.3159 | 118.3429 | 540.5389 | 544.6477 | 23.24939 | 23.33758 | 0.5749361 | 14.36599
27 | 0.0003739699 | 8.552616 | 657.5043 | 0.1043974 | 14951.77 | 121.8201 | 119.5099 | 785.0427 | 790.3799 | 28.01858 | 28.11367 | 0.4990039 | 15.89216
28 | 0.0004323821 | 8.422195 | 628.6473 | 0.110521 | 14635.19 | 120.3875 | 118.8564 | 615.9647 | 618.309 | 24.81859 | 24.86578 | 0.5288446 | 15.3221
29 | 0.0004375221 | 8.405678 | 616.3819 | 0.1147568 | 13754.18 | 114.3543 | 117.4799 | 557.1286 | 566.8985 | 23.60352 | 23.80958 | 0.569145 | 15.03014
30 | 0.0003676804 | 8.584042 | 685.9753 | 0.1058959 | 14060.65 | 117.6725 | 115.7853 | 876.5103 | 880.0723 | 29.60586 | 29.66596 | 0.4963095 | 16.01363
31 | 0.0004488638 | 8.410077 | 615.5897 | 0.11322 | 13717.41 | 115.368 | 116.0655 | 587.4578 | 587.9444 | 24.23746 | 24.2475 | 0.5566963 | 14.97186
32 | 0.0004258812 | 8.440041 | 604.5358 | 0.1124311 | 13608.61 | 115.1626 | 115.4229 | 576.1304 | 576.1983 | 24.00265 | 24.00406 | 0.5488398 | 15.05891
33 | 0.0003630456 | 8.595828 | 682.0043 | 0.1048933 | 13665.83 | 115.7352 | 114.6891 | 816.2252 | 817.3198 | 28.56962 | 28.58877 | 0.4802669 | 16.16659
34 | 0.0004947539 | 8.321413 | 576.5227 | 0.1177719 | 13272.56 | 113.1829 | 114.5935 | 549.275 | 551.2649 | 23.43658 | 23.47899 | 0.5498106 | 14.40831
35 | 0.0004949599 | 8.288114 | 520.2728 | 0.1182324 | 13612.52 | 114.8744 | 115.8533 | 518.4568 | 519.4153 | 22.76958 | 22.79061 | 0.585761 | 13.79733
36 | 0.0004136022 | 8.456524 | 590.4576 | 0.1089741 | 14439.33 | 119.5153 | 117.6425 | 733.4848 | 736.9925 | 27.08283 | 27.14751 | 0.5158415 | 14.93454
37 | 0.000500637 | 8.295422 | 567.0661 | 0.1167734 | 14332.33 | 118.5855 | 118.249 | 564.5723 | 564.6856 | 23.76068 | 23.76307 | 0.5485219 | 14.33851
38 | 0.0004868933 | 8.323045 | 581.9285 | 0.1173024 | 14003.95 | 116.5905 | 117.4608 | 568.5242 | 569.2818 | 23.84367 | 23.85955 | 0.5434181 | 14.45783
39 | 0.0004038369 | 8.488212 | 634.7052 | 0.1093386 | 13948.3 | 117.2307 | 115.8131 | 753.0302 | 755.04 | 27.44133 | 27.47793 | 0.492628 | 15.30034
40 | 0.0005109478 | 8.273276 | 535.0983 | 0.1198984 | 13253.8 | 113.6082 | 114.0004 | 538.3782 | 538.5322 | 23.20292 | 23.20624 | 0.561643 | 13.85843
41 | 0.0005265223 | 8.242148 | 513.0346 | 0.1209062 | 12875.45 | 111.1629 | 113.1887 | 491.7516 | 495.856 | 22.17539 | 22.26773 | 0.593501 | 13.66366
42 | 0.000413091 | 8.46204 | 602.4948 | 0.108861 | 13196.39 | 114.8721 | 111.5978 | 763.2423 | 773.9639 | 27.62678 | 27.82015 | 0.4903898 | 15.0712
43 | 0.0005430436 | 8.207805 | 510.7545 | 0.1235145 | 12349.33 | 108.7848 | 111.0768 | 469.4052 | 474.6588 | 21.66567 | 21.78657 | 0.5632211 | 13.57405
44 | 0.0005350144 | 8.19352 | 458.2742 | 0.1226061 | 12383.04 | 109.5315 | 110.6517 | 451.0368 | 452.2926 | 21.2375 | 21.26704 | 0.5827204 | 13.07915
45 | 0.0004442266 | 8.381673 | 546.1109 | 0.1120975 | 13140.48 | 113.6515 | 112.6347 | 660.3762 | 661.4107 | 25.69772 | 25.71784 | 0.5135321 | 14.34542
46 | 0.0005363872 | 8.228685 | 525.1341 | 0.119465 | 13400.86 | 114.7894 | 114.1283 | 555.3164 | 555.7535 | 23.56506 | 23.57433 | 0.5402759 | 13.75575
47 | 0.0005240388 | 8.230757 | 531.7579 | 0.11991 | 13447.43 | 113.883 | 115.5494 | 496.2637 | 499.041 | 22.27689 | 22.33914 | 0.5793854 | 13.83576
48 | 0.0004209604 | 8.455267 | 618.5899 | 0.109593 | 14020.97 | 117.9954 | 115.5985 | 762.2403 | 767.9854 | 27.60863 | 27.71248 | 0.4978125 | 15.13857
49 | 0.0005040907 | 8.293157 | 560.6511 | 0.1187707 | 13537.34 | 114.9763 | 115.0685 | 561.6041 | 561.6126 | 23.69811 | 23.69829 | 0.5470157 | 14.20585
50 | 0.0004881377 | 8.300897 | 533.4263 | 0.1183837 | 13064.71 | 112.2197 | 113.8499 | 498.4846 | 501.1426 | 22.32664 | 22.38608 | 0.5772462 | 13.98125
51 | 0.0003981197 | 8.501462 | 600.8789 | 0.1088371 | 13119.68 | 114.3946 | 111.3855 | 757.788 | 766.843 | 27.52791 | 27.6919 | 0.4955745 | 15.08882
52 | 0.0005058232 | 8.272561 | 519.6512 | 0.1222556 | 12152.34 | 107.5329 | 110.3895 | 488.6108 | 496.7719 | 22.10444 | 22.28827 | 0.5720739 | 13.78298
53 | 0.0005207717 | 8.233804 | 491.7076 | 0.1218806 | 12330.1 | 109.2778 | 110.2737 | 482.7181 | 483.7109 | 21.97074 | 21.99331 | 0.5786798 | 13.43339
54 | 0.0004379333 | 8.409671 | 566.3108 | 0.1109635 | 13198.49 | 114.0429 | 112.5742 | 703.0802 | 705.2385 | 26.51557 | 26.55624 | 0.5115467 | 14.6196
55 | 0.0005057242 | 8.272232 | 528.7002 | 0.1183748 | 13381.12 | 114.4482 | 114.2771 | 536.4478 | 536.4771 | 23.16131 | 23.16195 | 0.563537 | 13.85541
56 | 0.000503144 | 8.297719 | 532.3656 | 0.1180933 | 13266.74 | 114.3064 | 113.3413 | 552.7025 | 553.6342 | 23.50954 | 23.52935 | 0.5624301 | 13.97038
57 | 0.0004534454 | 8.394142 | 556.4667 | 0.1142981 | 12827.12 | 111.3231 | 111.9491 | 700.6371 | 701.0299 | 26.46949 | 26.47691 | 0.5202359 | 14.39522
58 | 0.0005554001 | 8.206804 | 488.9695 | 0.1238502 | 12544.31 | 110.2079 | 111.2217 | 491.9637 | 492.9921 | 22.1802 | 22.20337 | 0.5823846 | 13.28722
59 | 0.0005164546 | 8.243159 | 486.4812 | 0.1203356 | 12881.8 | 112.1911 | 112.2803 | 507.0311 | 507.0401 | 22.51726 | 22.51746 | 0.5619953 | 13.40914
60 | 0.0004468714 | 8.3791 | 531.5074 | 0.1118143 | 13308.74 | 114.4135 | 113.3975 | 640.9296 | 641.9628 | 25.31652 | 25.33692 | 0.5215369 | 14.26142
61 | 0.0005260438 | 8.24202 | 501.8037 | 0.1203825 | 13180.33 | 113.6199 | 113.4438 | 520.7599 | 520.791 | 22.82012 | 22.82081 | 0.5585311 | 13.56296
62 | 0.0004938352 | 8.300521 | 541.5017 | 0.1194867 | 13035.76 | 112.3407 | 113.438 | 518.4823 | 519.6871 | 22.77009 | 22.79652 | 0.5626367 | 14.00366
63 | 0.0003970456 | 8.506452 | 605.7238 | 0.1090803 | 13380.7 | 114.3227 | 113.5861 | 777.0932 | 777.6362 | 27.87635 | 27.88609 | 0.5084194 | 15.11523
64 | 0.0005053135 | 8.283129 | 526.7967 | 0.1193102 | 13289.96 | 114.1229 | 113.6272 | 553.346 | 553.5917 | 23.52327 | 23.52849 | 0.5826838 | 13.77874
65 | 0.0004948275 | 8.306306 | 552.6703 | 0.1193621 | 13163.77 | 112.4627 | 114.327 | 516.8945 | 520.3709 | 22.73525 | 22.81157 | 0.5904813 | 14.11301
66 | 0.0003837289 | 8.553224 | 660.5614 | 0.1068056 | 13539.13 | 116.4267 | 112.6996 | 851.3433 | 865.2351 | 29.17773 | 29.41483 | 0.4869033 | 15.7736
67 | 0.0005326333 | 8.249197 | 543.7232 | 0.1230543 | 12483.56 | 109.159 | 111.7002 | 501.94 | 508.3982 | 22.40394 | 22.5476 | 0.5750307 | 13.85069
68 | 0.0005569909 | 8.179438 | 474.0705 | 0.1240656 | 12371.56 | 109.537 | 110.4521 | 457.8928 | 458.731 | 21.39833 | 21.4179 | 0.595613 | 13.09783
69 | 0.0004467138 | 8.396269 | 556.2385 | 0.113432 | 13024.92 | 112.7419 | 112.2828 | 706.1598 | 706.3711 | 26.57362 | 26.57759 | 0.5181318 | 14.39895
70 | 0.0005099665 | 8.2828 | 532.1587 | 0.118709 | 13295.38 | 114.5328 | 113.2889 | 571.0437 | 572.591 | 23.89641 | 23.92876 | 0.559801 | 13.90012
71 | 0.0005097203 | 8.265356 | 494.4945 | 0.1194807 | 12992.32 | 112.6391 | 112.6672 | 512.6508 | 512.652 | 22.64175 | 22.64177 | 0.5883085 | 13.55787
72 | 0.0004459022 | 8.382405 | 528.1316 | 0.1137056 | 12668.43 | 110.8495 | 111.1495 | 660.6106 | 660.7013 | 25.70229 | 25.70405 | 0.5260865 | 14.14766
73 | 0.0005393907 | 8.217945 | 505.2999 | 0.121827 | 12379.52 | 109.9147 | 110.0392 | 514.1379 | 514.1537 | 22.6745 | 22.67485 | 0.5535618 | 13.52425
74 | 0.0005130377 | 8.251374 | 499.4382 | 0.1216721 | 12357.67 | 109.4128 | 110.3388 | 496.8698 | 497.7278 | 22.29049 | 22.30973 | 0.5734925 | 13.48928
75 | 0.0004184754 | 8.448836 | 551.438 | 0.112895 | 12768.84 | 111.6626 | 111.0644 | 702.8786 | 703.237 | 26.51182 | 26.51857 | 0.5221474 | 14.43733
76 | 0.0004926091 | 8.312202 | 511.1016 | 0.1197863 | 12814.98 | 112.1613 | 111.5149 | 537.7545 | 538.1729 | 23.18948 | 23.1985 | 0.5712967 | 13.72396
77 | 0.000623943 | 8.090153 | 378.8913 | 0.1449252 | 12679.53 | 110.7588 | 111.4736 | 516.8581 | 517.3703 | 22.73438 | 22.74564 | 0.64366 | 11.31977

## trail8_05
layer | energy | entropy | contrast | idm | autocorrelation | mean_x | mean_y | variance_x | variance_y | standard_deviation_x | standard_deviation_y | correlation | dissimilarity
8 | 0.000420148 | 8.207235 | 268.887 | 0.1296745 | 13821.51 | 114.2641 | 117.6381 | 497.9934 | 509.3779 | 22.31574 | 22.56938 | 0.7538597 | 10.61846
9 | 0.0004097898 | 8.236054 | 284.1313 | 0.1235355 | 14286.43 | 118.4711 | 117.609 | 506.9687 | 507.7124 | 22.51589 | 22.5324 | 0.6960602 | 11.01909
10 | 0.0005090089 | 8.085276 | 313.5699 | 0.1245942 | 14292.11 | 120.16 | 116.4949 | 420.33 | 433.7638 | 20.50192 | 20.82697 | 0.6886854 | 11.43896
11 | 0.0004149253 | 8.353628 | 453.2313 | 0.1173246 | 12449.62 | 110.8983 | 109.7946 | 425.2942 | 426.5125 | 20.6226 | 20.65212 | 0.6422978 | 13.7914
12 | 0.0003218718 | 8.56894 | 508.3302 | 0.1147049 | 10409.38 | 98.3533 | 102.2766 | 632.3135 | 647.7059 | 25.14584 | 25.45006 | 0.5471337 | 14.58111
13 | 0.0003588158 | 8.461288 | 463.4895 | 0.1197503 | 9599.174 | 97.57692 | 95.20341 | 509.8967 | 515.5303 | 22.58088 | 22.70529 | 0.6036989 | 13.73155
14 | 0.0003811276 | 8.462216 | 506.0816 | 0.1166992 | 8343.539 | 89.71905 | 89.71121 | 507.9742 | 507.9746 | 22.53826 | 22.53827 | 0.580223 | 14.4254
15 | 0.0004289481 | 8.371463 | 532.0335 | 0.1154416 | 7396.072 | 81.83331 | 86.3217 | 618.8511 | 638.9975 | 24.8767 | 25.27837 | 0.5280881 | 14.43581
16 | 0.0005178297 | 8.2376 | 485.2521 | 0.1238281 | 7642.47 | 87.40526 | 84.05743 | 511.2017 | 522.41 | 22.60975 | 22.85627 | 0.5716534 | 13.32587
17 | 0.0004685057 | 8.310855 | 483.0343 | 0.1209133 | 7230.379 | 82.98061 | 83.41093 | 508.4375 | 508.6236 | 22.54854 | 22.55266 | 0.6074206 | 13.19529
18 | 0.000436612 | 8.390501 | 588.6582 | 0.1115441 | 7113.561 | 79.82082 | 84.14857 | 728.4482 | 747.1786 | 26.98977 | 27.33455 | 0.5377904 | 14.7604
19 | 0.0004503592 | 8.390802 | 572.0193 | 0.1207383 | 8185.689 | 89.61982 | 86.82956 | 617.2314 | 625.018 | 24.84412 | 25.00035 | 0.6505152 | 14.09234
20 | 0.0004159923 | 8.509596 | 610.5381 | 0.119625 | 8781.69 | 91.04841 | 90.30838 | 842.4853 | 843.0338 | 29.02559 | 29.03503 | 0.6636101 | 14.10515
21 | 0.0003612164 | 8.644231 | 707.1919 | 0.1096149 | 9083.503 | 90.3646 | 92.47398 | 1187.615 | 1192.065 | 34.46178 | 34.52629 | 0.6111194 | 15.64474
22 | 0.0004171759 | 8.531111 | 646.3429 | 0.1170964 | 9670.576 | 96.00905 | 94.5289 | 857.0206 | 859.2116 | 29.27491 | 29.31231 | 0.6933243 | 14.78142
23 | 0.0004124663 | 8.539308 | 657.6685 | 0.1143525 | 9818.462 | 97.20625 | 94.99741 | 858.3925 | 863.2724 | 29.29833 | 29.38149 | 0.6785643 | 14.93575
24 | 0.0003823615 | 8.581354 | 738.2896 | 0.1080352 | 9428.418 | 91.7975 | 95.37488 | 1153.48 | 1166.279 | 33.96291 | 34.15082 | 0.580456 | 16.14377
25 | 0.0004678898 | 8.406687 | 659.0177 | 0.1191969 | 9741.043 | 97.11234 | 95.41506 | 723.1797 | 726.0613 | 26.89197 | 26.9455 | 0.6556199 | 14.73322
26 | 0.0004380243 | 8.459407 | 626.5863 | 0.1131873 | 9527.74 | 97.34769 | 93.03476 | 750.1615 | 768.7634 | 27.38905 | 27.72656 | 0.6202643 | 15.07979
27 | 0.0004066213 | 8.445839 | 642.0826 | 0.1076185 | 8234.73 | 84.70442 | 91.53557 | 814.6642 | 861.3297 | 28.54231 | 29.3484 | 0.5745292 | 15.83653
28 | 0.0004798135 | 8.310306 | 525.1084 | 0.1210719 | 8639.022 | 92.54526 | 89.48248 | 581.7643 | 591.1454 | 24.11976 | 24.31346 | 0.6102083 | 13.71209
29 | 0.0004460669 | 8.360019 | 529.8891 | 0.1166227 | 8248.896 | 91.20289 | 87.02641 | 515.4779 | 532.9216 | 22.7041 | 23.08507 | 0.5949761 | 14.32996
30 | 0.0004500504 | 8.305367 | 574.3883 | 0.1106358 | 6943.502 | 77.39831 | 85.29373 | 618.3551 | 680.6935 | 24.86673 | 26.09008 | 0.5270153 | 15.42792
31 | 0.0005240756 | 8.201972 | 467.7647 | 0.1235683 | 7594.915 | 87.24654 | 83.5837 | 496.2871 | 509.7044 | 22.27746 | 22.5766 | 0.6015143 | 13.18295
32 | 0.0004802474 | 8.291303 | 484.0706 | 0.1208367 | 7471.041 | 86.12376 | 83.15435 | 513.9758 | 522.7941 | 22.67101 | 22.86467 | 0.5970319 | 13.43283
33 | 0.0004585526 | 8.300402 | 575.8498 | 0.1108673 | 6664.808 | 76.11553 | 82.90307 | 652.1033 | 698.1748 | 25.5363 | 26.42298 | 0.5255321 | 15.15149
34 | 0.0005038631 | 8.255605 | 503.3912 | 0.1232336 | 7570.508 | 86.48379 | 83.84584 | 522.4304 | 529.39 | 22.85672 | 23.00846 | 0.6069732 | 13.53339
35 | 0.0005244029 | 8.24348 | 487.6775 | 0.1249688 | 8039.299 | 88.95371 | 86.35319 | 566.4949 | 573.2585 | 23.80113 | 23.9428 | 0.6279902 | 12.96038
36 | 0.0004728555 | 8.332107 | 590.3527 | 0.1144109 | 7827.015 | 83.65983 | 88.2252 | 782.9378 | 803.7812 | 27.98101 | 28.35102 | 0.5623583 | 14.51208
37 | 0.0004861849 | 8.327587 | 559.7575 | 0.1221615 | 8647.327 | 92.02783 | 89.66319 | 650.9699 | 656.5622 | 25.51409 | 25.62345 | 0.6054646 | 13.8092
38 | 0.000473331 | 8.334159 | 538.0301 | 0.1184171 | 8693.871 | 93.36085 | 89.23667 | 588.7336 | 605.7433 | 24.26381 | 24.61183 | 0.607305 | 14.03142
39 | 0.000480087 | 8.281669 | 539.1937 | 0.114374 | 7613.821 | 82.37773 | 87.95977 | 655.7404 | 686.9002 | 25.60741 | 26.20876 | 0.5481648 | 14.47871
40 | 0.000573451 | 8.132023 | 436.5185 | 0.127537 | 7863.801 | 88.11932 | 85.91072 | 460.1314 | 465.0101 | 21.45064 | 21.56407 | 0.6343206 | 12.53855
41 | 0.0004983565 | 8.250839 | 468.6757 | 0.1212952 | 7645.903 | 87.25815 | 83.90011 | 536.6364 | 547.9135 | 23.16538 | 23.40753 | 0.5992485 | 13.30402
42 | 0.0004945493 | 8.229153 | 516.9362 | 0.1163059 | 6590.339 | 76.37228 | 81.83406 | 624.8688 | 654.7005 | 24.99736 | 25.5871 | 0.5323353 | 14.15126
43 | 0.0005649681 | 8.101337 | 420.2009 | 0.1287973 | 6851.643 | 81.86996 | 80.65813 | 407.6369 | 409.1066 | 20.18998 | 20.22634 | 0.6077088 | 12.33989
44 | 0.0005317963 | 8.153489 | 438.6288 | 0.1248 | 7023.97 | 83.76873 | 80.67746 | 455.9501 | 465.5071 | 21.35294 | 21.57558 | 0.5767878 | 12.70603
45 | 0.0004966138 | 8.233106 | 575.917 | 0.1126638 | 6711.212 | 76.44488 | 83.29066 | 617.4972 | 664.3626 | 24.84947 | 25.77521 | 0.5371902 | 14.9005
46 | 0.0004978485 | 8.286013 | 539.6036 | 0.1206475 | 8027.275 | 89.63788 | 85.24937 | 637.412 | 656.6721 | 25.247 | 25.6256 | 0.5961772 | 13.95082
47 | 0.0005103614 | 8.282077 | 520.3194 | 0.1220493 | 8198.251 | 89.67518 | 87.12565 | 589.3406 | 595.8413 | 24.27631 | 24.40984 | 0.6501227 | 13.48839
48 | 0.0004574637 | 8.35515 | 637.7895 | 0.112152 | 7634.717 | 82.14148 | 87.44637 | 813.5923 | 841.7351 | 28.52353 | 29.01265 | 0.5458907 | 15.23182
49 | 0.0005145016 | 8.279373 | 603.4695 | 0.1212701 | 8303.429 | 90.49533 | 87.37573 | 653.5052 | 663.2382 | 25.56372 | 25.75339 | 0.6020165 | 14.23021
50 | 0.0004759731 | 8.356175 | 598.1003 | 0.117846 | 8088.285 | 89.52309 | 85.81192 | 686.4714 | 700.2452 | 26.20057 | 26.46213 | 0.5857908 | 14.45422
51 | 0.0004810376 | 8.281981 | 577.5536 | 0.1145081 | 6876.844182 | 77.4825 | 83.63349 | 680.5313 | 718.3664 | 26.08698 | 26.80234 | 0.5673922 | 14.70117
52 | 0.0006000532 | 8.082828 | 449.5304 | 0.1290267 | 7182.698 | 83.88107 | 81.83523 | 516.6921 | 520.8782 | 22.73083 | 22.82273 | 0.6135053 | 12.47298
53 | 0.0005744155 | 8.11394 | 458.8313 | 0.1262444 | 7137.427 | 84.11425 | 81.46747 | 469.6756 | 476.6819 | 21.67196 | 21.83301 | 0.6020168 | 12.66765
54 | 0.0005147979 | 8.193194 | 541.1187 | 0.1146354 | 6726.321 | 76.47892 | 83.2062 | 626.7701 | 672.0268 | 25.03536 | 25.92346 | 0.5590138 | 14.42856
55 | 0.0005394515 | 8.211328 | 507.2098 | 0.1233367 | 7897.644 | 88.97488 | 84.5156 | 609.7488 | 629.635 | 24.69307 | 25.09251 | 0.609875 | 13.45253
56 | 0.0005155082 | 8.256736 | 518.3374 | 0.1219323 | 7816.563 | 88.12974 | 84.82309 | 561.7692 | 572.7041 | 23.70164 | 23.93121 | 0.6014275 | 13.55196
57 | 0.0004748955 | 8.26173 | 553.0205 | 0.1118416 | 6861.979 | 77.44148 | 84.08783 | 622.7848 | 666.9597 | 24.95565 | 25.82554 | 0.543211 | 14.73365
58 | 0.0005349499 | 8.204773 | 478.1254 | 0.1252553 | 7665.252 | 86.63962 | 84.85693 | 508.9083 | 512.0872 | 22.55897 | 22.62932 | 0.6136887 | 13.09666
59 | 0.0005126255 | 8.247749 | 531.9585 | 0.1196936 | 8107.043 | 90.48542 | 85.86979 | 555.142 | 576.4472 | 23.56142 | 24.00929 | 0.5958776 | 13.81666
60 | 0.0004710571 | 8.310519 | 615.4069 | 0.112477 | 7428.433 | 80.54292 | 86.74643 | 769.5499 | 808.0342 | 27.74075 | 28.42592 | 0.5600426 | 15.11843
61 | 0.0005213012 | 8.271735 | 554.321 | 0.1242203 | 8133.702 | 89.21071 | 86.35885 | 685.8066 | 693.9408 | 26.18788 | 26.34273 | 0.622691 | 13.60655
62 | 0.0004825685 | 8.326475 | 582.0244 | 0.1185652 | 8011.332 | 89.38483 | 85.14437 | 646.101 | 664.0835 | 25.41849 | 25.7698 | 0.6117591 | 14.31325
63 | 0.0004572524 | 8.319819 | 657.655 | 0.1096786 | 6955.231 | 76.86314 | 85.02813 | 720.7185 | 787.3863 | 26.84619 | 28.06038 | 0.5571444 | 15.85954
64 | 0.0004992924 | 8.302571 | 572.2945 | 0.1212631 | 7941.951 | 88.7847 | 84.85955 | 664.5423 | 679.9498 | 25.77869 | 26.07582 | 0.6065562 | 14.13295
65 | 0.0004830443 | 8.338538 | 563.9347 | 0.1198232 | 7961.581 | 88.96804 | 85.10785 | 637.308 | 652.2099 | 25.24493 | 25.53838 | 0.6044697 | 14.01357
66 | 0.000483027 | 8.289645 | 586.3258 | 0.1152513 | 6858.959 | 77.65103 | 83.52312 | 681.423 | 715.9046 | 26.10407 | 26.75638 | 0.5344767 | 14.72514
67 | 0.0005423496 | 8.17758 | 463.5186 | 0.1270219 | 7239.891 | 83.94631 | 82.80181 | 466.1575 | 467.4683 | 21.59064 | 21.62098 | 0.6190682 | 12.80028
68 | 0.000521793 | 8.210254 | 462.2165 | 0.1223127 | 7494.27 | 86.79477 | 82.66394 | 530.102 | 547.1666 | 23.0239 | 23.39156 | 0.5932073 | 13.01224
69 | 0.0004688097 | 8.281987 | 574.2367 | 0.1127251 | 6869.499 | 77.29733 | 84.32938 | 614.6369 | 664.0873 | 24.79185 | 25.76987 | 0.5494979 | 14.79491
70 | 0.0004957973 | 8.28985 | 546.034 | 0.1222054 | 7920.477 | 88.86398 | 85.07558 | 616.4291 | 630.7818 | 24.82796 | 25.11535 | 0.5778613 | 13.79419
71 | 0.0005041238 | 8.27391 | 542.1126 | 0.1210096 | 7965.144 | 89.08467 | 85.34169 | 581.6669 | 595.6773 | 24.11775 | 24.40648 | 0.6158602 | 13.85848
72 | 0.0004805132 | 8.270944 | 589.738 | 0.1126236 | 7015.979 | 78.14728 | 84.55366 | 732.8171 | 773.8597 | 27.07058 | 27.81831 | 0.5422453 | 14.9795
73 | 0.0005468609 | 8.172172 | 483.6671 | 0.1256031 | 7505.385 | 86.40514 | 83.2177 | 517.9605 | 528.1213 | 22.75872 | 22.98087 | 0.6021893 | 13.04188
74 | 0.000546079 | 8.164899 | 465.2826 | 0.1234608 | 7264.365 | 85.09317 | 82.08402 | 464.5207 | 473.5762 | 21.5527 | 21.76177 | 0.5960857 | 13.08486
75 | 0.000518683 | 8.180873 | 543.9766 | 0.113481 | 6456.038 | 74.80928 | 81.96947 | 585.2968 | 636.5654 | 24.19289 | 25.23023 | 0.5307463 | 14.63063
76 | 0.0005255338 | 8.210885 | 508.6439 | 0.1239681 | 7397.903 | 86.00223 | 82.34853 | 537.2628 | 550.6129 | 23.17891 | 23.46513 | 0.5805345 | 13.41634
77 | 0.0007149835 | 7.990015 | 376.046 | 0.153576 | 7792.874 | 86.2466 | 86.11505 | 558.4659 | 558.4859 | 23.6318 | 23.63222 | 0.6549332 | 10.61782

## trail8_06
layer | energy | entropy | contrast | idm | autocorrelation | mean_x | mean_y | variance_x | variance_y | standard_deviation_x | standard_deviation_y | correlation | dissimilarity
8 | 0.0004220841 | 8.228114 | 273.7346 | 0.1300051 | 13666.86 | 113.1724 | 116.4706 | 609.1204 | 619.9996 | 24.68035 | 24.89978 | 0.7901745 | 10.60634
9 | 0.0003956594 | 8.271092 | 291.3582 | 0.1227874 | 14350.39 | 118.6645 | 117.0109 | 632.9261 | 635.6629 | 25.15801 | 25.21234 | 0.7336534 | 11.01981
10 | 0.0004952401 | 8.094326 | 293.1211 | 0.1259228 | 14298.6 | 119.2524 | 116.7429 | 490.1565 | 496.4566 | 22.13942 | 22.28126 | 0.763679 | 10.87595
11 | 0.0004371498 | 8.295974 | 439.0278 | 0.1182235 | 12856.46 | 112.3701 | 111.4332 | 493.6889 | 494.5673 | 22.21908 | 22.23884 | 0.6773307 | 13.28986
12 | 0.0003263896 | 8.594221 | 521.5979 | 0.1125301 | 11112.38 | 102.7224 | 104.2026 | 716.2307 | 718.4219 | 26.76248 | 26.80338 | 0.5693962 | 14.70896
13 | 0.0003324517 | 8.493104 | 427.6887 | 0.1167863 | 9808.122 | 97.56798 | 96.97064 | 530.0203 | 530.3771 | 23.02216 | 23.02991 | 0.6542783 | 13.31942
14 | 0.0003810749 | 8.434964 | 467.9217 | 0.1148509 | 8478.795 | 90.62482 | 90.29354 | 450.7587 | 450.8689 | 21.23106 | 21.23365 | 0.6565083 | 13.92798
15 | 0.0003985926 | 8.428288 | 546.0408 | 0.1120841 | 7545.432 | 82.7286 | 86.40004 | 730.6593 | 744.1392 | 27.0307 | 27.27891 | 0.5393249 | 14.54156
16 | 0.0004489699 | 8.350764 | 497.2081 | 0.1200107 | 7576.006 | 85.80094 | 84.17062 | 579.7941 | 582.4524 | 24.07889 | 24.13403 | 0.6093237 | 13.40213
17 | 0.0004309115 | 8.382664 | 515.6906 | 0.1175531 | 7326.797 | 84.00609 | 83.24522 | 550.0093 | 550.5892 | 23.45226 | 23.46462 | 0.6063953 | 13.60643
18 | 0.0004426155 | 8.393854 | 570.4966 | 0.1127569 | 7071.337 | 79.96661 | 83.27699 | 745.3642 | 756.3238 | 27.30135 | 27.50133 | 0.5486771 | 14.41181
19 | 0.0004550392 | 8.381551 | 536.6747 | 0.1209454 | 7671.718 | 85.8045 | 84.8947 | 603.2645 | 604.0932 | 24.56143 | 24.57829 | 0.641696 | 13.63729
20 | 0.0004276279 | 8.454864 | 574.0451 | 0.1163528 | 8206.905 | 88.95569 | 87.099 | 727.4341 | 730.8828 | 26.97097 | 27.03483 | 0.6294367 | 14.00982
21 | 0.0004020271 | 8.522887 | 629.8387 | 0.1104094 | 8294.311 | 86.56829 | 89.29542 | 943.6345 | 951.0728 | 30.71863 | 30.83946 | 0.5955197 | 14.89841
22 | 0.0004226107 | 8.478312 | 595.1659 | 0.1169865 | 8940.136 | 92.3423 | 91.47341 | 733.1992 | 733.9551 | 27.07763 | 27.09159 | 0.6724252 | 14.2667
23 | 0.0004109073 | 8.525138 | 648.2823 | 0.112419 | 9355.623 | 95.55128 | 92.42624 | 820.2948 | 830.0615 | 28.64077 | 28.81078 | 0.6352527 | 14.9571
24 | 0.0003771446 | 8.571492 | 705.3744 | 0.1080509 | 8931.991 | 89.42076 | 93.19294 | 1023.262 | 1037.493 | 31.98846 | 32.21012 | 0.5809781 | 15.78545
25 | 0.0004401372 | 8.452518 | 615.0534 | 0.1172885 | 9276.644 | 94.60101 | 93.10456 | 728.5338 | 730.7737 | 26.99135 | 27.03281 | 0.6425913 | 14.41316
26 | 0.0004209037 | 8.475014 | 607.998 | 0.1122198 | 9161.09 | 95.33981 | 91.59615 | 688.3534 | 702.369 | 26.23647 | 26.50223 | 0.6160259 | 14.8877
27 | 0.0004019273 | 8.466605 | 649.8258 | 0.1078621 | 8127.068 | 84.91668 | 90.44312 | 795.8759 | 826.4181 | 28.21126 | 28.74747 | 0.5510963 | 15.63522
28 | 0.0005002033 | 8.298644 | 543.9225 | 0.1188912 | 8410.654 | 90.99964 | 88.45372 | 617.2966 | 623.7794 | 24.84542 | 24.97555 | 0.5824155 | 13.7447
29 | 0.0004709785 | 8.312087 | 539.0518 | 0.1146351 | 7967.415 | 89.45349 | 85.82134 | 494.3909 | 507.5841 | 22.23488 | 22.52961 | 0.5797068 | 14.24738
30 | 0.000450484 | 8.296079 | 578.1082 | 0.1106634 | 6767.208 | 77.0691 | 83.76898 | 604.3844 | 649.2738 | 24.58421 | 25.48082 | 0.4967977 | 15.03688
31 | 0.0005097346 | 8.218875 | 465.0115 | 0.1221754 | 7300.006 | 84.72986 | 82.8392 | 479.0969 | 482.6721 | 21.88826 | 21.96978 | 0.5844698 | 13.03159
32 | 0.0004663385 | 8.278743 | 477.0351 | 0.1161788 | 7422.165 | 86.77525 | 82.32204 | 491.8536 | 511.6862 | 22.17773 | 22.62046 | 0.5554521 | 13.63749
33 | 0.0004965802 | 8.21933 | 522.9116 | 0.1131683 | 6463.309 | 75.47549 | 81.8195 | 522.714 | 562.961 | 22.86291 | 23.72677 | 0.5308143 | 14.3393
34 | 0.0005044135 | 8.243391 | 477.8008 | 0.1223076 | 7165.394 | 83.17143 | 82.46494 | 526.9883 | 527.4886 | 22.9562 | 22.9671 | 0.5816577 | 13.13386
35 | 0.0004884786 | 8.271003 | 500.1821 | 0.1194343 | 7912.682 | 88.75937 | 85.28228 | 550.2443 | 562.3355 | 23.45727 | 23.7136 | 0.6167793 | 13.25407
36 | 0.0004586827 | 8.342979 | 576.8838 | 0.1149003 | 7794.531 | 83.9646 | 87.63371 | 773.0164 | 786.4795 | 27.80316 | 28.04422 | 0.5597002 | 14.16572
37 | 0.0004859692 | 8.319065 | 549.6202 | 0.1205244 | 8405.686 | 90.19211 | 88.92845 | 641.7231 | 643.3205 | 25.33223 | 25.36374 | 0.5992747 | 13.55546
38 | 0.000471896 | 8.312488 | 522.8359 | 0.1159087 | 8535.088 | 92.65887 | 88.31412 | 571.2682 | 590.146 | 23.90119 | 24.2929 | 0.6062489 | 13.83959
39 | 0.0004667293 | 8.299462 | 523.8434 | 0.1145739 | 7538.2 | 82.15243 | 87.26134 | 631.608 | 657.7101 | 25.13179 | 25.64583 | 0.5732444 | 14.06632
40 | 0.0005442353 | 8.185625 | 459.8789 | 0.1241994 | 7744.812 | 86.94995 | 85.29032 | 556.6836 | 559.4383 | 23.59412 | 23.65243 | 0.5892369 | 12.68231
41 | 0.0004905047 | 8.255765 | 476.7566 | 0.1182183 | 7570.231 | 86.75399 | 83.83431 | 470.4347 | 478.9599 | 21.68947 | 21.88512 | 0.6262708 | 13.37368
42 | 0.0004655074 | 8.297858 | 525.2161 | 0.1138161 | 6791.801 | 77.84819 | 82.40883 | 691.5123 | 712.3124 | 26.2966 | 26.68916 | 0.5363497 | 14.18755
43 | 0.0005021774 | 8.238729 | 460.0101 | 0.1236971 | 7098.712 | 82.61948 | 82.24843 | 495.2934 | 495.4317 | 22.25517 | 22.25828 | 0.6124694 | 12.85122
44 | 0.0005062529 | 8.218105 | 453.2304 | 0.1194133 | 7368.19 | 86.2798 | 81.9985 | 490.5697 | 508.8999 | 22.14878 | 22.55879 | 0.58717 | 13.07252
45 | 0.0004672705 | 8.265322 | 516.9942 | 0.1132985 | 6750.777 | 77.1234 | 83.3348 | 561.8099 | 600.3921 | 23.70252 | 24.50288 | 0.5573839 | 14.09142
46 | 0.0004820105 | 8.293173 | 497.8289 | 0.1212155 | 7670.332 | 86.56537 | 84.63318 | 583.2704 | 587.005 | 24.15097 | 24.22817 | 0.5879579 | 13.28315
47 | 0.0004764021 | 8.308135 | 526.2293 | 0.1170054 | 8077.791 | 90.20199 | 85.84682 | 559.0553 | 578.0236 | 23.64432 | 24.0421 | 0.5879856 | 13.79822
48 | 0.0004529173 | 8.32853 | 556.8974 | 0.1134816 | 7320.139 | 80.86171 | 85.9162 | 655.9422 | 681.4907 | 25.61136 | 26.10536 | 0.5576033 | 14.44998
49 | 0.0005177395 | 8.234312 | 486.857 | 0.1225733 | 7757.669 | 86.6456 | 85.25825 | 605.3741 | 607.2999 | 24.60432 | 24.64343 | 0.61092 | 13.03377
50 | 0.0005097108 | 8.235774 | 509.837 | 0.1190926 | 7819.866 | 88.29131 | 84.59557 | 566.1213 | 579.7808 | 23.79327 | 24.07861 | 0.6123436 | 13.47939
51 | 0.0004821318 | 8.271695 | 539.7527 | 0.1162348 | 6878.833 | 78.9108 | 82.5941 | 667.9724 | 681.5402 | 25.84514 | 26.1063 | 0.5354378 | 13.99062
52 | 0.0005529208 | 8.155226 | 453.9633 | 0.126462 | 6848.551 | 80.52646 | 81.5505 | 459.187 | 460.2369 | 21.42862 | 21.4531 | 0.6125245 | 12.61956
53 | 0.000520493 | 8.212714 | 481.7987 | 0.1208971 | 7274.776 | 85.22075 | 81.6258 | 521.2052 | 534.1304 | 22.82988 | 23.11123 | 0.6037847 | 13.18147
54 | 0.0004780006 | 8.295124 | 559.9963 | 0.1150051 | 7059.284 | 79.21108 | 83.74998 | 748.1006 | 768.7027 | 27.35142 | 27.72548 | 0.5609166 | 14.21513
55 | 0.0004985026 | 8.284385 | 508.864 | 0.1227725 | 7781.94 | 86.77405 | 85.07374 | 626.0692 | 628.9611 | 25.02134 | 25.07907 | 0.6370441 | 13.16269
56 | 0.0004595641 | 8.335742 | 528.8888 | 0.1174905 | 7899.236 | 89.25592 | 84.30327 | 605.9203 | 630.4496 | 24.61543 | 25.10875 | 0.6062139 | 13.85808
57 | 0.0004660128 | 8.292604 | 542.5708 | 0.1141825 | 6750.918 | 76.93675 | 83.10626 | 620.7572 | 658.8209 | 24.91498 | 25.66748 | 0.5582351 | 14.46369
58 | 0.0004938681 | 8.251317 | 450.0827 | 0.121043 | 7167.392 | 83.04936 | 82.71727 | 493.7474 | 493.8589 | 22.2204 | 22.2229 | 0.6030435 | 12.95872
59 | 0.0005040105 | 8.211791 | 468.578 | 0.1167224 | 7615.328 | 88.21072 | 83.18921 | 472.818 | 498.0343 | 21.74434 | 22.31666 | 0.5711336 | 13.53314
60 | 0.0004932332 | 8.223718 | 509.184 | 0.1143032 | 6867.302 | 78.32986 | 83.74944 | 556.3417 | 585.7141 | 23.58688 | 24.20151 | 0.5381978 | 13.96548
61 | 0.0005354725 | 8.190259 | 467.3817 | 0.1230933 | 7399.554 | 84.67253 | 83.6695 | 534.7429 | 535.7495 | 23.12449 | 23.14624 | 0.5886133 | 12.82316
62 | 0.0005196144 | 8.213138 | 486.268 | 0.1197644 | 7729.91 | 88.01592 | 84.0122 | 543.6902 | 559.721 | 23.31714 | 23.65841 | 0.608191 | 13.25822
63 | 0.0005011133 | 8.246766 | 510.0707 | 0.1169134 | 7046.316 | 79.37302 | 83.84225 | 673.2518 | 693.2263 | 25.94708 | 26.32918 | 0.5730776 | 13.71304
64 | 0.0004967117 | 8.252445 | 470.0364 | 0.1245819 | 7431.085 | 84.10961 | 84.1695 | 545.267 | 545.2712 | 23.35093 | 23.35102 | 0.6448643 | 12.86929
65 | 0.0004776077 | 8.30371 | 540.449 | 0.1168121 | 7844.706 | 89.04009 | 83.95477 | 616.7374 | 642.5987 | 24.83417 | 25.34951 | 0.5867434 | 14.00799
66 | 0.000473403 | 8.313197 | 559.1243 | 0.1153253 | 6947.87 | 78.74227 | 83.27653 | 692.0903 | 712.6507 | 26.30759 | 26.6955 | 0.5560214 | 14.27132
67 | 0.0005219102 | 8.227086 | 455.1588 | 0.1231227 | 7093.149 | 82.02212 | 82.53205 | 518.161 | 518.4218 | 22.76313 | 22.76886 | 0.6245511 | 12.79753
68 | 0.0005236339 | 8.217791 | 491.3616 | 0.1175274 | 7477.138 | 86.82968 | 82.53011 | 507.5825 | 526.0697 | 22.52956 | 22.93618 | 0.6020134 | 13.55143
69 | 0.0004813755 | 8.29142 | 581.6179 | 0.1144575 | 6997.323 | 78.7922 | 83.87687 | 699.7922 | 725.647 | 26.45358 | 26.93782 | 0.5451625 | 14.43649
70 | 0.0005104116 | 8.267388 | 541.4509 | 0.1224257 | 7626.463 | 85.96751 | 84.19793 | 653.2809 | 656.413 | 25.55935 | 25.62055 | 0.5927865 | 13.4246
71 | 0.0004842447 | 8.289038 | 527.3864 | 0.117795 | 7711.179 | 87.86005 | 83.70162 | 582.095 | 599.3887 | 24.12661 | 24.48239 | 0.6046485 | 13.79433
72 | 0.0004713057 | 8.282208 | 552.7723 | 0.1126731 | 6762.845 | 77.31655 | 82.88912 | 624.6655 | 655.7198 | 24.99329 | 25.607 | 0.5533524 | 14.33158
73 | 0.0005173928 | 8.220262 | 481.7508 | 0.1233234 | 7205.976 | 83.45765 | 82.40281 | 553.593 | 554.7067 | 23.52853 | 23.55219 | 0.5934098 | 12.86991
74 | 0.0005082014 | 8.244103 | 512.8129 | 0.1177042 | 7460.657 | 86.4534 | 82.59568 | 529.8688 | 544.7518 | 23.01885 | 23.3399 | 0.5955897 | 13.62449
75 | 0.0004856437 | 8.28404 | 581.6925 | 0.1128121 | 6791.263 | 77.90438 | 82.45722 | 700.2054 | 720.9345 | 26.46138 | 26.85021 | 0.5172277 | 14.67985
76 | 0.0005393461 | 8.200751 | 495.7229 | 0.1239363 | 7165.163 | 82.99404 | 82.56545 | 519.7494 | 519.9341 | 22.79797 | 22.80202 | 0.6015771 | 13.10439
77 | 0.0006642667 | 8.029441 | 360.411 | 0.1456205 | 7729.947 | 86.80676 | 84.89333 | 542.25 | 545.9137 | 23.28619 | 23.36474 | 0.662869 | 10.76745

## trail9_05
layer | energy | entropy | contrast | idm | autocorrelation | mean_x | mean_y | variance_x | variance_y | standard_deviation_x | standard_deviation_y | correlation | dissimilarity
8 | 0.000684492 | 7.953493 | 272.1644 | 0.1481374 | 9178.032 | 91.10375 | 96.10681 | 527.357 | 552.3877 | 22.96425 | 23.50293 | 0.7825095 | 10.32154
9 | 0.0005630654 | 8.109406 | 289.837 | 0.135908 | 10524.47 | 101.7515 | 99.52634 | 540.6989 | 545.6502 | 23.25291 | 23.35914 | 0.7318597 | 10.77375
10 | 0.0007410611 | 7.834887 | 303.4751 | 0.1364773 | 10871.23 | 105.7852 | 99.71889 | 426.7494 | 463.5496 | 20.65791 | 21.53019 | 0.7249682 | 11.08842
11 | 0.0005796545 | 8.134144 | 410.8383 | 0.1347069 | 8846.237 | 91.6748 | 93.62713 | 374.2232 | 378.0353 | 19.3448 | 19.44308 | 0.6992109 | 13.06406
12 | 0.0004401065 | 8.360626 | 452.6561 | 0.1290944 | 7384.465 | 83.46745 | 84.44047 | 613.657 | 614.6039 | 24.77209 | 24.7912 | 0.547822 | 13.48689
13 | 0.0005529233 | 8.140308 | 411.6495 | 0.1405141 | 6268.175 | 78.09283 | 76.82681 | 454.4587 | 456.0616 | 21.31803 | 21.35559 | 0.5898921 | 12.5565
14 | 0.0006902013 | 7.943621 | 424.547 | 0.1488505 | 5136.254 | 68.93494 | 71.90277 | 298.2523 | 307.0609 | 17.26996 | 17.52313 | 0.5936118 | 12.04846
15 | 0.00068168 | 8.015668 | 506.1755 | 0.1411442 | 5024.404 | 68.69249 | 69.16938 | 619.6528 | 619.8806 | 24.89282 | 24.8974 | 0.4404711 | 12.69737
16 | 0.0007571429 | 7.866775 | 448.8573 | 0.152264 | 4975.378 | 69.82134 | 68.47303 | 380.517 | 382.3351 | 19.50683 | 19.55338 | 0.509935 | 11.74019
17 | 0.0007840511 | 7.831383 | 398.55 | 0.1533244 | 4711.892 | 66.93975 | 67.37071 | 359.4137 | 359.6001 | 18.95819 | 18.96311 | 0.5621999 | 11.09572
18 | 0.0007849408 | 7.872098 | 467.4885 | 0.1463087 | 4685.404 | 65.35475 | 67.48642 | 579.1027 | 583.6474 | 24.06455 | 24.15879 | 0.4727597 | 12.08104
19 | 0.0007812318 | 7.780012 | 379.9945 | 0.1553321 | 4953.444 | 70.13604 | 67.58966 | 351.2955 | 357.7802 | 18.74287 | 18.91507 | 0.6007378 | 11.02146
20 | 0.000802285 | 7.809069 | 327.7825 | 0.1594355 | 4812.762 | 67.27971 | 67.55449 | 401.9379 | 402.0144 | 20.04838 | 20.05028 | 0.6660041 | 10.18503
21 | 0.0008051195 | 7.87821 | 424.4678 | 0.1496724 | 4784.973 | 65.24367 | 68.02802 | 618.1654 | 625.9187 | 24.86293 | 25.01836 | 0.5571716 | 11.65142
22 | 0.0007045082 | 7.893526 | 401.8275 | 0.1523779 | 5181.278 | 71.57112 | 68.63666 | 433.4466 | 442.0583 | 20.81937 | 21.02517 | 0.6142494 | 11.29718
23 | 0.000700669 | 7.929705 | 381.1486 | 0.1536581 | 4974.951 | 69.07564 | 68.3882 | 421.1744 | 421.6477 | 20.52252 | 20.53405 | 0.5956017 | 11.00494
24 | 0.0007506941 | 7.912131 | 411.4233 | 0.1447974 | 4698.045 | 64.54425 | 68.54318 | 503.0454 | 519.0372 | 22.42867 | 22.78238 | 0.5361842 | 12.0056
25 | 0.0007215932 | 7.865582 | 338.1363 | 0.1517532 | 5192.363 | 71.98611 | 68.83672 | 369.2499 | 379.1691 | 19.21587 | 19.47226 | 0.6335921 | 10.87053
26 | 0.000696742 | 7.90494 | 366.6507 | 0.1537577 | 5071.105 | 69.99775 | 68.88162 | 395.7928 | 397.0397 | 19.89453 | 19.92584 | 0.6295148 | 10.8346
27 | 0.0007414002 | 7.885034 | 433.4159 | 0.1440994 | 4763.972 | 64.70974 | 68.59137 | 610.2791 | 625.3468 | 24.70382 | 25.00693 | 0.5268089 | 12.07092
28 | 0.0007408137 | 7.820767 | 334.0592 | 0.1527262 | 5059.781 | 71.03865 | 67.94202 | 348.3666 | 357.9565 | 18.66457 | 18.91973 | 0.6605922 | 10.75757
29 | 0.0007152979 | 7.866378 | 320.1668 | 0.1551262 | 4795.879 | 68.07228 | 67.29726 | 349.2194 | 349.8208 | 18.6874 | 18.70348 | 0.6145555 | 10.47456
30 | 0.0008134757 | 7.805668 | 369.0666 | 0.1475661 | 4438.284 | 62.82158 | 66.60556 | 465.046 | 479.3652 | 21.56492 | 21.8944 | 0.5380066 | 11.38543
31 | 0.0008493507 | 7.716236 | 331.6244 | 0.156761 | 4804.671 | 68.90272 | 66.51919 | 357.631 | 363.313 | 18.91112 | 19.06076 | 0.6139924 | 10.40577
32 | 0.0007864618 | 7.782416 | 323.5083 | 0.1560987 | 4704.672 | 67.82362 | 65.90658 | 389.2978 | 392.9737 | 19.73061 | 19.82355 | 0.5999265 | 10.31545
33 | 0.0008959901 | 7.700326 | 366.8188 | 0.1500353 | 4240.967 | 61.01974 | 65.66553 | 414.651 | 436.2349 | 20.36297 | 20.88623 | 0.5503704 | 11.25205
34 | 0.0008445667 | 7.706484 | 341.9807 | 0.1573578 | 4711.596 | 68.13803 | 66.11336 | 359.5466 | 363.6465 | 18.9617 | 19.06951 | 0.5718169 | 10.4788
35 | 0.0007843359 | 7.781737 | 335.5762 | 0.1538834 | 4866.222 | 69.1764 | 67.19905 | 361.9424 | 365.8528 | 19.02477 | 19.12727 | 0.5980756 | 10.41861
36 | 0.0008178402 | 7.794545 | 371.9237 | 0.1465559 | 4644.749 | 64.29231 | 68.16021 | 479.8321 | 494.7933 | 21.90506 | 22.24394 | 0.5388815 | 11.43426
37 | 0.0007975218 | 7.753406 | 319.8377 | 0.1537676 | 5080.108 | 70.98548 | 68.49393 | 341.7758 | 347.984 | 18.48716 | 18.65432 | 0.6322359 | 10.50152
38 | 0.0007092416 | 7.872861 | 349.8758 | 0.1513606 | 5040.625 | 70.20816 | 68.52752 | 374.7643 | 377.5898 | 19.35881 | 19.43165 | 0.6099204 | 10.69929
39 | 0.0007883817 | 7.837419 | 396.3006 | 0.1459462 | 4696.609 | 64.39668 | 68.20027 | 550.6923 | 565.1599 | 23.46683 | 23.77309 | 0.5462437 | 11.53306
40 | 0.0008628946 | 7.694883 | 307.4805 | 0.1551622 | 4949.931 | 69.99784 | 67.06344 | 373.9326 | 382.5444 | 19.33732 | 19.55873 | 0.6759025 | 10.17154
41 | 0.000808807 | 7.790192 | 310.3253 | 0.156412 | 4653.774 | 66.79935 | 66.22042 | 367.0487 | 367.3847 | 19.1585 | 19.16727 | 0.6271363 | 10.25126
42 | 0.0008881773 | 7.738396 | 352.3187 | 0.1506997 | 4234.891 | 61.86446 | 64.80788 | 435.9927 | 444.6569 | 20.88043 | 21.08688 | 0.5123416 | 11.01367
43 | 0.0009150225 | 7.596797 | 269.6052 | 0.1629164 | 4378.997 | 65.75347 | 64.17377 | 259.7437 | 262.2399 | 16.11654 | 16.1938 | 0.610568 | 9.626867
44 | 0.0008712824 | 7.662287 | 296.055 | 0.1597861 | 4361.041 | 64.91693 | 64.55881 | 272.7854 | 272.9142 | 16.5162 | 16.5201 | 0.6233502 | 9.858233
45 | 0.0008291089 | 7.80379 | 415.5514 | 0.1459585 | 4433.886 | 63.01972 | 65.8941 | 552.8867 | 561.1493 | 23.51354 | 23.68858 | 0.5049538 | 11.76893
46 | 0.0007618816 | 7.810015 | 367.8324 | 0.153513 | 4911.443 | 69.71702 | 67.03467 | 402.0631 | 409.2585 | 20.0515 | 20.23013 | 0.5866894 | 10.94486
47 | 0.0007721119 | 7.802968 | 362.1995 | 0.1556731 | 4825.596 | 68.40123 | 67.65604 | 321.592 | 322.1481 | 17.93298 | 17.94847 | 0.6146619 | 10.57155
48 | 0.0008115665 | 7.834482 | 440.6471 | 0.1475576 | 4643.243 | 64.82649 | 67.3139 | 571.4113 | 577.5987 | 23.90421 | 24.03328 | 0.48655 | 11.7655
49 | 0.0008153156 | 7.754763 | 350.2216 | 0.1593491 | 4839.837 | 68.70966 | 67.18059 | 363.4709 | 365.8095 | 19.0649 | 19.12613 | 0.6139813 | 10.36339
50 | 0.0007604124 | 7.79645 | 322.2136 | 0.1559294 | 4720.07 | 68.0281 | 66.03648 | 351.3688 | 355.3361 | 18.74481 | 18.85034 | 0.6445081 | 10.27999
51 | 0.0009335259 | 7.694809 | 396.2887 | 0.1522379 | 4274.462 | 61.37916 | 65.27345 | 519.0178 | 534.1836 | 22.78196 | 23.11241 | 0.5090406 | 11.36694
52 | 0.0008993797 | 7.637633 | 317.2938 | 0.1616926 | 4492.397 | 66.37101 | 64.90401 | 300.9864 | 303.1391 | 17.34895 | 17.41088 | 0.6113152 | 10.01328
53 | 0.000842192 | 7.707102 | 298.0832 | 0.1570395 | 4516.739 | 66.96364 | 64.64794 | 310.7813 | 316.1444 | 17.62898 | 17.78044 | 0.5987511 | 10.14089
54 | 0.0008923217 | 7.722991 | 378.9303 | 0.1474418 | 4199.494 | 60.65783 | 65.45389 | 432.8369 | 455.8393 | 20.80473 | 21.35038 | 0.5160051 | 11.66311
55 | 0.0007767179 | 7.780236 | 332.1807 | 0.1546932 | 4725.372 | 68.71586 | 65.60362 | 365.7906 | 375.4773 | 19.12564 | 19.37723 | 0.5865133 | 10.66344
56 | 0.0007579609 | 7.817763 | 318.9288 | 0.1558855 | 4677.36 | 67.43628 | 66.28504 | 337.483 | 338.8091 | 18.3707 | 18.40676 | 0.6131841 | 10.30411
57 | 0.0007959486 | 7.803126 | 361.3901 | 0.1470546 | 4388.553 | 62.74842 | 66.16764 | 458.2446 | 469.9364 | 21.40664 | 21.67801 | 0.5099415 | 11.22322
58 | 0.0007998872 | 7.733699 | 293.0173 | 0.1584652 | 4721.113 | 68.29832 | 66.47244 | 280.8267 | 284.1613 | 16.75787 | 16.85707 | 0.6413034 | 10.11566
59 | 0.0007774457 | 7.81089 | 320.9196 | 0.1528761 | 4776.063 | 68.3528 | 66.73334 | 354.5501 | 357.1734 | 18.82949 | 18.89902 | 0.6031936 | 10.48683
60 | 0.0008238403 | 7.807464 | 389.5062 | 0.1476544 | 4530.249 | 63.59405 | 66.89278 | 526.4417 | 537.3236 | 22.94431 | 23.18024 | 0.5194383 | 11.51332
61 | 0.000831192 | 7.7184 | 307.0682 | 0.1568232 | 4757.036 | 68.67265 | 66.30453 | 319.3898 | 324.9986 | 17.87146 | 18.02771 | 0.6323465 | 10.20818
62 | 0.0007728213 | 7.78027 | 305.0058 | 0.1568828 | 4566.953 | 66.65772 | 65.66726 | 308.2716 | 309.2534 | 17.55765 | 17.58559 | 0.6144568 | 10.18126
63 | 0.0009017563 | 7.719139 | 376.0269 | 0.1508394 | 4265.5 | 61.71921 | 65.13668 | 469.6004 | 481.2799 | 21.67026 | 21.93809 | 0.5160176 | 11.16065
64 | 0.0009020003 | 7.672021 | 333.9497 | 0.1582779 | 4527.317 | 66.9827 | 64.49525 | 362.534 | 368.7218 | 19.04031 | 19.20212 | 0.5668649 | 10.25212
65 | 0.0008119645 | 7.751225 | 330.5007 | 0.1596142 | 4345.911 | 64.79951 | 64.37763 | 291.7261 | 291.9049 | 17.07997 | 17.08521 | 0.5971982 | 10.17303
66 | 0.0009257185 | 7.715844 | 388.8441 | 0.1524131 | 4163.024 | 61.39602 | 63.91454 | 488.2149 | 494.5582 | 22.09558 | 22.23866 | 0.4862402 | 11.11381
67 | 0.0009522744 | 7.60604 | 329.083 | 0.1614167 | 4395.752 | 65.50833 | 64.10509 | 328.5908 | 330.5602 | 18.12707 | 18.18131 | 0.5957272 | 10.08894
68 | 0.0008213765 | 7.725851 | 302.9154 | 0.1585388 | 4415.706 | 65.44501 | 64.14292 | 343.3282 | 345.0243 | 18.5291 | 18.57482 | 0.6330323 | 9.997008
69 | 0.0009044749 | 7.705352 | 355.0726 | 0.1504845 | 4262.025 | 61.49002 | 64.87685 | 497.3814 | 508.8525 | 22.30205 | 22.55775 | 0.5421525 | 11.09004
70 | 0.0008577111 | 7.672112 | 306.6724 | 0.1587273 | 4639.336 | 67.67409 | 65.48554 | 315.0055 | 319.7959 | 17.74837 | 17.88282 | 0.6542737 | 10.1234
71 | 0.0007925527 | 7.768623 | 317.023 | 0.1579766 | 4647.707 | 67.29961 | 65.71593 | 369.077 | 371.5858 | 19.21135 | 19.27654 | 0.6077047 | 10.18333
72 | 0.0008283113 | 7.793152 | 391.6609 | 0.1503749 | 4350.835 | 62.21518 | 65.73789 | 481.2641 | 493.6742 | 21.93773 | 22.21877 | 0.5353447 | 11.31827
73 | 0.000827525 | 7.741334 | 351.9274 | 0.1611497 | 4637.794 | 67.68127 | 65.06673 | 390.624 | 397.4608 | 19.76419 | 19.9364 | 0.5938484 | 10.34445
74 | 0.000885074 | 7.715401 | 337.9538 | 0.1646479 | 4487.655 | 65.29614 | 64.99704 | 380.8193 | 380.9094 | 19.51458 | 19.51689 | 0.6395997 | 10.06897
75 | 0.000950242 | 7.705622 | 395.8099 | 0.1529568 | 4319.458 | 62.0351 | 64.87194 | 543.9584 | 552.0063 | 23.32291 | 23.49481 | 0.5385767 | 11.19773
76 | 0.0008814963 | 7.6779 | 342.3544 | 0.156686 | 4567.129 | 67.28843 | 64.55689 | 362.1187 | 369.5804 | 19.02941 | 19.22447 | 0.6101109 | 10.48499
77 | 0.001027297 | 7.538646 | 222.2264 | 0.1938142 | 4470.784 | 64.36959 | 65.8231 | 335.9376 | 338.0519 | 18.32859 | 18.38617 | 0.6937204 | 8.224259

## trail9_06
layer | energy | entropy | contrast | idm | autocorrelation | mean_x | mean_y | variance_x | variance_y | standard_deviation_x | standard_deviation_y | correlation | dissimilarity
8 | 0.0007170803 | 7.918186 | 246.6159 | 0.1516055 | 8587.307 | 88.04641 | 92.49897 | 561.9354 | 581.761 | 23.70518 | 24.11972 | 0.7749811 | 9.916463
9 | 0.0005328977 | 8.146098 | 277.5476 | 0.1361997 | 9902.172 | 98.17461 | 96.90706 | 512.9872 | 514.5939 | 22.64921 | 22.68465 | 0.7558769 | 10.80663
10 | 0.000711627 | 7.861625 | 293.3648 | 0.1354488 | 10571.15 | 104.5206 | 98.22652 | 401.1175 | 440.7333 | 20.02791 | 20.99364 | 0.7241169 | 11.0367
11 | 0.0006176306 | 8.08038 | 384.6546 | 0.1340806 | 9018.453 | 92.03298 | 95.22995 | 384.7886 | 395.0097 | 19.61601 | 19.87482 | 0.6519075 | 12.64012
12 | 0.0004524339 | 8.363941 | 481.0235 | 0.1240563 | 8056.778 | 89.163 | 87.03527 | 570.3715 | 574.8989 | 23.88244 | 23.97704 | 0.5177078 | 14.07557
13 | 0.0004540444 | 8.303753 | 459.2256 | 0.1319404 | 6634.359 | 79.8441 | 79.89654 | 461.9126 | 461.9154 | 21.49214 | 21.49221 | 0.5522571 | 13.60095
14 | 0.0006013599 | 8.053436 | 412.1471 | 0.1425074 | 5371.061 | 70.66026 | 73.15868 | 318.5721 | 324.8148 | 17.84856 | 18.02259 | 0.6268702 | 12.27899
15 | 0.0006430964 | 8.064018 | 475.3478 | 0.1405382 | 5107.189 | 69.00931 | 69.78061 | 620.353 | 620.9481 | 24.90688 | 24.91883 | 0.4699548 | 12.55711
16 | 0.000705541 | 7.91562 | 420.0802 | 0.1479711 | 4938.402 | 69.59254 | 68.16974 | 376.0357 | 378.0603 | 19.39163 | 19.44377 | 0.5153106 | 11.72892
17 | 0.0007894444 | 7.808804 | 376.8472 | 0.153697 | 4587.884 | 65.87779 | 67.16142 | 287.9665 | 289.615 | 16.96956 | 17.01806 | 0.5659582 | 10.99533
18 | 0.0007542288 | 7.932419 | 450.2814 | 0.1442088 | 4713.997 | 66.01665 | 67.23334 | 569.4208 | 570.9015 | 23.86254 | 23.89354 | 0.4831594 | 12.05045
19 | 0.0006918182 | 7.913761 | 392.6557 | 0.1522953 | 4956.428 | 69.72808 | 67.56712 | 427.1298 | 431.8 | 20.66711 | 20.77979 | 0.5707366 | 11.25476
20 | 0.0008040203 | 7.792639 | 345.9669 | 0.1567023 | 4690.389 | 66.98596 | 66.84017 | 346.7478 | 346.7698 | 18.62115 | 18.62174 | 0.6143739 | 10.56682
21 | 0.0007917806 | 7.866179 | 408.1656 | 0.1466612 | 4559.705 | 63.80506 | 67.36346 | 483.8548 | 496.5172 | 21.9967 | 22.28266 | 0.5336714 | 11.84037
22 | 0.0006469039 | 7.936075 | 374.2854 | 0.1504755 | 5107.085 | 71.24819 | 68.01501 | 447.4695 | 457.9236 | 21.15346 | 21.39914 | 0.5768961 | 11.19718
23 | 0.0007155154 | 7.870776 | 353.2572 | 0.1533702 | 4944.257 | 69.02042 | 68.37598 | 352.9224 | 353.3387 | 18.78622 | 18.79729 | 0.636934 | 10.73571
24 | 0.0007272943 | 7.915861 | 446.2762 | 0.1418735 | 4711.192 | 64.87866 | 68.4981 | 526.3275 | 539.428 | 22.94183 | 23.22559 | 0.5013292 | 12.28432
25 | 0.0006556836 | 7.942773 | 400.2629 | 0.1481583 | 5181.755 | 71.50366 | 69.02314 | 425.8036 | 431.9572 | 20.63499 | 20.78356 | 0.5744186 | 11.51298
26 | 0.0006719698 | 7.948351 | 388.7529 | 0.1466476 | 5141.334 | 70.68499 | 69.28052 | 403.8105 | 405.7837 | 20.09502 | 20.14406 | 0.6033673 | 11.32822
27 | 0.0006849788 | 7.984295 | 468.3121 | 0.1392456 | 4819.63 | 65.68382 | 69.09949 | 562.4813 | 574.1487 | 23.71669 | 23.9614 | 0.4943181 | 12.63549
28 | 0.0006599698 | 7.928512 | 403.2217 | 0.1463384 | 5027.891 | 70.88167 | 67.95485 | 385.8494 | 394.4159 | 19.64304 | 19.8599 | 0.5412266 | 11.62092
29 | 0.0007079252 | 7.883882 | 387.8288 | 0.1499265 | 4737.303 | 67.27731 | 67.59002 | 331.0424 | 331.1408 | 18.19456 | 18.19726 | 0.5739484 | 11.15599
30 | 0.0007918615 | 7.871709 | 451.142 | 0.1449513 | 4594.006 | 64.62772 | 66.76158 | 572.1983 | 576.752 | 23.92066 | 24.01566 | 0.4862897 | 12.00975
31 | 0.0008354422 | 7.750447 | 380.4011 | 0.1566158 | 4767.709 | 68.32224 | 66.6327 | 390.3899 | 393.245 | 19.75827 | 19.8304 | 0.549279 | 10.81172
32 | 0.0008602279 | 7.696903 | 324.369 | 0.1550374 | 4551.276 | 66.93348 | 65.56305 | 283.2076 | 285.0863 | 16.82875 | 16.88449 | 0.5733496 | 10.39084
33 | 0.0009013305 | 7.70865 | 351.9071 | 0.1484996 | 4213.402 | 61.46769 | 65.32567 | 393.265 | 408.1492 | 19.83091 | 20.2027 | 0.4941758 | 11.3153
34 | 0.0007658272 | 7.773424 | 319.7086 | 0.1541996 | 4619.439 | 67.55135 | 65.74588 | 319.763 | 323.0237 | 17.8819 | 17.97285 | 0.5545247 | 10.52327
35 | 0.0007500293 | 7.805859 | 365.0404 | 0.1509381 | 4723.45 | 68.18439 | 66.61982 | 319.8148 | 322.2634 | 17.88335 | 17.95168 | 0.5638673 | 10.79251
36 | 0.0007405349 | 7.901819 | 456.1577 | 0.1419543 | 4685.91 | 64.1426 | 68.27631 | 564.2017 | 581.2897 | 23.75292 | 24.10994 | 0.535189 | 12.40162
37 | 0.0006612227 | 7.955397 | 394.9692 | 0.1480007 | 5370.562 | 72.45842 | 69.31708 | 546.0283 | 555.897 | 23.36724 | 23.57746 | 0.6315691 | 11.47927
38 | 0.0006705122 | 7.959733 | 398.7815 | 0.1461752 | 5217.946 | 71.34512 | 69.03834 | 453.3675 | 458.6895 | 21.29242 | 21.41703 | 0.6411953 | 11.48881
39 | 0.0007668015 | 7.884754 | 465.3103 | 0.1399385 | 4596.727 | 63.31067 | 68.13086 | 525.1691 | 548.4035 | 22.91656 | 23.41801 | 0.527927 | 12.58595
40 | 0.0007149197 | 7.868809 | 406.4406 | 0.1491964 | 4902.087 | 69.67479 | 66.82861 | 438.2961 | 446.3975 | 20.93551 | 21.12812 | 0.5557354 | 11.33871
41 | 0.0007859811 | 7.814589 | 390.7991 | 0.1524099 | 4731.204 | 67.52132 | 66.75758 | 368.9374 | 369.5214 | 19.20773 | 19.22293 | 0.6057107 | 11.03875
42 | 0.0008862815 | 7.789633 | 430.3711 | 0.1491068 | 4403.891 | 63.07493 | 65.22082 | 575.0507 | 579.6558 | 23.98021 | 24.07604 | 0.5024551 | 11.62393
43 | 0.0008575313 | 7.714878 | 349.6028 | 0.1614888 | 4384.651 | 65.02171 | 64.37788 | 340.0642 | 340.4793 | 18.44082 | 18.45207 | 0.5839305 | 10.26184
44 | 0.0008414898 | 7.718064 | 343.0921 | 0.1575805 | 4363.466 | 65.03983 | 64.3981 | 300.4556 | 300.8681 | 17.33364 | 17.34554 | 0.5821342 | 10.3356
45 | 0.000787742 | 7.839215 | 415.2727 | 0.1455119 | 4381.474 | 63.11629 | 65.39806 | 533.9018 | 539.1086 | 23.10631 | 23.21871 | 0.4730499 | 11.78181
46 | 0.0007141528 | 7.819938 | 333.7708 | 0.1536637 | 4721.511 | 68.00173 | 66.65581 | 306.1387 | 307.9508 | 17.49679 | 17.5485 | 0.6149018 | 10.64931
47 | 0.000719722 | 7.838522 | 330.8985 | 0.1508185 | 4812.286 | 68.87372 | 66.81623 | 348.4023 | 352.6364 | 18.66552 | 18.77861 | 0.600279 | 10.61334
48 | 0.0007992083 | 7.832282 | 400.9539 | 0.1451994 | 4545.971 | 63.5892 | 67.05857 | 525.6415 | 537.6783 | 22.92687 | 23.18789 | 0.5300168 | 11.68781
49 | 0.0007499168 | 7.825071 | 339.8788 | 0.155722 | 4834.377 | 68.64413 | 66.9001 | 390.969 | 394.011 | 19.77293 | 19.8497 | 0.6167909 | 10.5488
50 | 0.0007122355 | 7.889145 | 349.3689 | 0.1501906 | 4778.76 | 68.48896 | 66.53363 | 354.8903 | 358.7145 | 18.83852 | 18.93975 | 0.6220344 | 10.98991
51 | 0.0008242576 | 7.831223 | 412.5024 | 0.1461045 | 4381.629 | 62.47569 | 65.73097 | 532.1188 | 542.7158 | 23.0677 | 23.29626 | 0.5118101 | 11.88617
52 | 0.0008443186 | 7.715984 | 342.2653 | 0.1582109 | 4469.16 | 66.16349 | 64.37514 | 356.7593 | 359.9578 | 18.88807 | 18.97255 | 0.5856682 | 10.36907
53 | 0.0009191638 | 7.670304 | 321.6901 | 0.1613248 | 4320.926 | 64.47515 | 64.20042 | 310.3363 | 310.4124 | 17.61635 | 17.61851 | 0.5850788 | 10.03736
54 | 0.0009379391 | 7.723995 | 357.547 | 0.1531952 | 4237.276 | 61.97812 | 64.53183 | 445.95 | 452.4717 | 21.11752 | 21.27138 | 0.5292001 | 10.90891
55 | 0.000809543 | 7.768752 | 314.3754 | 0.1579495 | 4605.183 | 67.11248 | 65.24512 | 372.2656 | 375.7533 | 19.29417 | 19.38435 | 0.6053956 | 10.22674
56 | 0.0007885761 | 7.809456 | 333.1171 | 0.1540096 | 4530.958 | 66.64541 | 64.98197 | 339.3488 | 342.1165 | 18.42142 | 18.49639 | 0.5875879 | 10.55571
57 | 0.000841255 | 7.795501 | 384.1259 | 0.147419 | 4184.171 | 61.20275 | 64.76585 | 439.6612 | 452.3571 | 20.9681 | 21.26869 | 0.4940381 | 11.60332
58 | 0.0007495447 | 7.809497 | 323.1599 | 0.157262 | 4545.187 | 66.39643 | 65.5391 | 320.8392 | 321.5749 | 17.91198 | 17.9325 | 0.602803 | 10.47505
59 | 0.0007259027 | 7.831572 | 327.4425 | 0.1495735 | 4803.348 | 69.01137 | 66.27694 | 373.8813 | 381.3592 | 19.336 | 19.52841 | 0.6077405 | 10.65961
60 | 0.0008126514 | 7.824526 | 402.5731 | 0.1449785 | 4509.009 | 63.43748 | 66.79532 | 503.8738 | 515.1492 | 22.44713 | 22.69689 | 0.5332515 | 11.75189
61 | 0.0007513068 | 7.810184 | 345.4495 | 0.1560519 | 4717.2 | 67.90534 | 66.0463 | 397.6474 | 401.1042 | 19.94109 | 20.02758 | 0.5816701 | 10.54391
62 | 0.000739021 | 7.819114 | 336.6981 | 0.1542494 | 4553.873 | 66.80735 | 65.28121 | 313.4575 | 315.7872 | 17.70471 | 17.77039 | 0.61221 | 10.58784
63 | 0.0008880593 | 7.75802 | 404.9984 | 0.1510619 | 4237.625 | 61.12787 | 64.9678 | 480.337 | 495.0823 | 21.91659 | 22.25044 | 0.5460479 | 11.57055
64 | 0.0008011924 | 7.786032 | 386.3628 | 0.1584893 | 4630.742 | 66.93006 | 64.72757 | 512.5786 | 517.4304 | 22.64019 | 22.74709 | 0.5796586 | 10.61293
65 | 0.0007903062 | 7.802486 | 387.8093 | 0.1562968 | 4499.937 | 66.14049 | 64.57082 | 383.5786 | 386.0431 | 19.58515 | 19.64797 | 0.5956032 | 10.80659
66 | 0.0008816375 | 7.765304 | 384.6874 | 0.1494953 | 4105.305 | 60.62919 | 63.84727 | 460.9282 | 471.2844 | 21.46924 | 21.70908 | 0.5026998 | 11.44255
67 | 0.0008218796 | 7.715633 | 297.2259 | 0.158486 | 4277.725 | 64.71408 | 63.45608 | 287.209 | 288.792 | 16.94724 | 16.99388 | 0.5945286 | 10.11953
68 | 0.0008199346 | 7.737509 | 318.0207 | 0.1552947 | 4299.498 | 65.01412 | 63.64243 | 291.5866 | 293.4692 | 17.07589 | 17.13093 | 0.553256 | 10.31521
69 | 0.0008554944 | 7.767578 | 397.2767 | 0.1481125 | 4151.141 | 61.22876 | 64.27352 | 455.5012 | 464.772 | 21.34247 | 21.55857 | 0.4689139 | 11.52683
70 | 0.00075819 | 7.801842 | 344.2204 | 0.1547169 | 4528.636 | 66.53551 | 65.15199 | 331.3462 | 333.2609 | 18.20291 | 18.25543 | 0.5829447 | 10.65677
71 | 0.0007735441 | 7.807719 | 383.3698 | 0.1493526 | 4625.535 | 67.68249 | 65.23831 | 385.0093 | 390.9839 | 19.62165 | 19.77331 | 0.5413794 | 11.05595
72 | 0.000829603 | 7.816737 | 464.5433 | 0.1446272 | 4292.933 | 61.50952 | 65.56442 | 498.4423 | 514.8848 | 22.32582 | 22.69107 | 0.5134225 | 12.19694
73 | 0.0007680815 | 7.820498 | 394.1483 | 0.1560507 | 4668.785 | 67.44951 | 64.87617 | 502.9172 | 509.5398 | 22.42581 | 22.57298 | 0.5786482 | 10.88578
74 | 0.0008357779 | 7.762621 | 394.6745 | 0.159108 | 4498.201 | 65.68774 | 64.88215 | 389.5737 | 390.2235 | 19.73761 | 19.75407 | 0.6059089 | 10.67193
75 | 0.000913566 | 7.75509 | 465.5056 | 0.1491523 | 4226.898 | 61.52185 | 64.53816 | 518.8641 | 527.9625 | 22.77858 | 22.97743 | 0.4898621 | 11.90781
76 | 0.0007839601 | 7.799411 | 393.0537 | 0.1557471 | 4510.153 | 66.38985 | 64.43465 | 428.6073 | 432.4306 | 20.70283 | 20.79496 | 0.5396945 | 10.93121
77 | 0.001039694 | 7.55755 | 257.7899 | 0.1890848 | 4523.556 | 65.38824 | 65.89328 | 315.2547 | 315.5121 | 17.75539 | 17.76263 | 0.6814448 | 8.525235