## train
oxygen concentration | laser power | scanning velocity | layer height | energy density | trail | tensile
0 | 150 | 400 | 0.05 | 115.385 | trail1_01 | 430.0176
0 | 150 | 400 | 0.05 | 115.385 | trail1_02 | 402.7506
0 | 150 | 400 | 0.05 | 115.385 | trail1_03 | 412.0445
0 | 150 | 400 | 0.05 | 115.385 | trail1_04 | X
0 | 200 | 700 | 0.06 | 73.26 | trail2_01 | 457.9365
0 | 200 | 700 | 0.06 | 73.26 | trail2_02 | 452.6442
0 | 200 | 700 | 0.06 | 73.26 | trail2_03 | 425.9127
0 | 200 | 700 | 0.06 | 73.26 | trail2_04 | 406.4943
0 | 250 | 1000 | 0.07 | 54.945 | trail3_01 | 451.6422
0 | 250 | 1000 | 0.07 | 54.945 | trail3_02 | 452.6442
0 | 250 | 1000 | 0.07 | 54.945 | trail3_03 | 444.8459
0 | 250 | 1000 | 0.07 | 54.945 | trail3_04 | 437.3103
3000 | 150 | 700 | 0.07 | 47.096 | trail4_01 | 186.7826
3000 | 150 | 700 | 0.07 | 47.096 | trail4_02 | 187.7968
3000 | 150 | 700 | 0.07 | 47.096 | trail4_03 | 181.4494
3000 | 150 | 700 | 0.07 | 47.096 | trail4_04 | 184.5579
3000 | 200 | 1000 | 0.05 | 61.538 | trail5_01 | 278.3981
3000 | 200 | 1000 | 0.05 | 61.538 | trail5_02 | 270.1714
3000 | 200 | 1000 | 0.05 | 61.538 | trail5_03 | 280.3444
3000 | 200 | 1000 | 0.05 | 61.538 | trail5_04 | 287.0661
3000 | 250 | 400 | 0.06 | 160.256 | trail6_01 | 379.3055
3000 | 250 | 400 | 0.06 | 160.256 | trail6_02 | 383.4766
3000 | 250 | 400 | 0.06 | 160.256 | trail6_03 | 362.5
3000 | 250 | 400 | 0.06 | 160.256 | trail6_04 | 403.5413
6000 | 150 | 1000 | 0.06 | 38.462 | trail7_01 | 156.2274
6000 | 150 | 1000 | 0.06 | 38.462 | trail7_02 | 156.2013
6000 | 150 | 1000 | 0.06 | 38.462 | trail7_03 | 159.2605
6000 | 150 | 1000 | 0.06 | 38.462 | trail7_04 | 164.2632
6000 | 200 | 400 | 0.07 | 109.89 | trail8_01 | 256.1207
6000 | 200 | 400 | 0.07 | 109.89 | trail8_02 | 255.9102
6000 | 200 | 400 | 0.07 | 109.89 | trail8_03 | 251.4691
6000 | 200 | 400 | 0.07 | 109.89 | trail8_04 | 247.1192
6000 | 250 | 700 | 0.05 | 109.89 | trail9_01 | 361.7663
6000 | 250 | 700 | 0.05 | 109.89 | trail9_02 | X
6000 | 250 | 700 | 0.05 | 109.89 | trail9_03 | 368.0783
6000 | 250 | 700 | 0.05 | 109.89 | trail9_04 | 365.4941

## trail1_01
layer | energy | entropy | contrast | idm | autocorrelation | mean_x | mean_y | variance_x | variance_y | standard_deviation_x | standard_deviation_y | correlation | dissimilarity
8 | 0.0001749677 | 9.3 | 1426.319 | 0.08095681 | 18802.16 | 137.036 | 132.6411 | 1363.882 | 1383.202 | 36.93075 | 37.1914 | 0.4554563 | 24.27961
9 | 0.0001946722 | 9.226041 | 1343.48 | 0.08557712 | 19141.09 | 136.9115 | 135.1968 | 1285.497 | 1288.441 | 35.85381 | 35.89484 | 0.490367 | 23.34219
10 | 0.0001880107 | 9.238875 | 1426.86 | 0.0843725 | 18608.15 | 131.6804 | 136.5523 | 1279.464 | 1303.205 | 35.76958 | 36.09989 | 0.4854895 | 23.92061
11 | 0.0001740729 | 9.311544 | 1442.504 | 0.08117485 | 19888.52 | 141.1057 | 135.8058 | 1518.734 | 1546.826 | 38.97092 | 39.3297 | 0.47338 | 24.4039
12 | 0.0002020653 | 9.185094 | 1355.28 | 0.08674794 | 18756.6 | 134.5712 | 135.0059 | 1204.601 | 1204.794 | 34.70734 | 34.71011 | 0.4886802 | 23.30131
13 | 0.0001887472 | 9.227118 | 1468.336 | 0.08434327 | 18067.73 | 129.2692 | 135.3341 | 1199.703 | 1236.49 | 34.63672 | 35.16373 | 0.4706286 | 24.28421
14 | 0.0001647211 | 9.360563 | 1497.928 | 0.07875426 | 20160.4 | 142.2045 | 136.265 | 1640.179 | 1675.458 | 40.4991 | 40.93235 | 0.4722866 | 25.07864
15 | 0.0002029665 | 9.201927 | 1344.59 | 0.08548765 | 19417.58 | 137.3839 | 136.6436 | 1232.636 | 1233.186 | 35.1089 | 35.11673 | 0.5231332 | 23.37533
16 | 0.0001888424 | 9.245562 | 1463.197 | 0.08457724 | 18358.83 | 130.2753 | 136.2216 | 1267.419 | 1302.779 | 35.60081 | 36.094 | 0.4766905 | 24.3246
17 | 0.0001658424 | 9.3657 | 1480.776 | 0.07896505 | 19910.18 | 140.9957 | 135.8235 | 1595.665 | 1622.419 | 39.94576 | 40.27924 | 0.4721438 | 24.90341
18 | 0.0002118215 | 9.188472 | 1332.057 | 0.08631282 | 19153.23 | 136.1584 | 136.0178 | 1217.567 | 1217.589 | 34.89364 | 34.89395 | 0.5201105 | 23.21908
19 | 0.0001956531 | 9.23205 | 1416.048 | 0.08426471 | 18430.35 | 130.8728 | 135.8734 | 1281.901 | 1306.907 | 35.80362 | 36.15115 | 0.5008146 | 23.89449
20 | 0.000170461 | 9.343074 | 1464.752 | 0.07999242 | 19815.44 | 140.5723 | 135.0552 | 1670.99 | 1701.43 | 40.87772 | 41.24837 | 0.4925071 | 24.66526
21 | 0.0002070902 | 9.194734 | 1365.262 | 0.08673861 | 18567.92 | 133.8014 | 134.0167 | 1258.941 | 1258.99 | 35.48153 | 35.48221 | 0.5054219 | 23.39386
22 | 0.000206141 | 9.177081 | 1396.042 | 0.08511556 | 17595.39 | 127.6184 | 133.4819 | 1129.89 | 1164.272 | 33.6138 | 34.12141 | 0.4888316 | 23.67007
23 | 0.0001733458 | 9.318173 | 1421.942 | 0.08098602 | 19276.9 | 139.0296 | 133.0419 | 1603.207 | 1639.059 | 40.04005 | 40.48528 | 0.4812681 | 24.20088
24 | 0.0002044822 | 9.192285 | 1327.937 | 0.08786279 | 18218.05 | 132.4594 | 132.6236 | 1232.192 | 1232.22 | 35.10258 | 35.10298 | 0.528167 | 22.95812
25 | 0.0001987932 | 9.208118 | 1463.139 | 0.08497266 | 17376.6 | 126.3963 | 132.4796 | 1274.384 | 1311.392 | 35.6985 | 36.21313 | 0.4886368 | 24.2057
26 | 0.0001683452 | 9.345386 | 1525.888 | 0.07958087 | 19139.48 | 138.5994 | 132.3047 | 1661.804 | 1701.428 | 40.76521 | 41.24835 | 0.4770415 | 25.02951
27 | 0.0002014058 | 9.201483 | 1338.872 | 0.08793 | 18143.64 | 131.9267 | 132.4021 | 1272.684 | 1272.912 | 35.67469 | 35.67788 | 0.5313263 | 23.0021
28 | 0.000194784 | 9.211698 | 1417.28 | 0.08496465 | 17571.83 | 126.6848 | 133.5071 | 1249.43 | 1295.974 | 35.34727 | 35.99962 | 0.5174994 | 23.87854
29 | 0.0001562355 | 9.397313 | 1649.142 | 0.07612391 | 19392.71 | 141.8669 | 130.8917 | 1677.126 | 1797.582 | 40.95272 | 42.39789 | 0.4742883 | 26.54488
30 | 0.0001810032 | 9.28107 | 1542.64 | 0.08404115 | 16922.06 | 124.1365 | 130.7193 | 1383.661 | 1426.994 | 37.19757 | 37.77556 | 0.4946259 | 25.2502
31 | 0.0001856909 | 9.263473 | 1405.359 | 0.08508007 | 16895.07 | 126.1792 | 128.8189 | 1264.994 | 1271.963 | 35.56674 | 35.66458 | 0.5051864 | 23.82749
32 | 0.0001727894 | 9.321033 | 1404.703 | 0.08151867 | 18497.81 | 136.1473 | 130.4158 | 1512.303 | 1545.154 | 38.88833 | 39.30843 | 0.4854356 | 24.0902
33 | 0.0001970211 | 9.208094 | 1366.949 | 0.08749603 | 17357.47 | 128.9239 | 130.1136 | 1200.621 | 1202.037 | 34.64995 | 34.67038 | 0.4850677 | 23.3449
34 | 0.0001941451 | 9.213871 | 1470.364 | 0.08735346 | 16937.5 | 125.2006 | 130.7456 | 1222.947 | 1253.694 | 34.97063 | 35.40752 | 0.4587917 | 24.0186
35 | 0.0001744891 | 9.319145 | 1494.196 | 0.08087392 | 18826.12 | 138.1328 | 131.0944 | 1542.12 | 1591.66 | 39.26981 | 39.89559 | 0.4581093 | 24.78221
36 | 0.0002039629 | 9.185897 | 1351.284 | 0.08645959 | 17615.21 | 129.9898 | 131.2054 | 1157.531 | 1159.01 | 34.02249 | 34.04422 | 0.4833619 | 23.40213
37 | 0.0001964958 | 9.198785 | 1397.02 | 0.08644245 | 16819.4 | 125.4791 | 129.7983 | 1155.309 | 1173.965 | 33.98982 | 34.26316 | 0.4571719 | 23.64756
38 | 0.0001705209 | 9.325534 | 1421.967 | 0.08144587 | 18059.81 | 133.8602 | 129.5685 | 1522.352 | 1540.771 | 39.01731 | 39.25264 | 0.4673469 | 24.20354
39 | 0.0002013112 | 9.195085 | 1353.67 | 0.08707982 | 17391.49 | 129.4111 | 129.7522 | 1219.578 | 1219.695 | 34.92243 | 34.9241 | 0.4920614 | 23.24154
40 | 0.0001940913 | 9.224592 | 1455.425 | 0.08522395 | 17016.45 | 125.991 | 130.4421 | 1227.997 | 1247.81 | 35.04276 | 35.32433 | 0.4701165 | 24.00955
41 | 0.0001631598 | 9.370391 | 1524.882 | 0.0791889 | 18634.51 | 135.9079 | 131.4759 | 1618.078 | 1637.721 | 40.22532 | 40.46875 | 0.4704953 | 25.19136
42 | 0.0001904887 | 9.261349 | 1429.845 | 0.08536355 | 18079.69 | 132.5907 | 131.3074 | 1351.872 | 1353.52 | 36.76779 | 36.79019 | 0.4949843 | 24.08452
43 | 0.0001970016 | 9.21833 | 1478.008 | 0.08667217 | 17186.03 | 125.4492 | 132.144 | 1215.61 | 1260.43 | 34.86558 | 35.50251 | 0.4917437 | 24.21605
44 | 0.0001680837 | 9.359864 | 1588.636 | 0.07976227 | 19032.32 | 138.3441 | 132.0547 | 1657.503 | 1697.06 | 40.71243 | 41.19538 | 0.4551302 | 25.59447
45 | 0.0001932733 | 9.252223 | 1465.326 | 0.08471726 | 18024.85 | 132.4046 | 131.5218 | 1292.852 | 1293.633 | 35.95622 | 35.96708 | 0.4722797 | 24.32977
46 | 0.0002015121 | 9.180935 | 1420.436 | 0.0868689 | 16766.23 | 123.7951 | 130.9734 | 1123.534 | 1175.062 | 33.51911 | 34.27914 | 0.4807489 | 23.90532
47 | 0.0001721148 | 9.323433 | 1435.134 | 0.08091362 | 18548.31 | 136.6997 | 130.2243 | 1548.539 | 1590.47 | 39.35147 | 39.88068 | 0.4757961 | 24.39367
48 | 0.000202281 | 9.199532 | 1350.861 | 0.08849184 | 17652.18 | 130.1959 | 130.6958 | 1255.496 | 1255.747 | 35.43295 | 35.4365 | 0.506631 | 23.15533
49 | 0.0001989331 | 9.188969 | 1442.784 | 0.08731748 | 16924.43 | 125.1905 | 130.4416 | 1231.976 | 1259.55 | 35.0995 | 35.49013 | 0.4771658 | 23.88244
50 | 0.0001692553 | 9.352723 | 1550.603 | 0.07955953 | 18488.67 | 135.9279 | 130.7179 | 1571.47 | 1598.614 | 39.64176 | 39.98266 | 0.4545525 | 25.30091
51 | 0.0001944454 | 9.243421 | 1463.522 | 0.08532752 | 17777.94 | 131.0911 | 130.9673 | 1310.705 | 1310.72 | 36.20361 | 36.20383 | 0.4648601 | 24.27023
52 | 0.0001930873 | 9.218307 | 1455.237 | 0.08410659 | 17069.6 | 125.8896 | 131.1335 | 1180.787 | 1208.286 | 34.36256 | 34.76038 | 0.4699008 | 24.2338
53 | 0.0001706483 | 9.335613 | 1467.544 | 0.0796204 | 18557.23 | 136.3555 | 130.6393 | 1567.586 | 1600.261 | 39.59273 | 40.00325 | 0.4696662 | 24.71471
54 | 0.0001923952 | 9.246669 | 1427.375 | 0.08510262 | 17811.23 | 129.7017 | 132.6775 | 1255.044 | 1263.9 | 35.42658 | 35.55136 | 0.4785862 | 24.1608
55 | 0.0001789627 | 9.306777 | 1402.734 | 0.08393487 | 18656.97 | 132.0756 | 136.4182 | 1250.319 | 1269.178 | 35.35984 | 35.62551 | 0.5076248 | 23.83215
56 | 0.0001832394 | 9.290667 | 1234.226 | 0.08644749 | 21598.61 | 147.3824 | 140.4869 | 1558.86 | 1606.41 | 39.48239 | 40.08004 | 0.5645118 | 22.13101
57 | 0.00021147 | 9.188702 | 1101.907 | 0.09519534 | 20780.88 | 142.0124 | 140.5612 | 1312.012 | 1314.12 | 36.22168 | 36.25077 | 0.6240777 | 20.34907
58 | 0.0001956909 | 9.219253 | 1140.095 | 0.09261426 | 19324.18 | 132.3636 | 139.9654 | 1283.677 | 1341.465 | 35.82842 | 36.626 | 0.6079929 | 20.69474
59 | 0.0002029171 | 9.20147 | 1025.858 | 0.09379881 | 21264.43 | 145.4929 | 139.6522 | 1497.125 | 1531.242 | 38.69268 | 39.13107 | 0.6248253 | 19.9314
60 | 0.0002339047 | 9.095801 | 980.8379 | 0.09876353 | 20521.19 | 141.0544 | 139.4424 | 1295.848 | 1298.449 | 35.99787 | 36.03398 | 0.6570061 | 19.24074
61 | 0.0002041849 | 9.176335 | 1105.518 | 0.0934725 | 19154.98 | 131.8276 | 139.2308 | 1264.499 | 1319.309 | 35.55978 | 36.32228 | 0.6197811 | 20.38924
62 | 0.0002205044 | 9.140237 | 991.6999 | 0.0952314 | 21016.06 | 144.7592 | 138.5764 | 1518.787 | 1557.017 | 38.97161 | 39.45905 | 0.6215815 | 19.57525
63 | 0.0002898963 | 8.908247 | 841.4039 | 0.1057372 | 20061.08 | 139.1578 | 138.2918 | 1170.014 | 1170.765 | 34.20544 | 34.21642 | 0.6977895 | 17.67327
64 | 0.0002723462 | 8.943462 | 939.0806 | 0.1034348 | 18755.39 | 130.941 | 137.4342 | 1129.429 | 1171.591 | 33.60695 | 34.22849 | 0.6603538 | 18.38118
65 | 0.0002751075 | 8.960454 | 958.7342 | 0.1014856 | 20085.48 | 142.2286 | 134.8831 | 1489.004 | 1542.963 | 38.58759 | 39.28055 | 0.5946009 | 18.88105
66 | 0.0003878418 | 8.631229 | 743.4803 | 0.115015 | 18041.69 | 131.5174 | 132.0367 | 949.3277 | 949.5975 | 30.81112 | 30.8155 | 0.7125786 | 16.3642
67 | 0.0003915955 | 8.607472 | 744.1249 | 0.1147456 | 15778.33 | 122.3286 | 124.5638 | 806.0341 | 811.0304 | 28.39068 | 28.47854 | 0.6686596 | 16.25735
68 | 0.0003036397 | 8.78794 | 806.7577 | 0.1078047 | 14978.3 | 119.8638 | 119.1148 | 1207.259 | 1207.82 | 34.74563 | 34.7537 | 0.5803141 | 17.23761
69 | 0.0003856413 | 8.596013 | 737.2023 | 0.1158292 | 13838.21 | 115.1191 | 114.9967 | 962.0633 | 962.0783 | 31.01713 | 31.01737 | 0.6235514 | 16.12661
70 | 0.0003829511 | 8.604725 | 844.1928 | 0.1107774 | 12885.75 | 109.9991 | 113.0972 | 705.8579 | 715.4565 | 26.56794 | 26.74798 | 0.6264366 | 17.07658
71 | 0.0002822002 | 8.889463 | 959.1863 | 0.1015928 | 13786.3 | 114.2517 | 114.055 | 1365.413 | 1365.452 | 36.95149 | 36.95201 | 0.5531773 | 18.67335
72 | 0.0002928923 | 8.898659 | 954.5987 | 0.1050388 | 14575.9 | 117.872 | 117.1457 | 1213.539 | 1214.067 | 34.83587 | 34.84344 | 0.6324771 | 18.58523
73 | 0.0002508998 | 9.030753 | 1061.967 | 0.09956711 | 15196.05 | 119.3365 | 120.8398 | 1229.009 | 1231.269 | 35.05722 | 35.08943 | 0.6303737 | 19.7942
74 | 0.0002038377 | 9.195658 | 1112.308 | 0.09419223 | 16552.93 | 125.3575 | 124.1016 | 1666.179 | 1667.756 | 40.81883 | 40.83815 | 0.5974113 | 20.71642
75 | 0.0002283742 | 9.105447 | 1039.752 | 0.09905516 | 16935.65 | 127.5763 | 125.7462 | 1379.098 | 1382.447 | 37.13619 | 37.18126 | 0.6470428 | 19.82022
76 | 0.0002224399 | 9.123812 | 1047.3 | 0.09660022 | 16720.65 | 124.3378 | 127.6675 | 1278.442 | 1289.529 | 35.75527 | 35.90998 | 0.6594893 | 19.96712
77 | 0.0002231898 | 9.102556 | 886.5961 | 0.1069533 | 17891.6 | 131.1507 | 127.7548 | 1665.192 | 1676.725 | 40.80672 | 40.94779 | 0.680148 | 17.9161

## trail1_02
layer | energy | entropy | contrast | idm | autocorrelation | mean_x | mean_y | variance_x | variance_y | standard_deviation_x | standard_deviation_y | correlation | dissimilarity
8 | 0.0001589285 | 9.399901 | 1483.84 | 0.0796915 | 20451.78 | 142.6548 | 137.8625 | 1581.572 | 1604.547 | 39.76894 | 40.05677 | 0.4928012 | 24.88903
9 | 0.0001910612 | 9.250173 | 1338.706 | 0.08504325 | 19981.36 | 139.3191 | 138.2677 | 1331.35 | 1332.464 | 36.48762 | 36.50289 | 0.5391192 | 23.32371
10 | 0.0001846078 | 9.248433 | 1390.193 | 0.08461103 | 19025.59 | 132.8198 | 137.8806 | 1366.235 | 1391.854 | 36.96258 | 37.30752 | 0.5165546 | 23.66694
11 | 0.0001764568 | 9.314406 | 1412.892 | 0.08064002 | 20261.21 | 141.5148 | 137.819 | 1528.604 | 1542.271 | 39.0973 | 39.27171 | 0.4935398 | 24.22708
12 | 0.0002106289 | 9.177186 | 1297.776 | 0.08621769 | 19830.59 | 139.112 | 137.9135 | 1225.435 | 1226.879 | 35.00615 | 35.02678 | 0.5261847 | 22.96364
13 | 0.0001959686 | 9.217233 | 1436.19 | 0.08497082 | 19047.19 | 133.1439 | 138.2061 | 1288.885 | 1314.519 | 35.90101 | 36.25623 | 0.4962225 | 24.05011
14 | 0.0001670862 | 9.357971 | 1515.035 | 0.07956569 | 20441.72 | 142.3225 | 137.9153 | 1687.893 | 1707.322 | 41.08396 | 41.31974 | 0.4790871 | 25.04223
15 | 0.0002118095 | 9.180431 | 1338.835 | 0.08803102 | 19561.18 | 138.3328 | 136.5548 | 1277.856 | 1281.023 | 35.74707 | 35.79135 | 0.5245963 | 23.08686
16 | 0.0002102737 | 9.145554 | 1408.424 | 0.08710878 | 18168.73 | 129.0068 | 136.2816 | 1141.826 | 1194.754 | 33.7909 | 34.56519 | 0.5029798 | 23.50325
17 | 0.0001736065 | 9.306152 | 1474.741 | 0.07993203 | 19775.05 | 141.463 | 134.2483 | 1665.62 | 1717.679 | 40.81199 | 41.44488 | 0.4634484 | 24.58939
18 | 0.0002308585 | 9.094359 | 1274.215 | 0.08886382 | 18360.22 | 132.3264 | 134.3863 | 1078.223 | 1082.468 | 32.83629 | 32.90087 | 0.5344286 | 22.49289
19 | 0.0002068089 | 9.172004 | 1368.69 | 0.08572593 | 17912.18 | 129.4484 | 133.8092 | 1205.713 | 1224.732 | 34.72336 | 34.99616 | 0.4861906 | 23.40465
20 | 0.0001681162 | 9.337931 | 1461.702 | 0.07985779 | 19579.84 | 139.5521 | 134.6323 | 1649.407 | 1673.614 | 40.61287 | 40.90982 | 0.4764736 | 24.56085
21 | 0.0002155441 | 9.165872 | 1321.856 | 0.08772125 | 18902.74 | 134.9511 | 135.2962 | 1201.612 | 1201.735 | 34.66424 | 34.66601 | 0.5362542 | 22.91311
22 | 0.0001947088 | 9.231765 | 1370.088 | 0.08532313 | 18460.16 | 131.4275 | 135.2398 | 1337.133 | 1351.668 | 36.5668 | 36.76502 | 0.5102367 | 23.45344
23 | 0.0001720334 | 9.334166 | 1454.832 | 0.08036332 | 19581.15 | 139.3337 | 134.8152 | 1600.773 | 1621.193 | 40.00964 | 40.26403 | 0.4946512 | 24.5453
24 | 0.0002057806 | 9.196294 | 1373.712 | 0.08620196 | 18520.07 | 133.7056 | 133.5337 | 1307.83 | 1307.863 | 36.16391 | 36.16437 | 0.5091532 | 23.40642
25 | 0.000197616 | 9.202787 | 1398.567 | 0.08346801 | 17563.66 | 127.6075 | 132.8082 | 1209.163 | 1236.212 | 34.77301 | 35.15979 | 0.5041323 | 23.76494
26 | 0.0001653606 | 9.348836 | 1443.759 | 0.07969811 | 18867.74 | 137.0915 | 131.9208 | 1622.645 | 1649.383 | 40.28204 | 40.61257 | 0.4783448 | 24.50227
27 | 0.0002079253 | 9.174832 | 1323.973 | 0.08775064 | 17888.61 | 131.0928 | 131.7676 | 1197.574 | 1198.032 | 34.60596 | 34.61258 | 0.5133107 | 22.98113
28 | 0.0002016285 | 9.18401 | 1357.612 | 0.08495996 | 17396.72 | 127.1664 | 132.0225 | 1191.19 | 1214.775 | 34.51359 | 34.85359 | 0.5053689 | 23.35238
29 | 0.000165109 | 9.356402 | 1542.848 | 0.07918814 | 18709.93 | 137.8149 | 130.102 | 1629.893 | 1689.382 | 40.37191 | 41.10208 | 0.4700318 | 25.27657
30 | 0.0001906987114 | 9.23615 | 1448.754 | 0.08564091 | 16978.45 | 125.4422 | 130.1692 | 1315.904 | 1338.25 | 36.27538 | 36.58208 | 0.4896332 | 24.22521
31 | 0.0001954385 | 9.200678 | 1355.977 | 0.08514041 | 17092.53 | 127.2361 | 129.531 | 1195.674 | 1200.945 | 34.5785 | 34.65463 | 0.5103185 | 23.38215
32 | 0.0001735199 | 9.309981 | 1397.479 | 0.08182821 | 18791.58 | 135.8903 | 132.592 | 1563.647 | 1574.531 | 39.54296 | 39.68034 | 0.493045 | 23.95692
33 | 0.0002064464 | 9.178567 | 1347.692 | 0.08705616 | 18601.72 | 134.7165 | 133.1837 | 1298.597 | 1300.952 | 36.03601 | 36.06867 | 0.5075441 | 23.18385
34 | 0.0001965592 | 9.212371 | 1431.123 | 0.08510038 | 17772.55 | 128.9835 | 133.2627 | 1204.494 | 1222.809 | 34.70579 | 34.96864 | 0.4811005 | 23.84484
35 | 0.0001726606 | 9.308336 | 1474.927 | 0.08106215 | 18646.67 | 136.1173 | 131.7296 | 1592.373 | 1611.628 | 39.90453 | 40.14507 | 0.4469466 | 24.54424
36 | 0.0002254392 | 9.09592 | 1302.507 | 0.08875476 | 17634.38 | 130.0241 | 131.4913 | 1066.528 | 1068.685 | 32.6577 | 32.69072 | 0.5033304 | 22.61639
37 | 0.0002041105 | 9.173521 | 1356.236 | 0.08569786 | 17618.23 | 128.3963 | 132.488 | 1227.097 | 1243.843 | 35.02993 | 35.26813 | 0.4915317 | 23.23222
38 | 0.0001711122 | 9.328781 | 1476.19 | 0.07937145 | 19180.51 | 139.0377 | 132.4159 | 1621.606 | 1665.459 | 40.26914 | 40.81002 | 0.4683771 | 24.75485
39 | 0.0002181866 | 9.133758 | 1289.717 | 0.0898538 | 17754.03 | 129.888 | 132.155 | 1127.713 | 1132.854 | 33.58142 | 33.65789 | 0.5208342 | 22.67061
40 | 0.0002048333 | 9.171158 | 1339.558 | 0.08600814 | 17266.24 | 127.5159 | 130.8759 | 1180.268 | 1191.561 | 34.355 | 34.51897 | 0.4869828 | 23.19109
41 | 0.0001764512 | 9.297673 | 1441.661 | 0.08094781 | 18491.57 | 135.2581 | 131.3478 | 1565.297 | 1580.59 | 39.56382 | 39.75662 | 0.4613891 | 24.42668
42 | 0.0002209673 | 9.119355 | 1288.837 | 0.08968193 | 17797.46 | 131.2708 | 131.0224 | 1159.472 | 1159.538 | 34.05099 | 34.05196 | 0.5157939 | 22.51784
43 | 0.0002158724 | 9.128109 | 1349.382 | 0.08860761 | 17221.39 | 126.543 | 131.2454 | 1212.52 | 1234.636 | 34.82124 | 35.13736 | 0.5011906 | 22.99247
44 | 0.0001758655 | 9.296164 | 1464.332 | 0.08078937 | 18470.07 | 135.9742 | 130.3559 | 1601.048 | 1632.615 | 40.01308 | 40.40563 | 0.4608155 | 24.49716
45 | 0.0002174778 | 9.115776 | 1308.784 | 0.08809551 | 17286.78 | 128.5696 | 130.1356 | 1101.505 | 1103.96 | 33.18891 | 33.22587 | 0.5035881 | 22.75539
46 | 0.0002039709 | 9.163214 | 1338.254 | 0.08548182 | 16981.48 | 125.9353 | 130.2463 | 1180.669 | 1199.255 | 34.36085 | 34.63025 | 0.4864949 | 23.17699
47 | 0.0001741077 | 9.311046 | 1437.66 | 0.08060305 | 18507.44 | 136.2385 | 130.5193 | 1551.172 | 1583.882 | 39.38491 | 39.79801 | 0.4629858 | 24.37697
48 | 0.0002213766 | 9.127948 | 1294.206 | 0.08890554 | 17519.6 | 129.4058 | 130.9397 | 1126.336 | 1128.692 | 33.56091 | 33.59599 | 0.5102048 | 22.62306
49 | 0.000203947 | 9.183118 | 1435.95 | 0.08592427 | 17316.84 | 127.2218 | 131.4905 | 1221.342 | 1239.566 | 34.94768 | 35.20745 | 0.4782111 | 23.83274
50 | 0.0001668357 | 9.357427 | 1578.629 | 0.07950704 | 18969.95 | 137.8491 | 131.9034 | 1708.701 | 1744.054 | 41.33642 | 41.76187 | 0.4560111 | 25.41233
51 | 0.0002026009 | 9.195918 | 1389 | 0.08755647 | 17827.78 | 130.6683 | 131.6753 | 1235.227 | 1236.244 | 35.14575 | 35.16022 | 0.5033493 | 23.39936
52 | 0.0002064911 | 9.162684 | 1381.308 | 0.08596597 | 17131.19 | 126.5749 | 130.7995 | 1173.626 | 1191.475 | 34.2582 | 34.51773 | 0.4864748 | 23.46894
53 | 0.0001764238 | 9.290085 | 1452.03 | 0.08152319 | 18329.69 | 135.1309 | 130.1928 | 1577.752 | 1602.139 | 39.7209 | 40.02671 | 0.4633248 | 24.32986
54 | 0.0002043646 | 9.171574 | 1329.32 | 0.08711757 | 17732.2 | 128.9346 | 132.7889 | 1173.574 | 1188.432 | 34.25745 | 34.47361 | 0.5174764 | 23.09022
55 | 0.0001805792 | 9.288015 | 1275.274 | 0.08428292 | 19043.35 | 134.3019 | 136.4818 | 1315.152 | 1319.91 | 36.26498 | 36.3305 | 0.5416203 | 22.76456
56 | 0.000190172 | 9.251645 | 1161.178 | 0.08609798 | 21419.02 | 146.2252 | 140.5853 | 1501.493 | 1533.308 | 38.74907 | 39.15745 | 0.5680564 | 21.59895
57 | 0.0002377065 | 9.080373 | 1003.605 | 0.09614352 | 20702.68 | 141.3027 | 141.2406 | 1158.564 | 1158.575 | 34.03762 | 34.03778 | 0.6430494 | 19.61156
58 | 0.0002037784 | 9.1866 | 1079.779 | 0.0924466 | 19970 | 136.1725 | 140.9572 | 1298.282 | 1321.181 | 36.03166 | 36.34802 | 0.5921466 | 20.30886
59 | 0.000208005 | 9.17609 | 1043.736 | 0.09116179 | 21323.05 | 145.3755 | 140.8038 | 1430.713 | 1451.621 | 37.82472 | 38.10011 | 0.5923424 | 20.17413
60 | 0.0002464434 | 9.047227 | 954.3396 | 0.09681139 | 20555.5 | 140.8592 | 140.6674 | 1127.211 | 1127.255 | 33.5739 | 33.57456 | 0.6575549 | 19.15775
61 | 0.0002023848 | 9.206272 | 1109.593 | 0.09227104 | 19898.88 | 135.8046 | 140.7606 | 1320.472 | 1345.039 | 36.33827 | 36.67473 | 0.5874918 | 20.65415
62 | 0.0002160773 | 9.158416 | 1058.973 | 0.09254993 | 21265.15 | 145.6231 | 139.9278 | 1493.436 | 1525.881 | 38.64497 | 39.06251 | 0.5885367 | 20.26425
63 | 0.0003246565 | 8.832263 | 808.5194 | 0.109849 | 20044.14 | 138.3204 | 139.3894 | 1068.79 | 1069.939 | 32.69229 | 32.70986 | 0.7142064 | 17.16387
64 | 0.0002840362 | 8.936177 | 882.3269 | 0.104207 | 19314.07 | 134.2322 | 138.2259 | 1168.553 | 1184.507 | 34.18405 | 34.41662 | 0.6457526 | 17.83812
65 | 0.000282585 | 8.920098 | 915.2814 | 0.101697 | 20127.93 | 142.1558 | 135.8356 | 1378.799 | 1418.748 | 37.13217 | 37.66625 | 0.584952 | 18.35974
66 | 0.0004811514 | 8.429458 | 660.8324 | 0.1207042 | 17912.62 | 131.1254 | 132.3578 | 784.4064 | 785.9278 | 28.00721 | 28.03436 | 0.7096354 | 15.12621
67 | 0.0004528437 | 8.450524 | 662.1131 | 0.1144205 | 15864.25 | 123.8341 | 124.8099 | 627.2538 | 628.2074 | 25.045 | 25.06403 | 0.6508047 | 15.49009
68 | 0.000312737 | 8.736946 | 791.745 | 0.1046237 | 14803.71 | 119.4385 | 119.3171 | 1074.895 | 1074.91 | 32.78557 | 32.7858 | 0.5141518 | 17.29992
69 | 0.0004049401 | 8.528505 | 720.7594 | 0.1166127 | 13528.56 | 114.6948 | 114.2631 | 716.9725 | 717.1589 | 26.77632 | 26.7798 | 0.5901748 | 15.9466
70 | 0.0003857117 | 8.585031 | 831.3838 | 0.1131239 | 12715.14 | 108.6817 | 113.1665 | 695.7527 | 715.8658 | 26.37709 | 26.75564 | 0.5894769 | 16.96372
71 | 0.0002684805 | 8.928641 | 1030.817 | 0.098713 | 13899.57 | 116.1797 | 113.5795 | 1390.165 | 1396.926 | 37.28491 | 37.37547 | 0.5051513 | 19.41633
72 | 0.0002977921 | 8.863962 | 1015.432 | 0.1051846 | 14210.67 | 115.9294 | 117.4296 | 995.4578 | 997.7087 | 31.55087 | 31.58652 | 0.5991716 | 19.01004
73 | 0.0002541259 | 9.019689 | 1122.174 | 0.09891236 | 15328.89 | 120.2149 | 121.4548 | 1233.799 | 1235.337 | 35.12547 | 35.14735 | 0.5898504 | 20.20786
74 | 0.0002057378 | 9.184372 | 1157.688 | 0.0925075 | 17014.65 | 128.2246 | 125.0031 | 1721.924 | 1732.302 | 41.49607 | 41.62093 | 0.5710083 | 21.01712
75 | 0.0002559667 | 9.009493 | 1035.351 | 0.1010983 | 16979.58 | 126.6016 | 127.7212 | 1197.989 | 1199.243 | 34.61197 | 34.63008 | 0.6756768 | 19.50525
76 | 0.0002223961 | 9.142017 | 1129.944 | 0.09509227 | 17508.82 | 128.3866 | 129.4513 | 1441.16 | 1442.294 | 37.96261 | 37.97754 | 0.6166243 | 20.64196
77 | 0.000228322 | 9.116657 | 987.427 | 0.1065369 | 18638.97 | 133.465 | 130.9285 | 1722.511 | 1728.947 | 41.50312 | 41.58058 | 0.6748563 | 18.7004

## trail1_03
layer | energy | entropy | contrast | idm | autocorrelation | mean_x | mean_y | variance_x | variance_y | standard_deviation_x | standard_deviation_y | correlation | dissimilarity
8 | 0.0001742718 | 9.313285 | 1370.282 | 0.08118553 | 20841.1 | 144.8969 | 138.7232 | 1472.491 | 1510.613 | 38.37303 | 38.86658 | 0.4965391 | 23.90433
9 | 0.0002082273 | 9.183558 | 1277.742 | 0.08810023 | 20281.49 | 140.5074 | 139.6937 | 1256.052 | 1256.72 | 35.44078 | 35.45021 | 0.5201483 | 22.62118
10 | 0.0001947747 | 9.205949 | 1384.561 | 0.08524842 | 19332.64 | 133.7327 | 140.1238 | 1183.956 | 1224.808 | 34.40865 | 34.99722 | 0.4928721 | 23.66434
11 | 0.0001731375 | 9.318209 | 1413.031 | 0.07932183 | 21167.93 | 146.0844 | 139.7842 | 1527.518 | 1567.218 | 39.08345 | 39.58808 | 0.4832045 | 24.44792
12 | 0.0002133003 | 9.161573 | 1301.418 | 0.08738513 | 20023.02 | 139.5662 | 138.9556 | 1231.323 | 1231.702 | 35.09017 | 35.09557 | 0.5111895 | 22.89506
13 | 0.0002116078 | 9.139346 | 1381.944 | 0.08728362 | 18680.13 | 131.2001 | 138.0394 | 1117.272 | 1164.053 | 33.42559 | 34.11817 | 0.4992448 | 23.34175
14 | 0.0001724225 | 9.313711 | 1456.539 | 0.08059817 | 20547.83 | 143.3221 | 137.8071 | 1646.397 | 1676.816 | 40.57579 | 40.94892 | 0.479708 | 24.44993
15 | 0.0002219542 | 9.138398 | 1349.117 | 0.08934192 | 19771.24 | 138.9192 | 137.5967 | 1278.738 | 1280.493 | 35.7594 | 35.78393 | 0.5129863 | 23.0246
16 | 0.0002188051 | 9.113933 | 1396.853 | 0.08845667 | 18525.52 | 130.5659 | 137.4275 | 1131.852 | 1178.938 | 33.64296 | 34.3356 | 0.5040019 | 23.35664
17 | 0.0001767102 | 9.291888 | 1446.027 | 0.08059554 | 20231.09 | 142.7605 | 136.1993 | 1661.371 | 1704.424 | 40.7599 | 41.28465 | 0.4678192 | 24.39355
18 | 0.0002382005 | 9.065618 | 1258.491 | 0.09068726 | 19016.93 | 135.2992 | 136.2593 | 1074.354 | 1075.28 | 32.77731 | 32.79143 | 0.540717 | 22.14602
19 | 0.0002194724 | 9.12257 | 1298.03 | 0.08817727 | 18294.66 | 130.755 | 135.095 | 1222.027 | 1240.865 | 34.95749 | 35.2259 | 0.5118675 | 22.57846
20 | 0.0001782562 | 9.287762 | 1437.682 | 0.08104968 | 19566.18 | 139.1636 | 135.0014 | 1626.402 | 1643.729 | 40.32865 | 40.54291 | 0.476384 | 24.22509
21 | 0.0002309236 | 9.107564 | 1326.56 | 0.08942292 | 18785.92 | 135.146 | 134.6164 | 1163.161 | 1163.446 | 34.10512 | 34.10929 | 0.5098098 | 22.71642
22 | 0.000219138 | 9.140288 | 1388.178 | 0.08775253 | 18165.35 | 129.5733 | 135.4968 | 1206.812 | 1241.9 | 34.73919 | 35.24059 | 0.4971164 | 23.30334
23 | 0.0001772551 | 9.302609 | 1484.65 | 0.08007899 | 19892.08 | 141.6645 | 134.9019 | 1657.774 | 1703.508 | 40.71575 | 41.27356 | 0.4649169 | 24.69821
24 | 0.0002258019 | 9.107756 | 1313.013 | 0.08786606 | 18545.36 | 133.5601 | 134.7167 | 1078.686 | 1080.026 | 32.84333 | 32.86372 | 0.5119755 | 22.8796
25 | 0.0002062076 | 9.166213 | 1395.371 | 0.08517508 | 17980.71 | 128.8789 | 134.8921 | 1197.584 | 1233.744 | 34.60611 | 35.12468 | 0.4903042 | 23.67785
26 | 0.0001683452 | 9.332973 | 1525.888 | 0.07889311 | 19139.48 | 138.5994 | 132.3047 | 1661.804 | 1701.428 | 40.76521 | 41.24835 | 0.4770415 | 25.02951
27 | 0.0002014058 | 9.132771 | 1338.872 | 0.0883395 | 18143.64 | 131.9267 | 132.4021 | 1272.684 | 1272.912 | 35.67469 | 35.67788 | 0.5313263 | 23.0021
28 | 0.000194784 | 9.136064 | 1417.28 | 0.08655533 | 17571.83 | 126.6848 | 133.5071 | 1249.43 | 1295.974 | 35.34727 | 35.99962 | 0.5174994 | 23.87854
29 | 0.0001562355 | 9.328005 | 1649.142 | 0.07937869 | 19392.71 | 141.8669 | 130.8917 | 1677.126 | 1797.582 | 40.95272 | 42.39789 | 0.4742883 | 26.54488
30 | 0.0001810032 | 9.154676 | 1542.64 | 0.08738323 | 16922.06 | 124.1365 | 130.7193 | 1383.661 | 1426.994 | 37.19757 | 37.77556 | 0.4946259 | 25.2502
31 | 0.0001856909 | 9.159188 | 1405.359 | 0.08605097 | 16895.07 | 126.1792 | 128.8189 | 1264.994 | 1271.963 | 35.56674 | 35.66458 | 0.5051864 | 23.82749
32 | 0.0001727894 | 9.31675 | 1404.703 | 0.08047467 | 18497.81 | 136.1473 | 130.4158 | 1512.303 | 1545.154 | 38.88833 | 39.30843 | 0.4854356 | 24.0902
33 | 0.0001970211 | 9.140021 | 1366.949 | 0.0899784 | 17357.47 | 128.9239 | 130.1136 | 1200.621 | 1202.037 | 34.64995 | 34.67038 | 0.4850677 | 23.3449
34 | 0.0001941451 | 9.11544 | 1470.364 | 0.08987066 | 16937.5 | 125.2006 | 130.7456 | 1222.947 | 1253.694 | 34.97063 | 35.40752 | 0.4587917 | 24.0186
35 | 0.0001744891 | 9.330945 | 1494.196 | 0.081834 | 18826.12 | 138.1328 | 131.0944 | 1542.12 | 1591.66 | 39.26981 | 39.89559 | 0.4581093 | 24.78221
36 | 0.0002039629 | 9.194572 | 1351.284 | 0.08787696 | 17615.21 | 129.9898 | 131.2054 | 1157.531 | 1159.01 | 34.02249 | 34.04422 | 0.4833619 | 23.40213
37 | 0.0001964958 | 9.136306 | 1397.02 | 0.08867785 | 16819.4 | 125.4791 | 129.7983 | 1155.309 | 1173.965 | 33.98982 | 34.26316 | 0.4571719 | 23.64756
38 | 0.0001705209 | 9.311001 | 1421.967 | 0.08037885 | 18059.81 | 133.8602 | 129.5685 | 1522.352 | 1540.771 | 39.01731 | 39.25264 | 0.4673469 | 24.20354
39 | 0.0002013112 | 9.161679 | 1353.67 | 0.08756132 | 17391.49 | 129.4111 | 129.7522 | 1219.578 | 1219.695 | 34.92243 | 34.9241 | 0.4920614 | 23.24154
40 | 0.0001940913 | 9.161109 | 1455.425 | 0.08694335 | 17016.45 | 125.991 | 130.4421 | 1227.997 | 1247.81 | 35.04276 | 35.32433 | 0.4701165 | 24.00955
41 | 0.0001631598 | 9.335817 | 1524.882 | 0.08082361 | 18634.51 | 135.9079 | 131.4759 | 1618.078 | 1637.721 | 40.22532 | 40.46875 | 0.4704953 | 25.19136
42 | 0.0001904887 | 9.127411 | 1429.845 | 0.09079183 | 18079.69 | 132.5907 | 131.3074 | 1351.872 | 1353.52 | 36.76779 | 36.79019 | 0.4949843 | 24.08452
43 | 0.0001970016 | 9.131713 | 1478.008 | 0.08863055 | 17186.03 | 125.4492 | 132.144 | 1215.61 | 1260.43 | 34.86558 | 35.50251 | 0.4917437 | 24.21605
44 | 0.0001680837 | 9.301421 | 1588.636 | 0.08120031 | 19032.32 | 138.3441 | 132.0547 | 1657.503 | 1697.06 | 40.71243 | 41.19538 | 0.4551302 | 25.59447
45 | 0.0001932733 | 9.131332 | 1465.326 | 0.08905911 | 18024.85 | 132.4046 | 131.5218 | 1292.852 | 1293.633 | 35.95622 | 35.96708 | 0.4722797 | 24.32977
46 | 0.0002015121 | 9.13342 | 1420.436 | 0.0870264 | 16766.23 | 123.7951 | 130.9734 | 1123.534 | 1175.062 | 33.51911 | 34.27914 | 0.4807489 | 23.90532
47 | 0.0001721148 | 9.327324 | 1435.134 | 0.08045315 | 18548.31 | 136.6997 | 130.2243 | 1548.539 | 1590.47 | 39.35147 | 39.88068 | 0.4757961 | 24.39367
48 | 0.000202281 | 9.160336 | 1350.861 | 0.08958044 | 17652.18 | 130.1959 | 130.6958 | 1255.496 | 1255.747 | 35.43295 | 35.4365 | 0.506631 | 23.15533
49 | 0.0001989331 | 9.151759 | 1442.784 | 0.08746317 | 16924.43 | 125.1905 | 130.4416 | 1231.976 | 1259.55 | 35.0995 | 35.49013 | 0.4771658 | 23.88244
50 | 0.0001692553 | 9.331269 | 1550.603 | 0.08209156 | 18488.67 | 135.9279 | 130.7179 | 1571.47 | 1598.614 | 39.64176 | 39.98266 | 0.4545525 | 25.30091
51 | 0.0001944454 | 9.162851 | 1463.522 | 0.08894202 | 17777.94 | 131.0911 | 130.9673 | 1310.705 | 1310.72 | 36.20361 | 36.20383 | 0.4648601 | 24.27023
52 | 0.0001930873 | 9.157981 | 1455.237 | 0.08639386 | 17069.6 | 125.8896 | 131.1335 | 1180.787 | 1208.286 | 34.36256 | 34.76038 | 0.4699008 | 24.2338
53 | 0.0001706483 | 9.337909 | 1467.544 | 0.07989534 | 18557.23 | 136.3555 | 130.6393 | 1567.586 | 1600.261 | 39.59273 | 40.00325 | 0.4696662 | 24.71471
54 | 0.0001923952 | 9.192796 | 1427.375 | 0.08734557 | 17811.23 | 129.7017 | 132.6775 | 1255.044 | 1263.9 | 35.42658 | 35.55136 | 0.4785862 | 24.1608
55 | 0.0001789627 | 9.257264 | 1402.734 | 0.08644511 | 18656.97 | 132.0756 | 136.4182 | 1250.319 | 1269.178 | 35.35984 | 35.62551 | 0.5076248 | 23.83215
56 | 0.0001832394 | 9.242981 | 1234.226 | 0.08574729 | 21598.61 | 147.3824 | 140.4869 | 1558.86 | 1606.41 | 39.48239 | 40.08004 | 0.5645118 | 22.13101
57 | 0.00021147 | 9.064729 | 1101.907 | 0.0974126 | 20780.88 | 142.0124 | 140.5612 | 1312.012 | 1314.12 | 36.22168 | 36.25077 | 0.6240777 | 20.34907
58 | 0.0001956909 | 9.141572 | 1140.095 | 0.09458599 | 19324.18 | 132.3636 | 139.9654 | 1283.677 | 1341.465 | 35.82842 | 36.626 | 0.6079929 | 20.69474
59 | 0.0002029171 | 9.158173 | 1025.858 | 0.09169843 | 21264.43 | 145.4929 | 139.6522 | 1497.125 | 1531.242 | 38.69268 | 39.13107 | 0.6248253 | 19.9314
60 | 0.0002339047 | 8.992498 | 980.8379 | 0.1021909 | 20521.19 | 141.0544 | 139.4424 | 1295.848 | 1298.449 | 35.99787 | 36.03398 | 0.6570061 | 19.24074
61 | 0.0002041849 | 9.107656 | 1105.518 | 0.09635503 | 19154.98 | 131.8276 | 139.2308 | 1264.499 | 1319.309 | 35.55978 | 36.32228 | 0.6197811 | 20.38924
62 | 0.0002205044 | 9.105878 | 991.6999 | 0.09278579 | 21016.06 | 144.7592 | 138.5764 | 1518.787 | 1557.017 | 38.97161 | 39.45905 | 0.6215815 | 19.57525
63 | 0.0002898963 | 8.75592 | 841.4039 | 0.1120392 | 20061.08 | 139.1578 | 138.2918 | 1170.014 | 1170.765 | 34.20544 | 34.21642 | 0.6977895 | 17.67327
64 | 0.0002723462 | 8.839437 | 939.0806 | 0.1071787 | 18755.39 | 130.941 | 137.4342 | 1129.429 | 1171.591 | 33.60695 | 34.22849 | 0.6603538 | 18.38118
65 | 0.0002751075 | 8.883156 | 958.7342 | 0.09922467 | 20085.48 | 142.2286 | 134.8831 | 1489.004 | 1542.963 | 38.58759 | 39.28055 | 0.5946009 | 18.88105
66 | 0.0003878418 | 8.382804 | 743.4803 | 0.120597 | 18041.69 | 131.5174 | 132.0367 | 949.3277 | 949.5975 | 30.81112 | 30.8155 | 0.7125786 | 16.3642
67 | 0.0003915955 | 8.392219 | 744.1249 | 0.1167874 | 15778.33 | 122.3286 | 124.5638 | 806.0341 | 811.0304 | 28.39068 | 28.47854 | 0.6686596 | 16.25735
68 | 0.0003036397 | 8.672464 | 806.7577 | 0.1051353 | 14978.3 | 119.8638 | 119.1148 | 1207.259 | 1207.82 | 34.74563 | 34.7537 | 0.5803141 | 17.23761
69 | 0.0003856413 | 8.495799 | 737.2023 | 0.118373 | 13838.21 | 115.1191 | 114.9967 | 962.0633 | 962.0783 | 31.01713 | 31.01737 | 0.6235514 | 16.12661
70 | 0.0003829511 | 8.645776 | 844.1928 | 0.1121904 | 12885.75 | 109.9991 | 113.0972 | 705.8579 | 715.4565 | 26.56794 | 26.74798 | 0.6264366 | 17.07658
71 | 0.0002822002 | 8.899282 | 959.1863 | 0.100105 | 13786.3 | 114.2517 | 114.055 | 1365.413 | 1365.452 | 36.95149 | 36.95201 | 0.5531773 | 18.67335
72 | 0.0002928923 | 8.775242 | 954.5987 | 0.1085087 | 14575.9 | 117.872 | 117.1457 | 1213.539 | 1214.067 | 34.83587 | 34.84344 | 0.6324771 | 18.58523
73 | 0.0002508998 | 8.916443 | 1061.967 | 0.1029001 | 15196.05 | 119.3365 | 120.8398 | 1229.009 | 1231.269 | 35.05722 | 35.08943 | 0.6303737 | 19.7942
74 | 0.0002038377 | 9.111173 | 1112.308 | 0.0928628 | 16552.93 | 125.3575 | 124.1016 | 1666.179 | 1667.756 | 40.81883 | 40.83815 | 0.5974113 | 20.71642
75 | 0.0002283742 | 8.922891 | 1039.752 | 0.103477 | 16935.65 | 127.5763 | 125.7462 | 1379.098 | 1382.447 | 37.13619 | 37.18126 | 0.6470428 | 19.82022
76 | 0.0002224399 | 9.071609 | 1047.3 | 0.09734096 | 16720.65 | 124.3378 | 127.6675 | 1278.442 | 1289.529 | 35.75527 | 35.90998 | 0.6594893 | 19.96712
77 | 0.0002231898 | 9.103619 | 886.5961 | 0.1052415 | 17891.6 | 131.1507 | 127.7548 | 1665.192 | 1676.725 | 40.80672 | 40.94779 | 0.680148 | 17.9161

## trail1_04
layer | energy | entropy | contrast | idm | autocorrelation | mean_x | mean_y | variance_x | variance_y | standard_deviation_x | standard_deviation_y | correlation | dissimilarity
8 | 0.0001742718 | 9.314321 | 1370.282 | 0.08041347 | 20841.1 | 144.8969 | 138.7232 | 1472.491 | 1510.613 | 38.37303 | 38.86658 | 0.4965391 | 23.90433
9 | 0.0002082273 | 9.121781 | 1277.742 | 0.08867291 | 20281.49 | 140.5074 | 139.6937 | 1256.052 | 1256.72 | 35.44078 | 35.45021 | 0.5201483 | 22.62118
10 | 0.0001947747 | 9.213602 | 1384.561 | 0.0861544 | 19332.64 | 133.7327 | 140.1238 | 1183.956 | 1224.808 | 34.40865 | 34.99722 | 0.4928721 | 23.66434
11 | 0.0001731375 | 9.321842 | 1413.031 | 0.08129284 | 21167.93 | 146.0844 | 139.7842 | 1527.518 | 1567.218 | 39.08345 | 39.58808 | 0.4832045 | 24.44792
12 | 0.0002133003 | 9.134102 | 1301.418 | 0.08980321 | 20023.02 | 139.5662 | 138.9556 | 1231.323 | 1231.702 | 35.09017 | 35.09557 | 0.5111895 | 22.89506
13 | 0.0002116078 | 9.183782 | 1381.944 | 0.08693494 | 18680.13 | 131.2001 | 138.0394 | 1117.272 | 1164.053 | 33.42559 | 34.11817 | 0.4992448 | 23.34175
14 | 0.0001724225 | 9.335324 | 1456.539 | 0.08002801 | 20547.83 | 143.3221 | 137.8071 | 1646.397 | 1676.816 | 40.57579 | 40.94892 | 0.479708 | 24.44993
15 | 0.0002219542 | 9.13155 | 1349.117 | 0.09040271 | 19771.24 | 138.9192 | 137.5967 | 1278.738 | 1280.493 | 35.7594 | 35.78393 | 0.5129863 | 23.0246
16 | 0.0002188051 | 9.147193 | 1396.853 | 0.0889986 | 18525.52 | 130.5659 | 137.4275 | 1131.852 | 1178.938 | 33.64296 | 34.3356 | 0.5040019 | 23.35664
17 | 0.0001767102 | 9.32698 | 1446.027 | 0.08112258 | 20231.09 | 142.7605 | 136.1993 | 1661.371 | 1704.424 | 40.7599 | 41.28465 | 0.4678192 | 24.39355
18 | 0.0002382005 | 9.057775 | 1258.491 | 0.09082504 | 19016.93 | 135.2992 | 136.2593 | 1074.354 | 1075.28 | 32.77731 | 32.79143 | 0.540717 | 22.14602
19 | 0.0002194724 | 9.043945 | 1298.03 | 0.09082182 | 18294.66 | 130.755 | 135.095 | 1222.027 | 1240.865 | 34.95749 | 35.2259 | 0.5118675 | 22.57846
20 | 0.0001782562 | 9.279917 | 1437.682 | 0.08228787 | 19566.18 | 139.1636 | 135.0014 | 1626.402 | 1643.729 | 40.32865 | 40.54291 | 0.476384 | 24.22509
21 | 0.0002309236 | 9.092249 | 1326.56 | 0.09272864 | 18785.92 | 135.146 | 134.6164 | 1163.161 | 1163.446 | 34.10512 | 34.10929 | 0.5098098 | 22.71642
22 | 0.000219138 | 9.127112 | 1388.178 | 0.08999681 | 18165.35 | 129.5733 | 135.4968 | 1206.812 | 1241.9 | 34.73919 | 35.24059 | 0.4971164 | 23.30334
23 | 0.0001772551 | 9.319801 | 1484.65 | 0.0815374 | 19892.08 | 141.6645 | 134.9019 | 1657.774 | 1703.508 | 40.71575 | 41.27356 | 0.4649169 | 24.69821
24 | 0.0002258019 | 9.141901 | 1313.013 | 0.09069863 | 18545.36 | 133.5601 | 134.7167 | 1078.686 | 1080.026 | 32.84333 | 32.86372 | 0.5119755 | 22.8796
25 | 0.0002062076 | 9.169497 | 1395.371 | 0.08766005 | 17980.71 | 128.8789 | 134.8921 | 1197.584 | 1233.744 | 34.60611 | 35.12468 | 0.4903042 | 23.67785
26 | 0.0001705852 | 9.388389 | 1515.797 | 0.08103757 | 19975.32 | 142.232 | 134.7924 | 1691.086 | 1746.436 | 41.12281 | 41.79037 | 0.4675707 | 25.0757
27 | 0.0002211227 | 9.199922 | 1296.409 | 0.08912788 | 18485.46 | 133.3152 | 134.1776 | 1140.457 | 1141.203 | 33.77062 | 33.78166 | 0.5238058 | 22.66676
28 | 0.0002118867 | 9.171551 | 1330.515 | 0.08858789 | 17480.09 | 127.0519 | 133.1867 | 1093.252 | 1130.889 | 33.06434 | 33.62867 | 0.502285 | 22.88725
29 | 0.0001684787 | 9.365853 | 1538.941 | 0.07826727 | 18965.51 | 139.1583 | 130.7212 | 1644.448 | 1715.635 | 40.55178 | 41.42021 | 0.4611515 | 25.16965
30 | 0.0002102884 | 9.125504 | 1419.689 | 0.09154955 | 17200.83 | 126.0134 | 131.565 | 1264.162 | 1294.984 | 35.55504 | 35.98587 | 0.4860508 | 23.80999
31 | 0.0002083123 | 9.124772 | 1380.744 | 0.09019691 | 17599.35 | 129.4745 | 131.6918 | 1108.689 | 1113.607 | 33.29694 | 33.37072 | 0.4937646 | 23.36902
32 | 0.0001725706 | 9.27857 | 1496.088 | 0.08267886 | 19418.74 | 139.5438 | 133.8382 | 1624.571 | 1657.126 | 40.30594 | 40.7078 | 0.4525149 | 24.77073
33 | 0.0002171637 | 9.102031 | 1289.711 | 0.09112547 | 18289.35 | 132.5133 | 133.4002 | 1183.159 | 1183.95 | 34.39705 | 34.40854 | 0.517156 | 22.49539
34 | 0.0002194388 | 9.143891 | 1252.703 | 0.08964939 | 17617.17 | 128.2417 | 132.6813 | 1104.944 | 1124.657 | 33.24067 | 33.53588 | 0.5399449 | 22.08814
35 | 0.0001694442 | 9.370104 | 1428.815 | 0.08038934 | 19095.78 | 137.281 | 133.1942 | 1666.648 | 1683.353 | 40.82458 | 41.02867 | 0.4840451 | 24.14949
36 | 0.0002033894 | 9.168741 | 1331.812 | 0.08994338 | 18509.54 | 134.0701 | 133.0607 | 1284.491 | 1285.515 | 35.83976 | 35.85404 | 0.5214785 | 22.96268
37 | 0.000213419 | 9.112312 | 1368.14 | 0.08995258 | 17821.65 | 127.8324 | 134.5354 | 1162.224 | 1207.156 | 34.09139 | 34.74412 | 0.5265356 | 23.18261
38 | 0.0001746096 | 9.319505 | 1460.317 | 0.08138476 | 19982.12 | 141.6751 | 135.1621 | 1684.142 | 1726.563 | 41.03829 | 41.55193 | 0.4885238 | 24.44675
39 | 0.0002154574 | 9.147796 | 1341.652 | 0.09080812 | 19085.39 | 136.0326 | 135.5153 | 1247.707 | 1247.978 | 35.32286 | 35.3267 | 0.5216332 | 23.00064
40 | 0.000211979 | 9.123373 | 1428.533 | 0.08884276 | 17998.8 | 128.8619 | 135.0525 | 1169.989 | 1208.314 | 34.20507 | 34.76078 | 0.5010065 | 23.7421
41 | 0.0001714546 | 9.319555 | 1562.492 | 0.08054429 | 19602.49 | 140.2555 | 133.9458 | 1749.251 | 1789.065 | 41.82404 | 42.29733 | 0.461195 | 25.2727
42 | 0.0002242203 | 9.137111 | 1410.741 | 0.09086416 | 18400.46 | 132.7639 | 133.9415 | 1222.979 | 1224.37 | 34.97109 | 34.99097 | 0.5049369 | 23.22986
43 | 0.0002197716 | 9.160279 | 1397.5 | 0.08825612 | 17879.38 | 128.8361 | 133.9924 | 1222.779 | 1249.368 | 34.96825 | 35.34638 | 0.4986489 | 23.25223
44 | 0.0001799347 | 9.307667 | 1459.38 | 0.08099659 | 19706.3 | 140.3535 | 134.798 | 1629.443 | 1660.31 | 40.36634 | 40.74689 | 0.478443 | 24.39887
45 | 0.0002257391 | 9.05703 | 1368.812 | 0.09302565 | 18715.08 | 135.1914 | 134.0338 | 1200.028 | 1201.371 | 34.6414 | 34.66078 | 0.4954469 | 23.08124
46 | 0.0002141606 | 9.087215 | 1450.518 | 0.09071412 | 17375.38 | 126.6149 | 132.9681 | 1138.378 | 1178.742 | 33.73984 | 34.33279 | 0.4658593 | 23.85698
47 | 0.0001698093 | 9.338496 | 1495.158 | 0.08111384 | 18788.6 | 137.0601 | 131.4759 | 1655.933 | 1687.117 | 40.69313 | 41.07451 | 0.4597864 | 24.83373
48 | 0.0002112422 | 9.166821 | 1332.934 | 0.09110865 | 17737.89 | 130.7599 | 131.0854 | 1183.623 | 1183.731 | 34.4038 | 34.40538 | 0.504523 | 22.89129
49 | 0.0002081585 | 9.165638 | 1392.291 | 0.08816618 | 17065.67 | 125.4727 | 131.4464 | 1119.442 | 1155.127 | 33.45802 | 33.98712 | 0.5036876 | 23.37722
50 | 0.0001678084 | 9.353002 | 1486.889 | 0.08130335 | 19084.29 | 138.129 | 131.9623 | 1760.595 | 1798.625 | 41.95943 | 42.41018 | 0.4813117 | 24.62877
51 | 0.0002090271 | 9.175465 | 1351.834 | 0.09040926 | 18133.82 | 132.3262 | 132.1274 | 1238.344 | 1238.386 | 35.19008 | 35.19068 | 0.5248222 | 23.03122
52 | 0.0002078835 | 9.182594 | 1401.081 | 0.08889237 | 17296.29 | 125.9094 | 132.5698 | 1168.541 | 1212.903 | 34.1839 | 34.82673 | 0.5077716 | 23.53498
53 | 0.0001704234 | 9.349736 | 1482.621 | 0.08194744 | 19326 | 139.4698 | 132.6949 | 1692.315 | 1738.216 | 41.13774 | 41.6919 | 0.4775735 | 24.71898
54 | 0.0002103711 | 9.130527 | 1337.693 | 0.09191257 | 18611.86 | 132.7726 | 135.4854 | 1185.458 | 1192.82 | 34.43044 | 34.53719 | 0.5240228 | 23.09292
55 | 0.0001885638 | 9.19389 | 1279.937 | 0.09107702 | 19193.47 | 134.1948 | 137.9686 | 1271.694 | 1285.94 | 35.6608 | 35.85997 | 0.5308123 | 22.49415
56 | 0.0001914367 | 9.25258 | 1206.475 | 0.08981031 | 21412.22 | 146.8916 | 140.2613 | 1481.498 | 1525.464 | 38.4902 | 39.05717 | 0.538163 | 21.80994
57 | 0.0002408375 | 9.007566 | 956.1389 | 0.1037566 | 20391.77 | 139.7581 | 140.9654 | 1054.398 | 1055.861 | 32.47145 | 32.49397 | 0.6546494 | 19.03169
58 | 0.000218217 | 9.002182 | 1030.847 | 0.1023545 | 19891.32 | 136.2531 | 140.487 | 1249.082 | 1267.011 | 35.34233 | 35.59507 | 0.5958154 | 19.90411
59 | 0.0002114293 | 9.064492 | 1101.881 | 0.09762001 | 21226.87 | 145.4862 | 140.3201 | 1437.251 | 1463.944 | 37.91107 | 38.26151 | 0.5599697 | 20.5319
60 | 0.0002571372 | 8.887507 | 850.261 | 0.1090734 | 20230.71 | 139.2325 | 140.1079 | 1054.285 | 1055.058 | 32.46971 | 32.4816 | 0.6856623 | 17.81323
61 | 0.0002261406 | 8.948326 | 943.0993 | 0.1055834 | 19709.04 | 135.5993 | 139.886 | 1183.323 | 1201.704 | 34.39943 | 34.66556 | 0.6210706 | 18.97861
62 | 0.0002221798 | 8.986705 | 983.7694 | 0.09924401 | 20919.55 | 144.818 | 138.9147 | 1387.121 | 1421.975 | 37.24402 | 37.70905 | 0.5712019 | 19.45613
63 | 0.0003405386 | 8.566719 | 719.4015 | 0.118436 | 19429.82 | 136.3629 | 137.8277 | 871.1901 | 873.3411 | 29.51586 | 29.55227 | 0.7282928 | 16.10155
64 | 0.0003133122 | 8.546405 | 804.5128 | 0.1166331 | 18728.12 | 132.3148 | 136.7208 | 1007.43 | 1026.845 | 31.74 | 32.04439 | 0.6272186 | 17.04121
65 | 0.0002910659 | 8.737474 | 904.8596 | 0.1062088 | 19721.45 | 141.444 | 134.5568 | 1242.777 | 1290.215 | 35.253 | 35.91954 | 0.5442848 | 18.49482
66 | 0.0004999398 | 8.404456 | 658.1623 | 0.1218982 | 17450.5 | 129.9467 | 130.9366 | 649.5235 | 650.5059 | 25.48568 | 25.50495 | 0.6703573 | 15.26533
67 | 0.0004581763 | 8.545658 | 633.4906 | 0.115367 | 15306.84 | 121.4503 | 123.3313 | 537.0593 | 540.5981 | 23.1745 | 23.25073 | 0.6091778 | 15.1327
68 | 0.0003298881 | 8.83144 | 752.2817 | 0.1014648 | 14546.56 | 118.5035 | 118.6158 | 998.0562 | 998.0688 | 31.59201 | 31.59221 | 0.4911412 | 16.74936
69 | 0.0004130465 | 8.67846 | 663.4058 | 0.1134102 | 13752.47 | 115.8987 | 115.2149 | 650.5189 | 650.9865 | 25.50519 | 25.51435 | 0.6135243 | 15.31027
70 | 0.0003542415 | 8.78745 | 767.1261 | 0.1078733 | 13148.67 | 111.3098 | 114.1872 | 748.8478 | 757.1275 | 27.36506 | 27.51592 | 0.5823734 | 16.50605
71 | 0.0002708021 | 9.065068 | 908.7302 | 0.09744988 | 13863.66 | 115.2975 | 114.5024 | 1254.288 | 1254.92 | 35.41591 | 35.42484 | 0.5275122 | 18.37125
72 | 0.0003190711 | 8.934414 | 851.3795 | 0.106688 | 14291.65 | 116.9051 | 117.2872 | 910.131 | 910.2771 | 30.16836 | 30.17078 | 0.6374259 | 17.44101
73 | 0.0002780744 | 9.056279 | 981.6991 | 0.1007658 | 15105.41 | 119.6658 | 120.5586 | 1128.151 | 1128.948 | 33.58795 | 33.59981 | 0.6013745 | 18.77889
74 | 0.0002165955 | 9.182209 | 1111.194 | 0.09379078 | 16281.05 | 125.1033 | 123.3311 | 1556 | 1559.141 | 39.44615 | 39.48594 | 0.546962 | 20.54025
75 | 0.0002806071 | 8.9397 | 1024.425 | 0.1047737 | 16400.91 | 125.2332 | 125.5817 | 1061.268 | 1061.391 | 32.57708 | 32.57898 | 0.6349965 | 19.15798
76 | 0.0002402054 | 9.006529 | 1100.163 | 0.09982664 | 16969.58 | 126.4705 | 128.0013 | 1307.851 | 1310.195 | 36.1642 | 36.1966 | 0.5967903 | 20.13619
77 | 0.0002254174 | 8.999884 | 977.6706 | 0.1101252 | 18208.42 | 132.291 | 129.3898 | 1659.84 | 1668.258 | 40.74111 | 40.84429 | 0.6558409 | 18.63757

## trail2_01
layer | energy | entropy | contrast | idm | autocorrelation | mean_x | mean_y | variance_x | variance_y | standard_deviation_x | standard_deviation_y | correlation | dissimilarity
8 | 0.0002125993 | 9.431364 | 1070.662 | 0.07929321 | 21920.18 | 148.4031 | 142.6431 | 1366.108 | 1399.295 | 36.96083 | 37.40711 | 0.5435458 | 20.89131
9 | 0.0002761977 | 9.351494 | 904.4596 | 0.08511695 | 20501.81 | 140.9512 | 141.4647 | 863.684 | 863.9562 | 29.38837 | 29.39299 | 0.6508697 | 18.76337
10 | 0.0002284958 | 9.422064 | 1168.941 | 0.0823167 | 19732.43 | 134.9968 | 141.499 | 1178.762 | 1221.048 | 34.33303 | 34.9434 | 0.525566 | 21.22014
11 | 0.0002183486 | 9.591156 | 1266.274 | 0.07492117 | 21488.42 | 148.5181 | 139.6426 | 1494.521 | 1573.3 | 38.65898 | 39.66482 | 0.4884499 | 22.26855
12 | 0.0003472748 | 9.514654 | 925.3711 | 0.07870275 | 19144.03 | 135.3805 | 137.7114 | 783.8565 | 789.2956 | 27.99735 | 28.09431 | 0.6364806 | 18.42605
13 | 0.0003264813 | 9.493537 | 1050.742 | 0.07965347 | 18013.53 | 129.1911 | 135.4579 | 943.539 | 982.8142 | 30.71703 | 31.34981 | 0.5333485 | 19.73096
14 | 0.0002577223 | 9.590694 | 1205.196 | 0.07515412 | 19658.63 | 141.7921 | 133.5883 | 1478.107 | 1545.41 | 38.44613 | 39.31168 | 0.4743268 | 21.43983
15 | 0.0004099861 | 9.547958 | 913.2511 | 0.07763538 | 17452.79 | 129.7431 | 130.9051 | 760.6427 | 761.9959 | 27.57966 | 27.60418 | 0.6157512 | 17.90042
16 | 0.0003962277 | 9.501626 | 956.6636 | 0.0799822 | 15545.33 | 121.1758 | 124.5946 | 813.8183 | 825.5067 | 28.52743 | 28.73156 | 0.5459709 | 18.2726
17 | 0.0002957401 | 9.582016 | 1090.905 | 0.0753871 | 15716.59 | 122.8943 | 122.0902 | 1457.819 | 1458.466 | 38.18138 | 38.18985 | 0.4885759 | 19.86476
18 | 0.0003590475 | 9.503276 | 938.7222 | 0.07939099 | 15024 | 122.1628 | 118.6565 | 901.5615 | 913.8556 | 30.02599 | 30.23002 | 0.5823582 | 18.54701
19 | 0.0003446122 | 9.453291 | 969.7577 | 0.08096197 | 13159.43 | 110.9193 | 114.6464 | 795.5324 | 809.4249 | 28.20515 | 28.45036 | 0.5519944 | 18.87101
20 | 0.0002577175 | 9.563839 | 1066.078 | 0.0748183 | 13201.45 | 110.8463 | 112.7174 | 1357.858 | 1361.36 | 36.84911 | 36.89659 | 0.5201162 | 19.88582
21 | 0.0002780656 | 9.48899 | 1031.715 | 0.07851619 | 13930.99 | 116.3898 | 113.6981 | 1182.402 | 1189.648 | 34.38605 | 34.49125 | 0.5882725 | 19.39987
22 | 0.0002743397 | 9.426299 | 1152.205 | 0.0810324 | 13917.98 | 113.8585 | 116.1324 | 1156.963 | 1162.136 | 34.01412 | 34.09007 | 0.5996607 | 20.52662
23 | 0.0002084091 | 9.538577 | 1246.636 | 0.07668837 | 14817.04 | 118.1289 | 117.0821 | 1795.996 | 1797.093 | 42.37917 | 42.39211 | 0.5489821 | 21.8854
24 | 0.0002502493 | 9.475224 | 1097.284 | 0.07896978 | 14905.98 | 119.27 | 118.0234 | 1296.227 | 1297.781 | 36.00313 | 36.02471 | 0.6394272 | 20.18559
25 | 0.0002522162 | 9.463883 | 1198.991 | 0.07913094 | 14814.2 | 116.6819 | 120.2922 | 1278.436 | 1291.472 | 35.75519 | 35.93702 | 0.6057021 | 21.14581
26 | 0.0001830335 | 9.57983 | 1259.866 | 0.07431109 | 16199.41 | 124.9383 | 121.7697 | 1782.795 | 1792.837 | 42.22315 | 42.34189 | 0.5513603 | 22.21286
27 | 0.0002334298 | 9.528356 | 1077.715 | 0.07794939 | 15906.87 | 123.6067 | 122.3895 | 1224.568 | 1226.05 | 34.99378 | 35.01495 | 0.6355344 | 20.13887
28 | 0.0002638201 | 9.465246 | 1130.614 | 0.08057007 | 15271.44 | 118.6566 | 122.6524 | 1195.099 | 1211.068 | 34.57016 | 34.80035 | 0.5967618 | 20.53317
29 | 0.0002079047 | 9.586375 | 1197.339 | 0.07423422 | 16198.86 | 125.7082 | 121.894 | 1619.453 | 1634.002 | 40.24241 | 40.42277 | 0.5383886 | 21.45021
30 | 0.0002945452 | 9.560561 | 1050.322 | 0.07673056 | 15516.48 | 121.3187 | 122.4955 | 1104.715 | 1106.1 | 33.23722 | 33.25805 | 0.5929986 | 19.40291
31 | 0.0002997103 | 9.499354 | 1114.249 | 0.07996923 | 15544.62 | 120.5162 | 124.0461 | 1019.791 | 1032.252 | 31.93412 | 32.12863 | 0.5799877 | 20.03785
32 | 0.0002180395 | 9.621121 | 1159.529 | 0.07419605 | 17247.75 | 130.2815 | 125.8522 | 1635.931 | 1655.55 | 40.44663 | 40.68844 | 0.51743 | 21.08776
33 | 0.000313617 | 9.578782 | 933.5993 | 0.07720491 | 16409.46 | 126.7241 | 125.0266 | 919.6152 | 922.4973 | 30.32511 | 30.3726 | 0.6140729 | 18.51241
34 | 0.0003220789 | 9.470888 | 955.0629 | 0.08077396 | 14994.77 | 118.0963 | 123.1393 | 790.4769 | 815.9097 | 28.11536 | 28.56407 | 0.5634369 | 18.71648
35 | 0.0002461388 | 9.572108 | 1045.18 | 0.07589297 | 15912.28 | 124.612 | 122.2823 | 1379.263 | 1384.691 | 37.13842 | 37.21142 | 0.4880332 | 19.78315
36 | 0.0003361056 | 9.465262 | 883.0311 | 0.07907548 | 15632.18 | 124.0463 | 122.0165 | 840.9132 | 845.0334 | 28.99843 | 29.06939 | 0.5889984 | 17.83395
37 | 0.0003503105 | 9.455583 | 886.973 | 0.0794444 | 14711.54 | 117.4281 | 121.1586 | 837.0353 | 850.9526 | 28.93152 | 29.17105 | 0.5736508 | 17.94981
38 | 0.0002564252 | 9.573867 | 996.8861 | 0.0740227 | 15333.3 | 122.0358 | 120.2943 | 1307.556 | 1310.59 | 36.16013 | 36.20205 | 0.4989046 | 19.39164
39 | 0.0003376061 | 9.535697 | 907.9873 | 0.07591217 | 15019.37 | 121.3402 | 119.8935 | 826.9396 | 829.033 | 28.75654 | 28.79291 | 0.5694338 | 18.16302
40 | 0.0003410913 | 9.486133 | 948.0895 | 0.07880435 | 14332.68 | 116.3044 | 118.9509 | 911.3575 | 918.3622 | 30.18866 | 30.30445 | 0.544555 | 18.48884
41 | 0.0002590762 | 9.584612 | 1014.523 | 0.07457692 | 14854.62 | 119.2502 | 118.8724 | 1322.072 | 1322.215 | 36.3603 | 36.36226 | 0.5136103 | 19.55659
42 | 0.0003170956 | 9.50381 | 919.7478 | 0.07931703 | 14857.87 | 121.0138 | 118.4234 | 910.196 | 916.907 | 30.1694 | 30.28042 | 0.5769111 | 18.35559
43 | 0.0003072942 | 9.440566 | 1053.228 | 0.08093611 | 14283.48 | 114.9856 | 119.7756 | 920.774 | 943.7188 | 30.34422 | 30.71997 | 0.5482096 | 19.50855
44 | 0.0002221519 | 9.563674 | 1189.387 | 0.07710203 | 15637.8 | 123.3234 | 120.6042 | 1525.582 | 1532.976 | 39.05867 | 39.15321 | 0.4999005 | 21.21846
45 | 0.000295224 | 9.498221 | 1047.534 | 0.07983822 | 15694.11 | 123.4354 | 122.0163 | 1068.178 | 1070.192 | 32.68296 | 32.71376 | 0.5920301 | 19.5162
46 | 0.0002986428 | 9.461745 | 1112.523 | 0.0802499 | 15359.72 | 119.3166 | 123.1386 | 1122.072 | 1136.681 | 33.49732 | 33.71466 | 0.5908167 | 20.09456
47 | 0.0002157215 | 9.598533 | 1222.485 | 0.07521909 | 16555.22 | 126.7373 | 123.4514 | 1705.583 | 1716.38 | 41.29869 | 41.4292 | 0.5314727 | 21.52854
48 | 0.0002805013 | 9.511285 | 1095.361 | 0.07889101 | 15954.79 | 124.1756 | 123.1014 | 1130.816 | 1131.97 | 33.62758 | 33.64473 | 0.5909672 | 19.79471
49 | 0.0002966078 | 9.483578 | 1150.526 | 0.07918754 | 15146.01 | 118.4376 | 122.9588 | 1024.637 | 1045.08 | 32.00991 | 32.32765 | 0.5634763 | 20.29085
50 | 0.0002159312 | 9.575264 | 1193.658 | 0.07536013 | 16325.29 | 126.2842 | 122.5957 | 1623.981 | 1637.586 | 40.29864 | 40.46709 | 0.5171768 | 21.31985
51 | 0.0002990812 | 9.500454 | 1044.062 | 0.0787699 | 15704.12 | 123.0465 | 122.5076 | 1050.496 | 1050.787 | 32.41132 | 32.41581 | 0.599642 | 19.37455
52 | 0.000292568 | 9.484195 | 1116.305 | 0.0794113 | 15016.29 | 118.1723 | 122.067 | 1053.989 | 1069.158 | 32.46515 | 32.69795 | 0.5570836 | 20.12238
53 | 0.0002241333 | 9.590981 | 1156 | 0.07431757 | 16073.11 | 125.0152 | 122.0615 | 1557.054 | 1565.779 | 39.45951 | 39.56991 | 0.5210483 | 21.02357
54 | 0.0002880048 | 9.535753 | 1013.031 | 0.07826348 | 15749.85 | 122.932 | 123.1601 | 1022.84 | 1022.892 | 31.98181 | 31.98262 | 0.5959268 | 19.0703
55 | 0.0002811219 | 9.452871 | 1004.893 | 0.08214562 | 15865.44 | 121.5402 | 125.3769 | 1040.2 | 1054.921 | 32.25205 | 32.47947 | 0.5986666 | 18.87136
56 | 0.0002499681 | 9.52272 | 983.0645 | 0.08230168 | 17389.56 | 131.6541 | 125.7294 | 1488.766 | 1523.87 | 38.58451 | 39.03675 | 0.5555606 | 19.0351
57 | 0.0003972162 | 9.422963 | 765.4577 | 0.08815283 | 16065.22 | 123.942 | 125.166 | 817.2943 | 818.7931 | 28.58832 | 28.61452 | 0.6746722 | 16.20024
58 | 0.0003939481 | 9.324896 | 718.6459 | 0.08730108 | 14978.63 | 119.8823 | 120.9767 | 774.9076 | 776.1058 | 27.83709 | 27.8586 | 0.6133925 | 15.75162
59 | 0.0003227254 | 9.473704 | 784.1213 | 0.08427026 | 14967.95 | 119.1043 | 120.7687 | 1074.855 | 1077.625 | 32.78495 | 32.82718 | 0.5425225 | 16.88989
60 | 0.0004241536 | 9.455237 | 675.7656 | 0.08729438 | 15360.2 | 123.2538 | 120.6696 | 767.6904 | 774.3709 | 27.70719 | 27.82749 | 0.6319322 | 15.33912
61 | 0.0004024262 | 9.407115 | 695.2726 | 0.08420243 | 14736.69 | 119.5897 | 119.2647 | 780.0385 | 780.1448 | 27.9291 | 27.93101 | 0.607465 | 15.60084
62 | 0.0003298086 | 9.568726 | 776.5961 | 0.07971609 | 14070.27 | 114.9223 | 117.7361 | 1006.71 | 1014.628 | 31.72869 | 31.85321 | 0.5340753 | 16.87701
63 | 0.0004412187 | 9.459822 | 672.031 | 0.08473134 | 14138.16 | 118.6364 | 115.4162 | 729.7805 | 740.1514 | 27.01439 | 27.20567 | 0.6063282 | 15.38357
64 | 0.0003994755 | 9.364509 | 729.5396 | 0.08498956 | 13156.86 | 112.6548 | 113.0605 | 716.8912 | 717.0559 | 26.77477 | 26.77784 | 0.5858876 | 16.144
65 | 0.0003311391 | 9.500598 | 828.2186 | 0.07960335 | 12614.43 | 107.924 | 111.9625 | 1049.116 | 1065.426 | 32.39004 | 32.64083 | 0.5022428 | 17.64195
66 | 0.0004334202 | 9.348839 | 689.7276 | 0.08654396 | 13258.83 | 115.2352 | 111.2586 | 687.2915 | 703.1045 | 26.2162 | 26.51608 | 0.6299877 | 15.66402
67 | 0.0004336572 | 9.23938 | 701.1509 | 0.0877294 | 12823.47 | 110.5645 | 111.4759 | 828.5612 | 829.3927 | 28.7847 | 28.79914 | 0.6009926 | 15.58181
68 | 0.0003440561 | 9.44939 | 751.8117 | 0.07871927 | 12694.91 | 108.6616 | 111.3285 | 1062.143 | 1069.257 | 32.59052 | 32.69946 | 0.5609346 | 16.73634
69 | 0.0004342486 | 9.289562 | 642.084 | 0.08783767 | 13285.58 | 114.7442 | 111.74 | 726.0094 | 735.0345 | 26.94453 | 27.11149 | 0.6352872 | 15.09513
70 | 0.00042957 | 9.231449 | 692.3984 | 0.08776518 | 12996.31 | 111.8299 | 112.406 | 697.7881 | 698.1207 | 26.41563 | 26.42193 | 0.6103038 | 15.34526
71 | 0.0003442262 | 9.438571 | 796.6458 | 0.07972299 | 13053.63 | 110.643 | 112.7247 | 1106.764 | 1111.098 | 33.26804 | 33.33312 | 0.5243311 | 16.96813
72 | 0.0004368817 | 9.290175 | 709.8811 | 0.08706551 | 13595.28 | 115.593 | 113.5904 | 738.1713 | 742.182 | 27.16925 | 27.24296 | 0.6282888 | 15.68411
73 | 0.000431682 | 9.22824 | 722.4189 | 0.08828697 | 13540.37 | 114.5775 | 113.8849 | 829.8401 | 830.3206 | 28.80689 | 28.81523 | 0.5924117 | 15.77821
74 | 0.0003528026 | 9.41725 | 793.1434 | 0.08051068 | 13235.43 | 111.5244 | 113.7048 | 1045.25 | 1050.005 | 32.3303 | 32.40375 | 0.5293653 | 16.90889
75 | 0.0004310046 | 9.278286 | 675.2724 | 0.0875699 | 13409.42 | 114.9092 | 113.0682 | 684.6379 | 688.0275 | 26.16553 | 26.23023 | 0.6073741 | 15.21385
76 | 0.0004242328 | 9.258146 | 692.7351 | 0.08614372 | 13193.39 | 112.7305 | 113.1421 | 730.9963 | 731.1658 | 27.03688 | 27.04001 | 0.6002646 | 15.37573
77 | 0.0004227296 | 9.357075 | 640.0364 | 0.08875178 | 13241.94 | 111.8298 | 112.3188 | 1093.299 | 1093.539 | 33.065 | 33.06863 | 0.6231705 | 14.42213

## trail2_02
layer | energy | entropy | contrast | idm | autocorrelation | mean_x | mean_y | variance_x | variance_y | standard_deviation_x | standard_deviation_y | correlation | dissimilarity
8 | 0.0001618055 | 9.512808 | 1904.702 | 0.07727556 | 13214.6 | 115.9516 | 106.443 | 1772.153 | 1862.567 | 42.09694 | 43.15746 | 0.4801686 | 27.44365
9 | 0.0001851826 | 9.359869 | 1717.328 | 0.08630887 | 14110.42 | 115.8481 | 113.8269 | 1794.466 | 1798.551 | 42.36113 | 42.40932 | 0.5142182 | 25.60712
10 | 0.0001660846 | 9.423762 | 2032.001 | 0.08397356 | 14041 | 109.6874 | 119.7077 | 1703.339 | 1803.747 | 41.27153 | 42.47054 | 0.5194958 | 28.18524
11 | 0.0001357163 | 9.588954 | 2103.449 | 0.07590532 | 17623.13 | 133.5759 | 122.8458 | 2341.507 | 2456.642 | 48.38912 | 49.56452 | 0.5061294 | 29.55709
12 | 0.0001484688 | 9.532985 | 1856.45 | 0.08074947 | 16825.85 | 125.2676 | 125.9709 | 1881.831 | 1882.326 | 43.38008 | 43.38578 | 0.5556553 | 27.49191
13 | 0.0001485967 | 9.51516 | 1865.67 | 0.08024332 | 16050.36 | 119.0491 | 126.0015 | 1867.593 | 1915.93 | 43.21565 | 43.77133 | 0.5550842 | 27.51743
14 | 0.0001348179 | 9.593689 | 1871.399 | 0.07511334 | 18255.04 | 133.7048 | 127.0362 | 2286.798 | 2331.268 | 47.82048 | 48.2832 | 0.549913 | 28.14771
15 | 0.0001434287 | 9.514542 | 1794.603 | 0.0787202 | 17361 | 128.3799 | 126.426 | 1968.908 | 1972.725 | 44.37237 | 44.41537 | 0.5735974 | 27.31773
16 | 0.0001453362 | 9.486382 | 1897.19 | 0.0798631 | 15831.45 | 117.2067 | 125.9957 | 1846.18 | 1923.425 | 42.9672 | 43.85687 | 0.5645886 | 27.64388
17 | 0.0001372867 | 9.602573 | 1999.236 | 0.07337265 | 17701.35 | 132.3914 | 124.2185 | 2363.423 | 2430.221 | 48.61505 | 49.29727 | 0.5240338 | 28.7213
18 | 0.000153424 | 9.553828 | 1885.02 | 0.07736748 | 16168.39 | 123.0733 | 122.9367 | 1911.401 | 1911.42 | 43.71957 | 43.71978 | 0.5431505 | 27.45594
19 | 0.0001552016 | 9.50437 | 1914.07 | 0.07825147 | 14775.13 | 113.3534 | 122.226 | 1688.741 | 1767.466 | 41.0943 | 42.04123 | 0.532744 | 27.47689
20 | 0.0001399864 | 9.573831 | 1949.722 | 0.07404892 | 17159.97 | 130.1896 | 122.8523 | 2221.802 | 2275.638 | 47.13599 | 47.70364 | 0.5185065 | 28.37157
21 | 0.0001546317 | 9.510452 | 1809.16 | 0.07836738 | 16404.58 | 125.0746 | 122.6539 | 1947.937 | 1953.797 | 44.13544 | 44.20177 | 0.5452462 | 27.04892
22 | 0.0001590184 | 9.501824 | 1829.269 | 0.07896394 | 14666.32 | 112.7014 | 122.0579 | 1613.267 | 1700.811 | 40.16549 | 41.24088 | 0.5495025 | 26.87508
23 | 0.0001437762 | 9.612489 | 1841.72 | 0.07382759 | 16729.55 | 128.3869 | 121.451 | 2146.736 | 2194.843 | 46.33288 | 46.84914 | 0.5237303 | 27.45038
24 | 0.0001599612 | 9.553004 | 1827.876 | 0.07788846 | 16045.79 | 123.2739 | 122.003 | 1870.347 | 1871.962 | 43.2475 | 43.26617 | 0.5376445 | 27.11561
25 | 0.0001560407 | 9.51974 | 1914.035 | 0.07869105 | 15000.87 | 114.3198 | 122.6641 | 1784.952 | 1854.579 | 42.24869 | 43.06482 | 0.5375019 | 27.62581
26 | 0.0001372491 | 9.64729 | 1974.297 | 0.07229722 | 17243.87 | 130.3989 | 123.0753 | 2257.711 | 2311.346 | 47.51537 | 48.07646 | 0.5231182 | 28.66002
27 | 0.0001491639 | 9.539522 | 1905.832 | 0.07768627 | 16327.96 | 124.501 | 122.6254 | 1980.98 | 1984.497 | 44.50819 | 44.54769 | 0.535115 | 27.84159
28 | 0.0001549696 | 9.522052 | 1938.923 | 0.0773434 | 14839.56 | 112.9958 | 122.7205 | 1729.967 | 1824.537 | 41.59287 | 42.71459 | 0.5474792 | 27.67103
29 | 0.000137006 | 9.623566 | 2012.691 | 0.07238867 | 17167.87 | 130.6651 | 122.0819 | 2304.952 | 2378.623 | 48.00991 | 48.77112 | 0.5193367 | 28.79979
30 | 0.0001446294 | 9.568398 | 2010.816 | 0.07742002 | 15935.37 | 122.5779 | 121.3777 | 2004.541 | 2005.981 | 44.77209 | 44.78818 | 0.5271901 | 28.48792
31 | 0.0001490039 | 9.512331 | 2155.366 | 0.07984611 | 14410.38 | 110.8933 | 121.1397 | 1847.146 | 1952.133 | 42.97843 | 44.18295 | 0.5144044 | 29.11307
32 | 0.0001345727 | 9.608875 | 2165.732 | 0.07475351 | 17022.26 | 129.9249 | 121.3116 | 2434.034 | 2508.223 | 49.33593 | 50.08215 | 0.5102987 | 29.77647
33 | 0.0001421758 | 9.493143 | 2063.974 | 0.08104157 | 15958.91 | 123.1196 | 120.7235 | 2067.638 | 2073.38 | 45.47129 | 45.53438 | 0.5290928 | 28.81697
34 | 0.0001530703 | 9.481515 | 2107.166 | 0.0808266 | 14045.5 | 109.1295 | 119.7949 | 1814.563 | 1928.314 | 42.59768 | 43.91257 | 0.5198095 | 28.76551
35 | 0.0001406792 | 9.630133 | 2078.092 | 0.0739373 | 16236.84 | 127.1397 | 118.5708 | 2306.777 | 2380.204 | 48.02892 | 48.78733 | 0.4958117 | 29.05056
36 | 0.0001622784 | 9.533462 | 1904.997 | 0.07813594 | 15288.47 | 119.4724 | 120.2818 | 1773.82 | 1774.475 | 42.11673 | 42.12451 | 0.5175022 | 27.52969
37 | 0.0001575 | 9.482589 | 1922.253 | 0.07945824 | 14691.53 | 114.222 | 120.7906 | 1732.613 | 1775.761 | 41.62467 | 42.13977 | 0.5100127 | 27.59372
38 | 0.0001386722 | 9.597132 | 1982.891 | 0.07435216 | 16785.48 | 128.6496 | 121.7945 | 2194.104 | 2241.097 | 46.84126 | 47.34022 | 0.5035756 | 28.67084
39 | 0.0001495472 | 9.492806 | 1969.63 | 0.08055407 | 15750.05 | 122.4877 | 120.7309 | 1893.951 | 1897.038 | 43.51954 | 43.55499 | 0.5075226 | 28.34989
40 | 0.0001491667 | 9.455863 | 2092.624 | 0.08151168 | 14443.46 | 111.0824 | 121.7806 | 1736.885 | 1851.336 | 41.67594 | 43.02714 | 0.5107029 | 28.83107
41 | 0.0001389335 | 9.568209 | 2108.422 | 0.07591589 | 17229.96 | 131.8029 | 121.407 | 2367.665 | 2475.741 | 48.65866 | 49.75681 | 0.5072746 | 29.49581
42 | 0.0001567084 | 9.489226 | 1943.515 | 0.07941157 | 15739.71 | 121.2746 | 121.1594 | 1951.141 | 1951.154 | 44.17172 | 44.17187 | 0.5361726 | 27.87249
43 | 0.0001581723 | 9.469447 | 1953.008 | 0.07991975 | 14222.95 | 110.4583 | 120.1835 | 1699.129 | 1793.709 | 41.22049 | 42.3522 | 0.5428446 | 27.62069
44 | 0.000141864 | 9.586628 | 1944.371 | 0.07466612 | 16819.11 | 128.8185 | 120.7722 | 2339.734 | 2404.477 | 48.37079 | 49.03547 | 0.5318191 | 28.16348
45 | 0.0001546366 | 9.518854 | 1878.94 | 0.07851004 | 15942.22 | 123.0541 | 120.7272 | 1969.06 | 1974.474 | 44.37409 | 44.43506 | 0.5508991 | 27.44977
46 | 0.0001540893 | 9.497316 | 2106.768 | 0.07918905 | 14379.57 | 110.278 | 121.7398 | 1741.17 | 1872.543 | 41.72732 | 43.27288 | 0.5285339 | 28.82668
47 | 0.0001382439 | 9.616754 | 2160.599 | 0.07375638 | 17301.78 | 131.8745 | 121.4667 | 2481.137 | 2589.458 | 49.811 | 50.88672 | 0.5063429 | 29.79756
48 | 0.0001564403 | 9.503471 | 1958.287 | 0.07937418 | 16019.45 | 122.2854 | 122.3284 | 1950.779 | 1950.781 | 44.16762 | 44.16764 | 0.5436225 | 28.0636
49 | 0.0001536469 | 9.485047 | 2049.44 | 0.0793158 | 14640.9 | 112.7962 | 121.5731 | 1770.597 | 1847.632 | 42.07846 | 42.98408 | 0.513037 | 28.52684
50 | 0.0001405332 | 9.602692 | 2025.243 | 0.07427826 | 16920.47 | 129.6428 | 121.2791 | 2306.127 | 2376.079 | 48.02215 | 48.74504 | 0.5115719 | 28.83018
51 | 0.0001556553 | 9.485521 | 1844.781 | 0.0802644 | 15783.51 | 121.3713 | 121.3056 | 1913.711 | 1913.716 | 43.74597 | 43.74602 | 0.5541608 | 27.27004
52 | 0.0001529469 | 9.48112 | 1928.508 | 0.07928156 | 14678.28 | 112.9197 | 121.1959 | 1791.827 | 1860.323 | 42.32998 | 43.13146 | 0.5438225 | 27.71739
53 | 0.0001385813 | 9.611677 | 2017.553 | 0.07369947 | 17029.28 | 129.3014 | 122.1717 | 2318.493 | 2369.326 | 48.15073 | 48.67572 | 0.5257813 | 28.89567
54 | 0.0001511569 | 9.505179 | 1950.936 | 0.0793272 | 16240.84 | 124.3175 | 121.5098 | 2082.022 | 2089.906 | 45.62918 | 45.71548 | 0.5441373 | 28.0283
55 | 0.0001537858 | 9.46894 | 1976.54 | 0.08134778 | 14790.88 | 110.8613 | 123.2438 | 1812.708 | 1966.034 | 42.5759 | 44.33998 | 0.5974779 | 27.77731
56 | 0.0001619994 | 9.534962 | 1879.751 | 0.08104957 | 18365.22 | 134.61 | 124.6159 | 2612.159 | 2712.041 | 51.10928 | 52.07726 | 0.5976362 | 27.35784
57 | 0.0001806665 | 9.459582 | 1704.833 | 0.08562767 | 17435.53 | 128.3631 | 124.4055 | 2317.513 | 2333.176 | 48.14056 | 48.30296 | 0.6306414 | 25.59064
58 | 0.0001763901 | 9.386192 | 1915.663 | 0.08561595 | 15027.46 | 110.2575 | 125.6136 | 1658.671 | 1894.479 | 40.72678 | 43.52561 | 0.6643285 | 26.9648
59 | 0.0001798354 | 9.507633 | 1880.52 | 0.08170438 | 19092.67 | 138.1847 | 125.7391 | 2752.643 | 2907.538 | 52.46564 | 53.92159 | 0.6070808 | 27.38663
60 | 0.0001751756 | 9.454051 | 1741.777 | 0.08707065 | 17830.22 | 128.8261 | 126.5802 | 2399.458 | 2404.502 | 48.98426 | 49.03572 | 0.6342258 | 25.94804
61 | 0.0001627833 | 9.412228 | 2136.439 | 0.08623762 | 15548.74 | 112.729 | 128.1099 | 1665.173 | 1901.745 | 40.80653 | 43.609 | 0.6220957 | 28.66999
62 | 0.0001644698 | 9.505783 | 2154.024 | 0.08275283 | 20147.69 | 142.771 | 129.6792 | 2827.181 | 2998.575 | 53.17124 | 54.75925 | 0.5609492 | 29.77111
63 | 0.0001752068 | 9.39254 | 1806.759 | 0.0886426 | 18979.32 | 133.5605 | 131.3599 | 2294.218 | 2299.06 | 47.89799 | 47.94851 | 0.624754 | 26.81632
64 | 0.0001760775 | 9.351926 | 1895.429 | 0.08637645 | 16591.56 | 117.77 | 131.1573 | 1685.104 | 1864.325 | 41.05002 | 43.17783 | 0.6460915 | 27.25245
65 | 0.0001666865 | 9.458302 | 1905.134 | 0.07939538 | 20010.84 | 142.1022 | 129.7151 | 2682.304 | 2835.744 | 51.79096 | 53.2517 | 0.5721807 | 28.06515
66 | 0.0001938637 | 9.243191 | 1654.075 | 0.09056611 | 17983.19 | 129.2591 | 129.4123 | 2011.529 | 2011.553 | 44.85007 | 44.85034 | 0.6241425 | 25.44587
67 | 0.0002126809 | 9.199921 | 1770.025 | 0.09066424 | 15965.53 | 116.8663 | 128.4954 | 1446.191 | 1581.426 | 38.02881 | 39.76714 | 0.62736 | 26.01854
68 | 0.0001690651 | 9.414561 | 1895.923 | 0.07955167 | 19174.19 | 139.3696 | 127.3685 | 2543.082 | 2687.108 | 50.42897 | 51.83732 | 0.544314 | 27.88447
69 | 0.0002117471 | 9.198417 | 1631.578 | 0.09204226 | 17279.97 | 125.9085 | 127.849 | 1911.803 | 1915.569 | 43.72417 | 43.76721 | 0.6180224 | 25.14349
70 | 0.0002165459 | 9.17944 | 1660.342 | 0.09144759 | 16055.8 | 118.1933 | 127.1981 | 1564.213 | 1645.3 | 39.55012 | 40.56228 | 0.6369665 | 25.18895
71 | 0.0001685806 | 9.403066 | 1828.393 | 0.0805302 | 18781.86 | 137.4616 | 126.4011 | 2511.686 | 2634.022 | 50.11672 | 51.32272 | 0.5468523 | 27.35323
72 | 0.0002066832 | 9.19688 | 1602.8 | 0.09145629 | 16637.89 | 123.6412 | 126.0024 | 1736.763 | 1742.338 | 41.67448 | 41.74132 | 0.6086709 | 24.92631
73 | 0.0002133032 | 9.191968 | 1618.819 | 0.08980064 | 15565.85 | 116.8994 | 125.3044 | 1462.597 | 1533.242 | 38.24391 | 39.15662 | 0.6129078 | 24.86264
74 | 0.0001721099 | 9.42812 | 1758.001 | 0.0790773 | 18298.59 | 135.3423 | 125.3941 | 2391.521 | 2490.486 | 48.90317 | 49.90477 | 0.5439308 | 26.70392
75 | 0.0002097558 | 9.214048 | 1546.912 | 0.09169102 | 16610.34 | 123.9304 | 125.4441 | 1739.247 | 1741.539 | 41.70427 | 41.73174 | 0.6113614 | 24.50701
76 | 0.0002058685 | 9.203963 | 1646.9 | 0.09042298 | 15633.43 | 117.034 | 125.5347 | 1497.651 | 1569.914 | 38.69949 | 39.62213 | 0.6140877 | 25.20479
77 | 0.0001860309 | 9.306486 | 1511.113 | 0.09428474 | 18700.18 | 135.691 | 126.382 | 2461.017 | 2547.675 | 49.60863 | 50.4745 | 0.6195352 | 23.95298

## trail2_03
layer | energy | entropy | contrast | idm | autocorrelation | mean_x | mean_y | variance_x | variance_y | standard_deviation_x | standard_deviation_y | correlation | dissimilarity
8 | 0.0001463109 | 9.551345 | 2037.614 | 0.07317729 | 15213.24 | 124.8073 | 113.4273 | 2024.648 | 2154.153 | 44.99609 | 46.41285 | 0.5059789 | 28.75426
9 | 0.0001828149 | 9.37427 | 1713.846 | 0.08566541 | 15315.18 | 119.141 | 119.624 | 1888.33 | 1888.564 | 43.45492 | 43.45761 | 0.562929 | 25.67574
10 | 0.0001624942 | 9.466156 | 1959.016 | 0.08193332 | 15307.09 | 114.9583 | 123.7544 | 1886.438 | 1963.809 | 43.43314 | 44.31489 | 0.5613722 | 27.58098
11 | 0.000138424 | 9.574032 | 2010.97 | 0.07492562 | 18865.19 | 137.2246 | 127.5536 | 2404.86 | 2498.388 | 49.03937 | 49.98388 | 0.5555279 | 28.92245
12 | 0.0001480622 | 9.458082 | 1808.971 | 0.08100376 | 18185.14 | 130.5176 | 129.5974 | 2148.064 | 2148.911 | 46.34721 | 46.35635 | 0.5913026 | 27.13515
13 | 0.0001437574 | 9.487897 | 1939.018 | 0.08014995 | 16782.68 | 121.1178 | 129.4562 | 1908.425 | 1977.954 | 43.68552 | 44.47419 | 0.5678379 | 27.98016
14 | 0.0001348175 | 9.604314 | 1879.394 | 0.07541156 | 18991.65 | 136.7736 | 129.4006 | 2314.499 | 2368.86 | 48.10924 | 48.67094 | 0.5522418 | 28.17199
15 | 0.0001490687 | 9.520651 | 1752.921 | 0.08139377 | 17951.92 | 130.2907 | 129.1337 | 1942.72 | 1944.059 | 44.0763 | 44.09149 | 0.5799189 | 26.92705
16 | 0.0001483539 | 9.484776 | 1912.546 | 0.0810094 | 16599.71 | 120.4071 | 129.487 | 1783.96 | 1866.404 | 42.23695 | 43.2019 | 0.5527219 | 27.8311
17 | 0.0001333292 | 9.588313 | 1976.367 | 0.07477449 | 19084.47 | 137.7854 | 129.4727 | 2306.359 | 2375.46 | 48.02457 | 48.73869 | 0.531913 | 28.90911
18 | 0.0001429276 | 9.502012 | 1890.409 | 0.07918605 | 17989.03 | 130.2182 | 129.5075 | 2027.658 | 2028.163 | 45.02952 | 45.03513 | 0.5546633 | 27.94395
19 | 0.0001469486 | 9.503432 | 1941.795 | 0.0783923 | 16515.38 | 120.6385 | 128.4852 | 1837.309 | 1898.879 | 42.86384 | 43.57613 | 0.5434774 | 28.16928
20 | 0.0001384966 | 9.603342 | 1923.833 | 0.07293817 | 18352.59 | 134.6213 | 127.3519 | 2246.679 | 2299.522 | 47.39915 | 47.95333 | 0.5316108 | 28.49063
21 | 0.0001518418 | 9.501853 | 1839.032 | 0.08018813 | 17133.78 | 126.8306 | 126.6237 | 1933.929 | 1933.972 | 43.97646 | 43.97695 | 0.5553537 | 27.51092
22 | 0.000145657 | 9.48282 | 1891.005 | 0.07928009 | 16061.05 | 118.4675 | 126.7988 | 1839.622 | 1909.032 | 42.89081 | 43.69247 | 0.5547074 | 27.72928
23 | 0.0001324882 | 9.622285 | 1931.347 | 0.07356128 | 18539.24 | 135.1314 | 127.8341 | 2263.409 | 2316.659 | 47.57529 | 48.13168 | 0.5523609 | 28.56036
24 | 0.0001468059 | 9.533969 | 1895.313 | 0.07994492 | 17805.04 | 129.9458 | 127.6312 | 2176.834 | 2182.191 | 46.65655 | 46.71393 | 0.5597148 | 27.89816
25 | 0.000144603 | 9.480613 | 2101.433 | 0.07909834 | 16392.17 | 117.8318 | 129.7771 | 1855.485 | 1998.175 | 43.07533 | 44.70094 | 0.5714429 | 29.11151
26 | 0.0001316972 | 9.589647 | 2213.162 | 0.07420391 | 19611.12 | 141.5658 | 128.6649 | 2591.833 | 2758.265 | 50.91005 | 52.51919 | 0.5223262 | 30.70595
27 | 0.0001494226 | 9.53016 | 1962.079 | 0.07863256 | 17533.39 | 126.6669 | 129.4501 | 1998.634 | 2006.38 | 44.70608 | 44.79263 | 0.5674662 | 28.39814
28 | 0.0001478194 | 9.504248 | 1951.061 | 0.08033381 | 16289.32 | 120.1359 | 127.1462 | 1848.19 | 1897.336 | 42.99058 | 43.55841 | 0.5417643 | 28.23113
29 | 0.0001312995 | 9.64216 | 2023.733 | 0.07442286 | 18254.51 | 134.615 | 126.614 | 2293.893 | 2357.909 | 47.8946 | 48.5583 | 0.5204329 | 29.34243
30 | 0.0001432274 | 9.488778 | 1961.43 | 0.07992155 | 16717.58 | 125.1952 | 125.0074 | 1995.709 | 1995.745 | 44.67336 | 44.67375 | 0.5347708 | 28.33539
31 | 0.0001464434 | 9.391958 | 2064.633 | 0.0821514 | 15426.36 | 115.2015 | 125.1081 | 1818.964 | 1917.104 | 42.64931 | 43.78475 | 0.5428556 | 28.68786
32 | 0.0001353546 | 9.497073 | 2129.83 | 0.07683879 | 18090.73 | 134.9034 | 124.2378 | 2514.59 | 2628.344 | 50.14568 | 51.26737 | 0.5175915 | 29.67073
33 | 0.0001571121 | 9.403553 | 1945.712 | 0.08244275 | 16266.9 | 122.7033 | 123.609 | 1942.202 | 1943.022 | 44.07042 | 44.07972 | 0.5660796 | 27.7926
34 | 0.0001501694 | 9.376104 | 2098.004 | 0.08303118 | 15150.66 | 113.2739 | 124.2338 | 1904.744 | 2024.864 | 43.64337 | 44.99848 | 0.5490295 | 28.84908
35 | 0.0001329887 | 9.554546 | 2224.126 | 0.07585719 | 18492.79 | 136.7506 | 125.2723 | 2556.705 | 2688.458 | 50.56387 | 51.85034 | 0.5193975 | 30.42555
36 | 0.0001506801 | 9.476232 | 1996.195 | 0.08166836 | 16957.04 | 125.777 | 125.9039 | 2038.054 | 2038.07 | 45.14481 | 45.14499 | 0.5501486 | 28.41158
37 | 0.0001511151 | 9.463853 | 2016.36 | 0.08098078 | 15399.87 | 115.2768 | 125.0503 | 1764.214 | 1859.735 | 42.00254 | 43.12464 | 0.5435074 | 28.42045
38 | 0.0001360529 | 9.614853 | 2056.085 | 0.07387483 | 18041.94 | 134.1493 | 125.0113 | 2386.646 | 2470.149 | 48.85331 | 49.70059 | 0.5237873 | 29.29887
39 | 0.0001569383 | 9.487505 | 1861.109 | 0.08013894 | 17002.53 | 125.6098 | 126.0418 | 2054.946 | 2055.133 | 45.33151 | 45.33357 | 0.5695516 | 27.3677
40 | 0.0001577614 | 9.445719 | 1868.62 | 0.08016232 | 16008.89 | 118.3865 | 125.9862 | 1870.024 | 1927.78 | 43.24377 | 43.90648 | 0.5761035 | 27.1937
41 | 0.0001411269 | 9.567796 | 1962.25 | 0.07534666 | 18129.47 | 133.9726 | 125.9147 | 2333.928 | 2398.857 | 48.31074 | 48.97813 | 0.5326591 | 28.44103
42 | 0.0001568523 | 9.48121 | 1798.922 | 0.0793581 | 16815.45 | 125.4422 | 125.3847 | 1917.396 | 1917.4 | 43.78808 | 43.78812 | 0.5668758 | 27.04416
43 | 0.0001527329 | 9.469098 | 1848.469 | 0.07967484 | 15678.19 | 116.7617 | 125.4074 | 1761.272 | 1836.021 | 41.96751 | 42.8488 | 0.5757908 | 27.24199
44 | 0.0001378097 | 9.591595 | 1972.78 | 0.0736901 | 18038 | 134.0708 | 124.8523 | 2412.573 | 2497.553 | 49.11795 | 49.97553 | 0.5291725 | 28.64008
45 | 0.0001503926 | 9.494313 | 1884.766 | 0.080056 | 16421.45 | 123.7366 | 124.1611 | 1889.936 | 1890.116 | 43.47339 | 43.47546 | 0.559883 | 27.69125
46 | 0.0001471055 | 9.496444 | 2043.212 | 0.07951425 | 15270.02 | 114.7232 | 124.3283 | 1834.856 | 1927.115 | 42.83522 | 43.89891 | 0.5353503 | 28.60729
47 | 0.000133544 | 9.603845 | 2129.991 | 0.07321951 | 18059.68 | 134.496 | 124.6099 | 2467.417 | 2565.153 | 49.6731 | 50.64733 | 0.5167947 | 29.84323
48 | 0.0001563291 | 9.483583 | 1900.261 | 0.07967216 | 16688.78 | 124.6394 | 124.8884 | 1991.335 | 1991.397 | 44.62437 | 44.62507 | 0.5638189 | 27.76051
49 | 0.000151031 | 9.444442 | 2020.298 | 0.08036893 | 15557.37 | 115.6073 | 125.564 | 1814.233 | 1913.369 | 42.59381 | 43.74207 | 0.558878 | 28.39221
50 | 0.000136584 | 9.57269 | 2143.795 | 0.07502369 | 18372.2 | 136.4637 | 124.8065 | 2539.309 | 2675.199 | 50.39155 | 51.72232 | 0.5143808 | 29.92534
51 | 0.0001568453 | 9.467495 | 1917.745 | 0.08094381 | 16407.71 | 122.3621 | 125.4508 | 1865.21 | 1874.75 | 43.18808 | 43.29838 | 0.5654066 | 27.81493
52 | 0.0001549666 | 9.459235 | 1957.557 | 0.08086901 | 15788.71 | 117.5417 | 125.3544 | 1869.589 | 1930.626 | 43.23874 | 43.93889 | 0.5549588 | 28.09054
53 | 0.0001340248 | 9.584953 | 2065.648 | 0.0737111 | 18453.64 | 136.184 | 125.6845 | 2478.583 | 2588.822 | 49.78536 | 50.88047 | 0.5279776 | 29.50167
54 | 0.0001553873 | 9.460242 | 1893.995 | 0.08196252 | 16550.93 | 123.3933 | 125.3157 | 1915.372 | 1919.068 | 43.76496 | 43.80716 | 0.5673915 | 27.62778
55 | 0.0001518475 | 9.444254 | 1900.745 | 0.08261474 | 15889.83 | 116.3381 | 126.6358 | 1854.403 | 1960.444 | 43.06278 | 44.2769 | 0.6069514 | 27.4123
56 | 0.0001658573 | 9.51572 | 1902.937 | 0.08132188 | 19707.29 | 140.1866 | 128.9466 | 2688.945 | 2815.282 | 51.85503 | 53.05923 | 0.5926889 | 27.81976
57 | 0.0001692316 | 9.390914 | 1701.777 | 0.08795033 | 18123.19 | 130.3884 | 128.1738 | 2204.613 | 2209.517 | 46.95331 | 47.0055 | 0.6392309 | 25.81328
58 | 0.0001633134 | 9.349167 | 1992.932 | 0.08707562 | 15936.2 | 113.9894 | 129.588 | 1689.415 | 1932.729 | 41.1025 | 43.96282 | 0.6444686 | 27.70823
59 | 0.0001844458 | 9.483636 | 2105.994 | 0.08235527 | 20362.68 | 144.31 | 129.5682 | 2816.308 | 3033.628 | 53.06889 | 55.07838 | 0.5695248 | 29.23765
60 | 0.0001763176 | 9.406068 | 1746.274 | 0.08805712 | 18531.71 | 130.508 | 130.8221 | 2223.625 | 2223.723 | 47.15532 | 47.15637 | 0.655841 | 26.15345
61 | 0.0001627655 | 9.412271 | 1993.009 | 0.08507237 | 16879.1 | 117.7223 | 132.1774 | 1912.557 | 2121.508 | 43.73279 | 46.05983 | 0.6547466 | 27.88915
62 | 0.0002001818 | 9.492046 | 2024.364 | 0.0810523 | 21551.93 | 148.3173 | 133.1577 | 2914.426 | 3144.241 | 53.98543 | 56.07353 | 0.5953929 | 28.84357
63 | 0.000186673 | 9.33061 | 1629.424 | 0.09104177 | 19492.2 | 133.4698 | 135.0814 | 2152.034 | 2154.631 | 46.39002 | 46.418 | 0.6793714 | 25.20915
64 | 0.0001820838 | 9.279596 | 1791.705 | 0.08857595 | 17795.46 | 123.4749 | 134.2684 | 1816.647 | 1933.148 | 42.62214 | 43.96757 | 0.649254 | 26.40397
65 | 0.0001724699 | 9.432838 | 1937.928 | 0.08002089 | 20782.62 | 145.9298 | 131.9502 | 2643.732 | 2839.161 | 51.41724 | 53.28378 | 0.5574167 | 28.27777
66 | 0.0002180914 | 9.166143 | 1586.837 | 0.09583595 | 17655.99 | 126.4822 | 130.8296 | 1694.557 | 1713.457 | 41.16499 | 41.39392 | 0.6504583 | 24.59985
67 | 0.000221598 | 9.132593 | 1610.987 | 0.09408365 | 16555.21 | 120.1354 | 129.3924 | 1560.833 | 1646.526 | 39.50737 | 40.5774 | 0.6304077 | 24.78534
68 | 0.0001731965 | 9.368494 | 1831.055 | 0.0798352 | 19529.64 | 141.5488 | 128.2133 | 2457.974 | 2635.808 | 49.57795 | 51.34012 | 0.5426418 | 27.56364
69 | 0.0002322123 | 9.015595 | 1520.03 | 0.1006723 | 16702.02 | 122.9493 | 127.5859 | 1581.131 | 1602.629 | 39.76342 | 40.03285 | 0.6378975 | 24.12262
70 | 0.0002268878 | 9.061525 | 1574.192 | 0.09516031 | 15850.72 | 118.3373 | 126.1006 | 1491.778 | 1552.046 | 38.62354 | 39.39601 | 0.610086 | 24.22178
71 | 0.0001717191 | 9.355446 | 1756.156 | 0.08104662 | 18571.35 | 137.0139 | 126.0268 | 2371.135 | 2491.851 | 48.6943 | 49.91844 | 0.5364308 | 26.5933
72 | 0.0002295235 | 9.135548 | 1459.209 | 0.0955692 | 16408.75 | 122.7519 | 125.6172 | 1558.387 | 1566.597 | 39.47641 | 39.58026 | 0.6329636 | 23.53704
73 | 0.0002235972 | 9.123494 | 1661.465 | 0.09199126 | 15708.19 | 117.1188 | 126.2786 | 1465.127 | 1549.027 | 38.27697 | 39.35768 | 0.6097663 | 24.94621
74 | 0.0001698875 | 9.373999 | 1937.817 | 0.08000244 | 18934.07 | 138.977 | 126.3038 | 2563.46 | 2724.07 | 50.63063 | 52.19262 | 0.5225061 | 27.95249
75 | 0.0002253932 | 9.152121 | 1525.757 | 0.09579725 | 16630.95 | 122.8683 | 126.7046 | 1632.236 | 1646.953 | 40.40094 | 40.58267 | 0.6483291 | 24.04002
76 | 0.0002177374 | 9.212594 | 1563.328 | 0.09080741 | 16007.2 | 118.2739 | 126.5643 | 1577.825 | 1646.555 | 39.72184 | 40.57776 | 0.6439592 | 24.26556
77 | 0.0002074328 | 9.335707 | 1505.037 | 0.09245594 | 19451.53 | 138.613 | 128.4432 | 2534.869 | 2638.293 | 50.34748 | 51.36431 | 0.6371225 | 23.55323

## trail2_04
layer | energy | entropy | contrast | idm | autocorrelation | mean_x | mean_y | variance_x | variance_y | standard_deviation_x | standard_deviation_y | correlation | dissimilarity
8 | 0.0001370662 | 9.550427 | 2097.014 | 0.07429556 | 16364.21 | 131.3633 | 116.4683 | 2061.418 | 2283.279 | 45.40284 | 47.78367 | 0.4906863 | 29.68291
9 | 0.0001774591 | 9.373357 | 1714.081 | 0.08622126 | 15899.33 | 120.1498 | 123.9464 | 1750.329 | 1764.743 | 41.83693 | 42.00884 | 0.5730823 | 25.83723
10 | 0.0001545685 | 9.44855 | 1973.434 | 0.08371214 | 16530.44 | 120.3339 | 128.0278 | 1993.015 | 2052.211 | 44.6432 | 45.30133 | 0.5559533 | 28.09228
11 | 0.0001413756 | 9.587469 | 2069.171 | 0.0768771 | 20153.86 | 143.6149 | 131.0773 | 2397.987 | 2555.179 | 48.96924 | 50.54878 | 0.5369835 | 29.67835
12 | 0.0001580683 | 9.461263 | 1773.1 | 0.08539575 | 18261.92 | 129.3102 | 132.8013 | 1845.322 | 1857.51 | 42.95721 | 43.09883 | 0.5884024 | 26.91693
13 | 0.0001497961 | 9.521852 | 1893.108 | 0.08042762 | 17797.75 | 125.4769 | 133.2757 | 1853.678 | 1914.5 | 43.05436 | 43.755 | 0.5705049 | 27.88536
14 | 0.0001381699 | 9.601425 | 2073.306 | 0.07409613 | 20720.76 | 145.0428 | 133.5672 | 2465.325 | 2597.016 | 49.65203 | 50.96092 | 0.532661 | 29.74988
15 | 0.0001488721 | 9.475104 | 1836.327 | 0.08008109 | 18431.5 | 130.2136 | 132.7226 | 1981.638 | 1987.933 | 44.51559 | 44.58624 | 0.5790192 | 27.3534
16 | 0.0001492924 | 9.47016 | 1855.577 | 0.07888816 | 17109.5 | 122.9034 | 131.0542 | 1735.892 | 1802.327 | 41.66403 | 42.45381 | 0.5667696 | 27.34787
17 | 0.0001345662 | 9.59168 | 1940.848 | 0.07370271 | 19525.2 | 140.0484 | 130.6457 | 2305.764 | 2394.175 | 48.01836 | 48.93031 | 0.5228571 | 28.66607
18 | 0.0001502741 | 9.491843 | 1814.967 | 0.08108007 | 17851.2 | 129.0393 | 130.4921 | 1809.052 | 1811.163 | 42.53295 | 42.55776 | 0.5594149 | 27.29014
19 | 0.000145689 | 9.494638 | 1949.709 | 0.0787773 | 17132.84 | 122.3604 | 131.6537 | 1811.583 | 1897.946 | 42.56268 | 43.56542 | 0.5520551 | 28.2511
20 | 0.0001367778 | 9.613666 | 2095.949 | 0.07357826 | 20186.48 | 143.5131 | 131.4235 | 2443.593 | 2589.751 | 49.4327 | 50.88959 | 0.5269057 | 29.95135
21 | 0.0001531479 | 9.474836 | 1919.153 | 0.08064319 | 18010.2 | 128.4779 | 131.5337 | 1966.926 | 1976.264 | 44.35003 | 44.45518 | 0.5635251 | 27.99165
22 | 0.0001527565 | 9.441175 | 1935.64 | 0.08083743 | 17119.27 | 122.6287 | 130.8724 | 1846.42 | 1914.379 | 42.96998 | 43.75361 | 0.5694209 | 28.06636
23 | 0.0001328332 | 9.602506 | 2055.974 | 0.07437483 | 19911.48 | 141.5229 | 131.0431 | 2481.549 | 2591.374 | 49.81514 | 50.90554 | 0.538629 | 29.61208
24 | 0.000149514 | 9.542805 | 1908.936 | 0.08036946 | 17975 | 129.0145 | 130.1264 | 2069.027 | 2070.264 | 45.48655 | 45.50014 | 0.5734476 | 27.93524
25 | 0.0001509441 | 9.532944 | 1892.582 | 0.08050869 | 16477.2 | 119.8512 | 128.4635 | 1844.209 | 1918.381 | 42.94425 | 43.79932 | 0.5745531 | 27.67188
26 | 0.0001349365 | 9.616697 | 1905.061 | 0.0780269 | 18784.72 | 136.5076 | 127.9513 | 2351.898 | 2425.109 | 48.49637 | 49.24539 | 0.5520467 | 28.32707
27 | 0.0001506113 | 9.582063 | 1785.878 | 0.08277679 | 17389.37 | 127.5387 | 127.0658 | 2007.027 | 2007.251 | 44.79985 | 44.80235 | 0.5896752 | 26.96992
28 | 0.0001490002 | 9.554055 | 1784.412 | 0.08595035 | 16003.57 | 117.1629 | 126.4327 | 1885.59 | 1971.519 | 43.42337 | 44.40178 | 0.6173866 | 26.65432
29 | 0.0001302306 | 9.660628 | 1945.19 | 0.07900909 | 18321.87 | 134.6292 | 125.6866 | 2527.689 | 2607.66 | 50.27612 | 51.06525 | 0.5456146 | 28.5447
30 | 0.000156958 | 9.383043 | 1856.01 | 0.08543072 | 16825.69 | 125.2943 | 126.1595 | 1845.826 | 1846.575 | 42.96307 | 42.97178 | 0.5517541 | 27.48249
31 | 0.0001689756 | 9.259423 | 1745.864 | 0.08429637 | 15749.74 | 118.5744 | 125.0723 | 1629.645 | 1671.868 | 40.36885 | 40.88847 | 0.556984 | 26.36499
32 | 0.0001501792 | 9.448794 | 1813.818 | 0.0783543 | 17403.8 | 131.3415 | 123.7722 | 2177.244 | 2234.539 | 46.66094 | 47.2709 | 0.5201887 | 27.26924
33 | 0.0001708698 | 9.435727 | 1699.794 | 0.08094891 | 15721.31 | 121.419 | 121.6675 | 1719.133 | 1719.195 | 41.46242 | 41.46316 | 0.5517594 | 25.91772
34 | 0.0001677985 | 9.466718 | 1810.469 | 0.07976005 | 14695.63 | 112.2889 | 122.8519 | 1547.51 | 1659.087 | 39.3384 | 40.73188 | 0.5621417 | 26.57456
35 | 0.0001396332 | 9.573411 | 1964.874 | 0.07461148 | 17838.97 | 134.8269 | 123.0487 | 2333.155 | 2471.883 | 48.30274 | 49.71803 | 0.5199642 | 28.44475
36 | 0.0001577408 | 9.454909 | 1825.814 | 0.08309796 | 16143.3 | 122.0942 | 123.9214 | 1824.187 | 1827.526 | 42.7105 | 42.74957 | 0.5549285 | 26.94636
37 | 0.0001524342 | 9.461946 | 1969.408 | 0.081132 | 15224.03 | 114.8387 | 124.3817 | 1707.904 | 1798.973 | 41.32679 | 42.41429 | 0.5363765 | 27.96214
38 | 0.0001305201 | 9.592212 | 2095.588 | 0.07407599 | 18313.39 | 136.2225 | 125.4236 | 2379.576 | 2496.193 | 48.7809 | 49.96192 | 0.5038073 | 29.67062
39 | 0.0001556444 | 9.427553 | 1876.613 | 0.08152254 | 16772.3 | 125.2195 | 126.0018 | 1844.716 | 1845.328 | 42.95015 | 42.95727 | 0.5389815 | 27.52146
40 | 0.0001571766 | 9.421036 | 1958.325 | 0.0814326 | 15629.46 | 116.5801 | 126.2278 | 1636.307 | 1729.384 | 40.45129 | 41.58586 | 0.5432243 | 27.8936
41 | 0.0001405408 | 9.568524 | 2092.307 | 0.07501581 | 18541.12 | 136.9367 | 126.1323 | 2470.436 | 2587.17 | 49.70347 | 50.86423 | 0.5019459 | 29.40531
42 | 0.0001561193 | 9.431676 | 1872.737 | 0.08228595 | 16785.98 | 124.8983 | 126.3339 | 1807.726 | 1809.787 | 42.51736 | 42.54159 | 0.5567903 | 27.57442
43 | 0.0001529222 | 9.45726 | 1910.502 | 0.0806062 | 15675.3 | 117.1726 | 125.6432 | 1750.439 | 1822.19 | 41.83824 | 42.68712 | 0.5338117 | 27.72147
44 | 0.0001331299 | 9.581219 | 2018.829 | 0.07415566 | 18097.53 | 134.8823 | 125.5552 | 2262.953 | 2349.946 | 47.5705 | 48.47624 | 0.5040519 | 28.9944
45 | 0.000153952 | 9.452285 | 1883.456 | 0.08207438 | 16616.53 | 124.6005 | 125.5899 | 1806.691 | 1807.67 | 42.50518 | 42.5167 | 0.5356273 | 27.56262
46 | 0.0001480834 | 9.44245 | 1952.928 | 0.08047005 | 15754.25 | 117.318 | 125.8989 | 1803.209 | 1876.84 | 42.46421 | 43.32251 | 0.5349145 | 27.97627
47 | 0.0001332018 | 9.584079 | 2039.349 | 0.07345744 | 18271.21 | 135.8007 | 125.4835 | 2343.449 | 2449.894 | 48.40918 | 49.49639 | 0.5135337 | 29.29197
48 | 0.0001569095 | 9.450514 | 1846.476 | 0.08123794 | 16398.69 | 123.4043 | 124.9292 | 1815.164 | 1817.489 | 42.60473 | 42.63201 | 0.5405961 | 27.39201
49 | 0.0001580684 | 9.467417 | 1890.911 | 0.07982207 | 15238.78 | 115.5552 | 124.2478 | 1609.237 | 1684.799 | 40.11529 | 41.0463 | 0.5352404 | 27.47547
50 | 0.000138703 | 9.603528 | 1981.605 | 0.07362208 | 17839.22 | 133.7562 | 124.3725 | 2314.835 | 2402.89 | 48.11273 | 49.01928 | 0.5103527 | 28.74938
51 | 0.0001617948 | 9.477072 | 1838.672 | 0.08090431 | 16447.88 | 123.81 | 124.5724 | 1863.378 | 1863.96 | 43.16686 | 43.17359 | 0.549762 | 27.2344
52 | 0.000155589 | 9.464136 | 1928.405 | 0.07965036 | 15529.46 | 116.2236 | 125.3568 | 1727.206 | 1810.62 | 41.55966 | 42.55137 | 0.5428888 | 27.8038
53 | 0.000135218 | 9.592946 | 1978.363 | 0.07388239 | 18289.09 | 136.0417 | 125.309 | 2318.968 | 2434.16 | 48.15566 | 49.3372 | 0.5226938 | 28.83547
54 | 0.0001622884 | 9.439934 | 1760.691 | 0.08215116 | 16563.02 | 123.6506 | 125.4119 | 1834.556 | 1837.658 | 42.83171 | 42.8679 | 0.575006 | 26.51765
55 | 0.0001528875 | 9.439639 | 1797.143 | 0.08162977 | 15958.46 | 116.6054 | 127.2879 | 1746.534 | 1860.651 | 41.79154 | 43.13525 | 0.619083 | 26.7236
56 | 0.0001610949 | 9.533204 | 1810.081 | 0.0781453 | 19801.6 | 141.6766 | 128.7199 | 2578.788 | 2746.666 | 50.78176 | 52.40864 | 0.5880387 | 27.23953
57 | 0.0001760866 | 9.331578 | 1530.893 | 0.09073206 | 17776.88 | 127.8786 | 129.0496 | 1936.405 | 1937.776 | 44.00459 | 44.02017 | 0.6577957 | 24.43808
58 | 0.0001716179 | 9.304228 | 1720.289 | 0.08763855 | 16495.08 | 117.6055 | 130.5612 | 1614.137 | 1781.988 | 40.17632 | 42.21359 | 0.6723912 | 25.88954
59 | 0.0001774329 | 9.466575 | 1903.549 | 0.08118194 | 20839.52 | 146.2496 | 131.373 | 2676.587 | 2897.9 | 51.73574 | 53.83214 | 0.5839293 | 27.89901
60 | 0.000178017 | 9.31902 | 1605.657 | 0.09173403 | 18673.21 | 130.3146 | 132.7705 | 2063.122 | 2069.153 | 45.4216 | 45.48794 | 0.6636913 | 25.07749
61 | 0.0001634381 | 9.367485 | 1876.82 | 0.08705208 | 17601.79 | 121.7249 | 134.4923 | 1785.834 | 1948.841 | 42.25912 | 44.14568 | 0.6597179 | 27.22777
62 | 0.0001957452 | 9.477364 | 2114.966 | 0.08290147 | 22128.16 | 151.4763 | 134.989 | 2843.186 | 3115.017 | 53.32153 | 55.81233 | 0.5646969 | 29.63706
63 | 0.0001987117 | 9.260584 | 1684.649 | 0.09535833 | 19117.74 | 131.8194 | 135.1251 | 1986.854 | 1997.782 | 44.57414 | 44.69655 | 0.6553353 | 25.44447
64 | 0.0001949308 | 9.283961 | 1755.508 | 0.09150966 | 17460.83 | 122.0469 | 134.0165 | 1614.654 | 1757.928 | 40.18275 | 41.92763 | 0.655602 | 26.06733
65 | 0.000181076 | 9.422807 | 1990.869 | 0.0822992 | 21047.81 | 148.1805 | 131.7384 | 2666.55 | 2936.891 | 51.63864 | 54.19309 | 0.5455686 | 28.73003
66 | 0.0002396342 | 9.109366 | 1546.98 | 0.09902292 | 17453.02 | 125.0867 | 130.7888 | 1618.341 | 1650.855 | 40.2286 | 40.63071 | 0.6687426 | 23.99967
67 | 0.0002403731 | 9.132559 | 1528.942 | 0.09536903 | 16325.28 | 119.0443 | 128.6733 | 1489.753 | 1582.471 | 38.59731 | 39.78027 | 0.6561554 | 23.87092
68 | 0.000176607 | 9.373393 | 1918.428 | 0.0817753 | 19242.72 | 141.9137 | 126.1626 | 2488.15 | 2736.246 | 49.88135 | 52.30914 | 0.5129953 | 27.95147
69 | 0.0002798646 | 9.067304 | 1485.64 | 0.1000338 | 15528.04 | 117.5562 | 125.2707 | 1220.891 | 1280.405 | 34.94125 | 35.78274 | 0.6412067 | 23.06855
70 | 0.0002544154 | 9.119899 | 1461.574 | 0.09527584 | 15277.91 | 116.4115 | 124.2586 | 1291.214 | 1352.791 | 35.93346 | 36.7803 | 0.6149846 | 22.98492
71 | 0.000178302 | 9.374303 | 1808.403 | 0.08273172 | 18664.36 | 138.8167 | 125.3091 | 2368.469 | 2550.923 | 48.66691 | 50.50666 | 0.5164256 | 26.9014
72 | 0.0002412143 | 9.13614 | 1444.429 | 0.09747291 | 16070.04 | 120.7304 | 125.5085 | 1439.909 | 1462.739 | 37.94613 | 38.24576 | 0.6321022 | 23.22059
73 | 0.0002395127 | 9.197631 | 1484.16 | 0.09147511 | 15547.01 | 116.9629 | 125.3383 | 1364.357 | 1434.503 | 36.93719 | 37.87483 | 0.6340917 | 23.60371
74 | 0.0001746162 | 9.408271 | 1797.851 | 0.08043045 | 18624.93 | 138.2952 | 125.2019 | 2406.354 | 2577.79 | 49.0546 | 50.77194 | 0.5260222 | 26.94742
75 | 0.0002407082 | 9.090832 | 1541.36 | 0.09810689 | 16101.16 | 120.3746 | 126.0622 | 1482.047 | 1514.396 | 38.49735 | 38.91523 | 0.6184328 | 23.8932
76 | 0.0002186914 | 9.200738 | 1538.735 | 0.08978121 | 15898.65 | 119.5828 | 125.2534 | 1516.001 | 1548.158 | 38.93585 | 39.34663 | 0.6008562 | 24.0812
77 | 0.0001873093 | 9.334999 | 1412.958 | 0.09211504 | 18830.61 | 135.8371 | 127.7061 | 2324.333 | 2390.447 | 48.21133 | 48.89219 | 0.6293158 | 23.01339

## trail3_01
layer | energy | entropy | contrast | idm | autocorrelation | mean_x | mean_y | variance_x | variance_y | standard_deviation_x | standard_deviation_y | correlation | dissimilarity
8 | 0.00015462 | 9.65172 | 2077.045 | 0.06682019 | 16311.56 | 131.4968 | 115.9569 | 2131.339 | 2372.829 | 46.16642 | 48.71168 | 0.472963 | 28.87669
9 | 0.0002054738 | 9.561555 | 1650.525 | 0.07009117 | 14934.81 | 115.1472 | 122.0092 | 1524.632 | 1571.72 | 39.04653 | 39.64491 | 0.5722293 | 24.90809
10 | 0.0001703427 | 9.597641 | 1946.541 | 0.0688684 | 16007.5 | 119.3817 | 125.9509 | 1749.384 | 1792.539 | 41.82562 | 42.33837 | 0.5484849 | 27.63753
11 | 0.0001470036 | 9.638557 | 2229.022 | 0.06683016 | 19840.29 | 143.3516 | 129.1852 | 2548.794 | 2749.479 | 50.48557 | 52.43547 | 0.4991622 | 30.65361
12 | 0.0001905853 | 9.594221 | 1793.382 | 0.06932981 | 17313.18 | 124.8358 | 130.3822 | 1750.894 | 1781.657 | 41.84367 | 42.20966 | 0.5870426 | 26.4659
13 | 0.0001834964 | 9.6158 | 1698.541 | 0.06896425 | 16798.54 | 122.9909 | 128.5607 | 1698.03 | 1729.053 | 41.20715 | 41.58187 | 0.575884 | 25.85328
14 | 0.000152478 | 9.650219 | 1866.464 | 0.06703614 | 18843.69 | 137.858 | 128.0757 | 2247.755 | 2343.448 | 47.41048 | 48.40916 | 0.5173856 | 27.88059
15 | 0.0001930572 | 9.592116 | 1637.153 | 0.06901942 | 16602.04 | 123.4036 | 127.071 | 1601.004 | 1614.453 | 40.01254 | 40.18025 | 0.5728829 | 25.40524
16 | 0.0001803801 | 9.588733 | 1763.88 | 0.06858745 | 16230.52 | 119.9577 | 127.7548 | 1564.089 | 1624.884 | 39.54855 | 40.30984 | 0.5679164 | 26.47401
17 | 0.0001467505 | 9.642591 | 2048.672 | 0.06756103 | 19119.47 | 139.9597 | 127.5799 | 2447.743 | 2601.002 | 49.47466 | 51.00002 | 0.5007256 | 29.35642
18 | 0.0001849301 | 9.622927 | 1738.457 | 0.06815094 | 16537.63 | 122.8999 | 126.6731 | 1669.552 | 1683.789 | 40.86014 | 41.03399 | 0.5782496 | 26.20023
19 | 0.0001763326 | 9.601109 | 1761.555 | 0.06774088 | 15626.08 | 117.1305 | 125.5472 | 1582.429 | 1653.269 | 39.77973 | 40.66039 | 0.569219 | 26.43682
20 | 0.0001452265 | 9.631756 | 2045.377 | 0.06587998 | 18274.25 | 136.6061 | 124.8107 | 2395.894 | 2535.024 | 48.94786 | 50.34902 | 0.4968017 | 29.23909
21 | 0.0001872093 | 9.592386 | 1773.56 | 0.06919388 | 15900.09 | 120.6894 | 123.8836 | 1684.621 | 1694.824 | 41.04412 | 41.16823 | 0.561438 | 26.32654
22 | 0.0001851157 | 9.598831 | 1813.846 | 0.06882909 | 15107.26 | 114.3849 | 123.8613 | 1581.607 | 1671.41 | 39.7694 | 40.88286 | 0.5777843 | 26.70585
23 | 0.0001545524 | 9.630918 | 2076.836 | 0.06651342 | 18194.63 | 136.5131 | 123.4727 | 2537.441 | 2707.495 | 50.37301 | 52.03359 | 0.5108585 | 29.40709
24 | 0.0001899848 | 9.583575 | 1840.357 | 0.06852141 | 15756.96 | 119.515 | 123.3978 | 1755.056 | 1770.132 | 41.89337 | 42.07292 | 0.5725058 | 26.93969
25 | 0.0001800145 | 9.578327 | 1966.395 | 0.06893128 | 15132.09 | 114.1739 | 123.9712 | 1698.502 | 1794.49 | 41.21287 | 42.3614 | 0.5600882 | 27.84814
26 | 0.0001372785 | 9.624577 | 2259.827 | 0.06685526 | 18511.04 | 138.1876 | 124.0564 | 2614.79 | 2814.483 | 51.135 | 53.05169 | 0.5042764 | 30.90404
27 | 0.000162719 | 9.591576 | 1909.055 | 0.06849591 | 16026.37 | 119.768 | 124.2681 | 1917.797 | 1938.049 | 43.79265 | 44.02327 | 0.5928973 | 27.56402
28 | 0.0001571979 | 9.58934 | 1762.848 | 0.06857829 | 15245.17 | 114.9549 | 122.0534 | 1927.961 | 1978.351 | 43.90855 | 44.47864 | 0.6218891 | 26.36497
29 | 0.0001381435 | 9.633773 | 2060.607 | 0.06643088 | 17208.11 | 131.3592 | 120.4811 | 2660.591 | 2778.924 | 51.5809 | 52.71549 | 0.5081869 | 29.17593
30 | 0.0002345079 | 9.582935 | 1747.155 | 0.06915984 | 14677.67 | 115.113 | 120.7377 | 1371.313 | 1402.95 | 37.03124 | 37.45596 | 0.5617813 | 25.77296
31 | 0.0002120146 | 9.595192 | 1575.07 | 0.06964547 | 14861.19 | 115.7466 | 120.7434 | 1504.787 | 1529.755 | 38.79156 | 39.11207 | 0.5836705 | 24.62709
32 | 0.0001612242 | 9.63095 | 1881.08 | 0.06687797 | 17279.95 | 131.3646 | 121.9618 | 2402.764 | 2491.178 | 49.01798 | 49.91169 | 0.514393 | 27.57455
33 | 0.0001938196 | 9.566036 | 1711.132 | 0.0696504 | 15437.55 | 118.8235 | 121.8193 | 1670.218 | 1679.193 | 40.86829 | 40.97794 | 0.5747699 | 25.62037
34 | 0.0001730756 | 9.56749 | 1785.055 | 0.06967249 | 15231.52 | 115.334 | 123.5336 | 1648.433 | 1715.667 | 40.60089 | 41.4206 | 0.5850675 | 26.44705
35 | 0.0001417381 | 9.625296 | 2111.486 | 0.06733218 | 18233.57 | 136.3863 | 123.8701 | 2542.812 | 2699.467 | 50.42629 | 51.95638 | 0.5112313 | 29.54517
36 | 0.0001690634 | 9.577711 | 1885.793 | 0.06923506 | 15867.63 | 119.9267 | 123.6268 | 1831.532 | 1845.223 | 42.79639 | 42.95605 | 0.5665335 | 27.09388
37 | 0.0001657541 | 9.58324 | 1898.403 | 0.06891558 | 15131.17 | 114.588 | 123.3 | 1735.554 | 1811.453 | 41.65997 | 42.56115 | 0.5653859 | 27.11718
38 | 0.0001418732 | 9.638963 | 2126.794 | 0.06708518 | 17820.6 | 135.3829 | 122.2548 | 2473.943 | 2646.291 | 49.73874 | 51.4421 | 0.4961212 | 29.56202
39 | 0.0001840445 | 9.601731 | 1761.034 | 0.06947501 | 15274.6 | 116.8111 | 122.7779 | 1585.324 | 1620.928 | 39.81612 | 40.26074 | 0.5818935 | 26.0698
40 | 0.0001735322 | 9.58644 | 1787.331 | 0.06900783 | 15180.09 | 116.1201 | 122.2541 | 1719.416 | 1757.043 | 41.46583 | 41.91708 | 0.5660942 | 26.3863
41 | 0.0001455183 | 9.636393 | 2031.171 | 0.06785628 | 17745.36 | 133.8011 | 122.9091 | 2491.553 | 2610.19 | 49.91544 | 51.09001 | 0.5097715 | 28.9072
42 | 0.0001898023 | 9.602147 | 1711.803 | 0.06904105 | 15539.35 | 118.8315 | 122.5818 | 1667.089 | 1681.155 | 40.83 | 41.00188 | 0.5810777 | 25.66199
43 | 0.0001838684 | 9.567463 | 1809.551 | 0.06900931 | 15093.98 | 115.0891 | 123.2914 | 1575.34 | 1642.619 | 39.69054 | 40.52922 | 0.5622744 | 26.41473
44 | 0.0001462869 | 9.629689 | 2123.23 | 0.06738598 | 17929.07 | 135.8551 | 122.973 | 2447.404 | 2613.35 | 49.47123 | 51.12093 | 0.48342 | 29.61674
45 | 0.0001911117 | 9.596571 | 1820.174 | 0.06841212 | 15427.92 | 118.0443 | 123.2165 | 1581.798 | 1608.55 | 39.77182 | 40.10671 | 0.5535176 | 26.45191
46 | 0.0001804739 | 9.601179 | 1805.554 | 0.06817813 | 15036.19 | 115.7877 | 122.0487 | 1656.224 | 1695.424 | 40.6967 | 41.1755 | 0.5397484 | 26.33305
47 | 0.0001527218 | 9.633958 | 2007.988 | 0.06608013 | 17361.75 | 132.2784 | 122.1407 | 2362.304 | 2465.077 | 48.60353 | 49.64953 | 0.4994248 | 28.56182
48 | 0.0001920294 | 9.567105 | 1719.996 | 0.06848878 | 15430.02 | 118.3479 | 122.1585 | 1683.2 | 1697.721 | 41.02681 | 41.2034 | 0.5754896 | 25.71291
49 | 0.0001766617 | 9.563919 | 1791.83 | 0.0688335 | 15196.25 | 115.8659 | 122.6727 | 1699.621 | 1745.955 | 41.22645 | 41.78461 | 0.5704554 | 26.46079
50 | 0.0001459562 | 9.611749 | 2071.027 | 0.06684219 | 17711.35 | 133.8095 | 122.8901 | 2460.81 | 2580.042 | 49.60653 | 50.7941 | 0.5030344 | 29.21121
51 | 0.0001828263 | 9.565792 | 1805.473 | 0.06977244 | 15538.9 | 118.9894 | 122.4761 | 1733.447 | 1745.604 | 41.63467 | 41.78042 | 0.5550742 | 26.48372
52 | 0.0001767768 | 9.555712 | 1810.375 | 0.0697579 | 14901.02 | 114.6158 | 122.23 | 1577.371 | 1635.347 | 39.71612 | 40.43941 | 0.5551052 | 26.63578
53 | 0.0001455428 | 9.615825 | 2054.252 | 0.0672986 | 17477.57 | 133.1132 | 122.2844 | 2372.835 | 2490.098 | 48.71173 | 49.90086 | 0.4936448 | 29.18074
54 | 0.0001914025 | 9.558247 | 1777.28 | 0.06944492 | 15438.2 | 119.1003 | 121.4347 | 1758.011 | 1763.461 | 41.92863 | 41.99357 | 0.55392 | 26.10414
55 | 0.0001841761 | 9.567747 | 1759.086 | 0.06840639 | 14734.32 | 112.0816 | 122.6652 | 1534.661 | 1646.675 | 39.17474 | 40.57923 | 0.6201371 | 25.74385
56 | 0.0001687884 | 9.566765 | 1961.888 | 0.06896393 | 18267.93 | 136.8425 | 122.8196 | 2630.275 | 2826.917 | 51.28619 | 53.16875 | 0.5357913 | 27.808
57 | 0.000223544 | 9.520664 | 1621.636 | 0.07081743 | 15692.5 | 119.5227 | 122.5843 | 1684.348 | 1693.722 | 41.0408 | 41.15484 | 0.6162788 | 24.13777
58 | 0.0002200579 | 9.508679 | 1667.914 | 0.07115321 | 14574.11 | 111.417 | 122.6236 | 1371.413 | 1497.001 | 37.03259 | 38.69108 | 0.6363458 | 24.55635
59 | 0.0001861217 | 9.519758 | 1884.231 | 0.07222353 | 18311.31 | 136.8318 | 123.228 | 2598.573 | 2783.638 | 50.97619 | 52.76018 | 0.5390603 | 27.0256
60 | 0.0002318789 | 9.583914 | 1482.121 | 0.07193469 | 16225.9 | 121.4181 | 124.4083 | 1703.957 | 1712.898 | 41.279 | 41.38716 | 0.6558614 | 23.204
61 | 0.0002157243 | 9.567563 | 1647.788 | 0.06983145 | 15494.66 | 115.0151 | 125.8931 | 1471.468 | 1589.799 | 38.35971 | 39.87226 | 0.6636613 | 24.61901
62 | 0.0001886114 | 9.569004 | 2025.039 | 0.07084417 | 19205.19 | 141.2244 | 125.5021 | 2716.106 | 2963.298 | 52.11627 | 54.43617 | 0.5221118 | 28.38308
63 | 0.0002726249 | 9.556742 | 1576.03 | 0.07124946 | 16073.71 | 120.2537 | 125.6067 | 1500.665 | 1529.32 | 38.73841 | 39.10651 | 0.6396711 | 23.72144
64 | 0.0002752129 | 9.53701 | 1419.371 | 0.07065627 | 14818.18 | 115.3747 | 120.9556 | 1355.62 | 1386.767 | 36.81873 | 37.23931 | 0.6294046 | 22.40994
65 | 0.0002129843 | 9.53356 | 1599.903 | 0.07163578 | 16379.31 | 127.1747 | 118.9401 | 2354.122 | 2421.931 | 48.51928 | 49.2131 | 0.5248157 | 24.4819
66 | 0.0003073778 | 9.548981 | 1283.061 | 0.07026424 | 14237.28 | 114.2509 | 117.3776 | 1241.298 | 1251.075 | 35.23204 | 35.37052 | 0.6634681 | 21.05277
67 | 0.0002846928 | 9.48332 | 1259.288 | 0.07085468 | 13567.89 | 110.7951 | 115.0859 | 1302.749 | 1321.161 | 36.09361 | 36.34776 | 0.6227084 | 20.98333
68 | 0.0002242343 | 9.530125 | 1502.459 | 0.07193184 | 14880.82 | 120.1235 | 114.4995 | 2135.617 | 2167.246 | 46.21273 | 46.55368 | 0.5237352 | 23.45793
69 | 0.0003195377 | 9.542693 | 1278.481 | 0.07089799 | 13784.81 | 112.4981 | 115.2211 | 1284.577 | 1291.992 | 35.84097 | 35.94426 | 0.6385863 | 20.82125
70 | 0.0002720638 | 9.488084 | 1258.573 | 0.07071799 | 13992.32 | 113.0718 | 115.8429 | 1435.852 | 1443.531 | 37.89262 | 37.99381 | 0.6208159 | 21.16025
71 | 0.0002208157 | 9.517849 | 1441.393 | 0.07229864 | 15426.36 | 121.9454 | 117.2092 | 2032.124 | 2054.556 | 45.07908 | 45.3272 | 0.5546128 | 23.32767
72 | 0.0002871327 | 9.507558 | 1321.901 | 0.07332965 | 14596.22 | 116.5798 | 117.6539 | 1453.508 | 1454.662 | 38.12489 | 38.14002 | 0.6053126 | 21.65328
73 | 0.0002613929 | 9.528262 | 1373.081 | 0.07082538 | 14471.37 | 114.5076 | 118.8849 | 1359.903 | 1379.065 | 36.87684 | 37.13574 | 0.6266424 | 22.26391
74 | 0.0002037004 | 9.509342 | 1580.092 | 0.06923646 | 16111.05 | 125.5799 | 118.7084 | 2246.56 | 2293.779 | 47.39789 | 47.8934 | 0.5302431 | 24.53665
75 | 0.0002955126 | 9.567847 | 1336.668 | 0.07020159 | 14527.29 | 115.9518 | 117.74 | 1409.678 | 1412.875 | 37.54566 | 37.58822 | 0.6200986 | 21.67464
76 | 0.0002717641 | 9.556026 | 1341.636 | 0.0706372 | 14025.6 | 111.7154 | 118.0767 | 1262.389 | 1302.855 | 35.5301 | 36.09507 | 0.6508055 | 21.84529
77 | 0.00023143 | 9.352064 | 1282.853 | 0.08196528 | 16567.43 | 126.6126 | 119.1952 | 2330.272 | 2385.29 | 48.27286 | 48.83941 | 0.6259908 | 21.27536

## trail3_02
layer | energy | entropy | contrast | idm | autocorrelation | mean_x | mean_y | variance_x | variance_y | standard_deviation_x | standard_deviation_y | correlation | dissimilarity
8 | 0.0001173764 | 9.62024 | 2089.579 | 0.06710985 | 19682.87 | 142.8315 | 130.6497 | 2046.828 | 2195.233 | 45.24186 | 46.85331 | 0.4821302 | 30.09617
9 | 0.000128607 | 9.539444 | 1842.285 | 0.07017423 | 19169.33 | 132.9648 | 137.1295 | 1780.563 | 1797.914 | 42.19669 | 42.40179 | 0.5231019 | 28.15093
10 | 0.0001258875 | 9.549272 | 2010.87 | 0.07078232 | 19776.41 | 135.7064 | 139.0108 | 1856.396 | 1867.323 | 43.08589 | 43.2125 | 0.4897087 | 29.42864
11 | 0.0001218379 | 9.585374 | 2013.493 | 0.0685488 | 21932.82 | 148.3601 | 140.551 | 2131.409 | 2192.4 | 46.16714 | 46.82304 | 0.4999254 | 29.85606
12 | 0.0001263228 | 9.548428 | 1870.086 | 0.07020042 | 20153.98 | 137.5857 | 139.2365 | 1867.898 | 1870.631 | 43.21916 | 43.25076 | 0.5333967 | 28.46352
13 | 0.0001209887 | 9.574014 | 1995.463 | 0.0688281 | 19368.78 | 131.8545 | 139.6974 | 1830.481 | 1892 | 42.7841 | 43.49708 | 0.509975 | 29.37081
14 | 0.0001223921 | 9.59426 | 1998.057 | 0.0673797 | 22009.49 | 149.6472 | 139.5701 | 2143.302 | 2244.859 | 46.29578 | 47.37992 | 0.5120796 | 29.89248
15 | 0.0001249947 | 9.552566 | 1837.868 | 0.07052449 | 20396.21 | 137.2738 | 141.2978 | 1851.149 | 1867.347 | 43.02496 | 43.21278 | 0.5377173 | 28.38099
16 | 0.0001266543 | 9.567453 | 1939.969 | 0.07074806 | 20354.59 | 136.9044 | 141.6635 | 1818.533 | 1841.189 | 42.64423 | 42.90904 | 0.5247828 | 29.00092
17 | 0.0001264821 | 9.596673 | 2026.985 | 0.06783817 | 22540.47 | 150.8725 | 141.6008 | 2255.091 | 2341.062 | 47.48777 | 48.3845 | 0.5121816 | 30.07358
18 | 0.0001226292 | 9.5724 | 1927.535 | 0.06957235 | 20213.7 | 137.0746 | 140.0421 | 1910.814 | 1919.625 | 43.71284 | 43.8135 | 0.5312712 | 29.07812
19 | 0.0001227661 | 9.563795 | 1931.654 | 0.0697457 | 19387.41 | 132.2784 | 139.5344 | 1764.444 | 1817.099 | 42.00527 | 42.62742 | 0.5193992 | 28.96976
20 | 0.0001214808 | 9.606613 | 1952.66 | 0.06697544 | 21804.37 | 149.1989 | 138.6986 | 2104.603 | 2214.866 | 45.87593 | 47.06235 | 0.5144506 | 29.60503
21 | 0.0001265886 | 9.560642 | 1904.578 | 0.06868842 | 19635.11 | 134.6355 | 138.6386 | 1840.589 | 1856.619 | 42.90206 | 43.08847 | 0.5244346 | 28.72138
22 | 0.0001256844 | 9.571045 | 1992.106 | 0.06895326 | 19039.23 | 132.1265 | 137.2229 | 1839.772 | 1865.75 | 42.89254 | 43.19431 | 0.4903338 | 29.19136
23 | 0.0001229707 | 9.611079 | 1980.038 | 0.06762872 | 20949.86 | 144.9629 | 137.3677 | 2051.903 | 2109.595 | 45.29793 | 45.93032 | 0.4982576 | 29.57733
24 | 0.0001280009 | 9.54285 | 1865.155 | 0.07008487 | 19315.55 | 135.0807 | 135.9702 | 1841.752 | 1842.548 | 42.91563 | 42.92489 | 0.5149514 | 28.42259
25 | 0.0001258152 | 9.563877 | 1988.659 | 0.06921123 | 18301.87 | 127.8576 | 136.2852 | 1719.382 | 1790.412 | 41.46541 | 42.31322 | 0.4997311 | 29.15522
26 | 0.0001241255 | 9.620533 | 2009.537 | 0.06642623 | 20970.92 | 145.9461 | 136.2625 | 2126.559 | 2220.338 | 46.11461 | 47.12045 | 0.4988446 | 29.7594
27 | 0.0001262926 | 9.572961 | 1842.165 | 0.06937583 | 19406.34 | 135.0753 | 136.4009 | 1849.258 | 1851.019 | 43.00298 | 43.02345 | 0.5307579 | 28.29902
28 | 0.0001233206 | 9.549116 | 1965.738 | 0.06936426 | 18275.47 | 128.1794 | 135.7202 | 1728.758 | 1785.625 | 41.57833 | 42.25664 | 0.5002675 | 28.95416
29 | 0.0001219532 | 9.61413 | 2057.424 | 0.0672925 | 20327.56 | 143.8973 | 133.9541 | 2112.787 | 2211.657 | 45.96505 | 47.02825 | 0.4866383 | 30.09512
30 | 0.0001269384 | 9.565465 | 1909.124 | 0.07114612 | 18314.27 | 129.8957 | 133.6086 | 1846.076 | 1859.866 | 42.96598 | 43.12615 | 0.5176104 | 28.64317
31 | 0.00012313 | 9.5423 | 1948.048 | 0.07141345 | 17879.49 | 127.0837 | 133.5202 | 1773.33 | 1814.762 | 42.11091 | 42.6 | 0.5079731 | 28.64583
32 | 0.0001214354 | 9.583549 | 1961.856 | 0.06886799 | 20311.56 | 143.5813 | 133.953 | 2094.044 | 2186.752 | 45.76072 | 46.76271 | 0.5039624 | 29.31996
33 | 0.0001302888 | 9.531059 | 1858.808 | 0.07036131 | 18523.38 | 131.2102 | 134.1445 | 1779.055 | 1787.669 | 42.17883 | 42.28082 | 0.5171493 | 28.18862
34 | 0.0001286327 | 9.559949 | 1950.08 | 0.07066983 | 17988.71 | 127.7045 | 134.1114 | 1727.852 | 1768.905 | 41.56742 | 42.05832 | 0.4931152 | 28.66006
35 | 0.0001237014 | 9.616858 | 2016.989 | 0.06796349 | 20324.84 | 143.4212 | 134.5272 | 2073.095 | 2152.202 | 45.53124 | 46.39183 | 0.4880054 | 29.63368
36 | 0.0001276793 | 9.585497 | 1923.314 | 0.06950545 | 18895.47 | 132.4863 | 135.5613 | 1845.641 | 1855.101 | 42.96091 | 43.07087 | 0.5055635 | 28.71357
37 | 0.0001270899 | 9.580116 | 1954.555 | 0.06951837 | 18538.75 | 130.7938 | 134.8722 | 1801.857 | 1818.495 | 42.44828 | 42.6438 | 0.4962634 | 28.89097
38 | 0.0001203556 | 9.603387 | 1959.814 | 0.0677686 | 20148.9 | 141.3974 | 135.0334 | 2078.884 | 2119.389 | 45.59476 | 46.03681 | 0.502873 | 29.27192
39 | 0.0001247393 | 9.564742 | 1898.75 | 0.06866059 | 18875.22 | 132.9786 | 134.6091 | 1903.577 | 1906.239 | 43.62999 | 43.66048 | 0.5118929 | 28.53042
40 | 0.0001270018 | 9.554813 | 2008.07 | 0.06942501 | 18414.5 | 129.4333 | 135.3814 | 1772.094 | 1807.478 | 42.09624 | 42.51443 | 0.4982117 | 29.14513
41 | 0.0001241349 | 9.59732 | 1999.051 | 0.06809883 | 20639.48 | 143.7304 | 135.915 | 2164.977 | 2226.061 | 46.52931 | 47.18115 | 0.503058 | 29.48485
42 | 0.0001264252 | 9.551723 | 1871.262 | 0.07030946 | 19205.86 | 134.6683 | 135.2834 | 1892.982 | 1893.363 | 43.5084 | 43.51278 | 0.5216064 | 28.38395
43 | 0.0001289029 | 9.568847 | 1921.826 | 0.06986924 | 18018.46 | 127.4533 | 134.613 | 1666.72 | 1717.986 | 40.82546 | 41.44856 | 0.5091861 | 28.5451
44 | 0.0001231969 | 9.606712 | 1956.033 | 0.06771906 | 20136.38 | 141.7928 | 134.4496 | 2110.421 | 2164.346 | 45.93931 | 46.52252 | 0.5017825 | 29.25458
45 | 0.0001263462 | 9.539875 | 1895.652 | 0.07013881 | 19197.36 | 134.145 | 135.6825 | 1926.915 | 1929.28 | 43.89663 | 43.92357 | 0.516699 | 28.71154
46 | 0.0001255081 | 9.535193 | 1967.926 | 0.07066639 | 18717.7 | 131.1245 | 135.9354 | 1775.898 | 1799.045 | 42.14139 | 42.41514 | 0.4997493 | 29.07918
47 | 0.0001214381 | 9.597904 | 1986.221 | 0.06784515 | 20309.04 | 142.6006 | 135.1584 | 2084.536 | 2139.925 | 45.6567 | 46.25932 | 0.4902292 | 29.56925
48 | 0.000129863 | 9.562164 | 1878.654 | 0.0694116 | 18609.8 | 131.775 | 134.2364 | 1804.902 | 1810.963 | 42.48412 | 42.55539 | 0.5093208 | 28.40901
49 | 0.0001282632 | 9.556543 | 1933.641 | 0.06969389 | 18031.34 | 128.3288 | 133.8057 | 1727.426 | 1757.425 | 41.5623 | 41.92164 | 0.4937139 | 28.64496
50 | 0.0001252529 | 9.594779 | 1970.745 | 0.068599 | 19983.64 | 141.3893 | 134.0878 | 2057.743 | 2111.056 | 45.36234 | 45.94622 | 0.4918186 | 29.34733
51 | 0.0001310647 | 9.52777 | 1854.691 | 0.07030474 | 18748.29 | 132.574 | 134.2006 | 1851.767 | 1854.415 | 43.03215 | 43.0629 | 0.5163319 | 28.15497
52 | 0.0001307046 | 9.565892 | 1914.369 | 0.06942406 | 18128.45 | 128.6828 | 133.9557 | 1743.131 | 1770.937 | 41.7508 | 42.08248 | 0.5069404 | 28.50319
53 | 0.000124131 | 9.62699 | 1961.975 | 0.06709699 | 19800.46 | 140.6869 | 133.2233 | 2097.215 | 2152.921 | 45.79534 | 46.39957 | 0.497774 | 29.23229
54 | 0.0001311537 | 9.562682 | 1828.46 | 0.06912895 | 18320.13 | 130.3161 | 133.3009 | 1847.089 | 1856.001 | 42.97777 | 43.08132 | 0.5124883 | 27.96478
55 | 0.0001263979 | 9.556166 | 1812.037 | 0.06836808 | 18361.15 | 128.8977 | 135.8507 | 1583.293 | 1631.641 | 39.7906 | 40.39355 | 0.5290417 | 27.89986
56 | 0.000133941 | 9.536102 | 1802.427 | 0.06974498 | 21622.97 | 148.383 | 138.5873 | 1972.074 | 2068.035 | 44.40802 | 45.47564 | 0.5243822 | 28.24083
57 | 0.0001389462 | 9.519048 | 1746.173 | 0.07201332 | 20440.53 | 138.637 | 140.546 | 1793.235 | 1796.883 | 42.3466 | 42.38964 | 0.5323758 | 27.45305
58 | 0.0001399949 | 9.536702 | 1765.187 | 0.07088467 | 20002.68 | 134.6111 | 141.6083 | 1716.128 | 1765.092 | 41.42616 | 42.01298 | 0.5404636 | 27.47412
59 | 0.0001488479 | 9.541154 | 1765.164 | 0.07053968 | 22856.47 | 151.4843 | 143.3569 | 1990.084 | 2056.143 | 44.61033 | 45.3447 | 0.5636437 | 27.81066
60 | 0.0001371532 | 9.558801 | 1842.821 | 0.07071469 | 21605.09 | 144.1241 | 142.0583 | 2098.986 | 2103.259 | 45.81467 | 45.86128 | 0.538327 | 28.21953
61 | 0.0001270976 | 9.524716 | 2008.109 | 0.06952433 | 19704.42 | 130.6558 | 143.4745 | 1681.523 | 1845.845 | 41.00637 | 42.96327 | 0.5441422 | 29.36284
62 | 0.0001472697 | 9.525903 | 1963.411 | 0.07089364 | 23523.87 | 155.5819 | 143.4743 | 2154.551 | 2301.148 | 46.41711 | 47.97028 | 0.5397721 | 29.58213
63 | 0.0001422849 | 9.521066 | 1890.821 | 0.07243329 | 22080.7 | 144.2574 | 145.4573 | 2041.128 | 2042.571 | 45.17882 | 45.1948 | 0.5374598 | 28.75142
64 | 0.0001394687 | 9.468217 | 1919.074 | 0.07097017 | 20843.7 | 136.5492 | 145.5601 | 1747.543 | 1828.744 | 41.8036 | 42.76379 | 0.5412556 | 28.76653
65 | 0.0001523029 | 9.490438 | 1831.724 | 0.07185199 | 24046.86 | 155.8817 | 146.6338 | 2097.917 | 2183.446 | 45.80299 | 46.72734 | 0.5557077 | 28.57975
66 | 0.0001436932 | 9.473854 | 1860.834 | 0.07347 | 22684.14 | 147.5591 | 146.4087 | 2036.123 | 2037.451 | 45.1234 | 45.13812 | 0.5303531 | 28.65919
67 | 0.0001476701 | 9.410111 | 1850.583 | 0.07271836 | 20717.34 | 135.8028 | 145.7482 | 1611.327 | 1710.241 | 40.14133 | 41.35504 | 0.5568213 | 28.14807
68 | 0.0001517976 | 9.468785 | 1798.2 | 0.07339346 | 23603.58 | 153.9198 | 145.5088 | 2147.076 | 2217.825 | 46.33653 | 47.09377 | 0.5530872 | 28.18692
69 | 0.0001453428 | 9.481548 | 1850.6 | 0.07280401 | 22487.63 | 146.8533 | 145.6212 | 2052.35 | 2053.871 | 45.30286 | 45.31964 | 0.5370831 | 28.50958
70 | 0.0001465203 | 9.482874 | 1832.389 | 0.07121963 | 20711.74 | 136.0517 | 145.2249 | 1651.024 | 1735.172 | 40.63278 | 41.65538 | 0.5634315 | 28.10874
71 | 0.0001562734 | 9.520234 | 1761.551 | 0.07231897 | 23525.13 | 152.8397 | 145.8635 | 2156.765 | 2205.434 | 46.44096 | 46.96203 | 0.5646164 | 27.90593
72 | 0.0001551535 | 9.48921 | 1686.009 | 0.07540866 | 23318.28 | 148.7627 | 148.3211 | 2085.653 | 2085.852 | 45.66893 | 45.67111 | 0.6010566 | 27.2231
73 | 0.0001423676 | 9.498535 | 1751.903 | 0.07318421 | 21519.55 | 143.3597 | 142.4257 | 2035.257 | 2036.133 | 45.11381 | 45.12351 | 0.5410688 | 27.6103
74 | 0.0001413257 | 9.513479 | 1883.669 | 0.06968382 | 20229.44 | 135.1584 | 143.3907 | 1541.877 | 1609.65 | 39.26674 | 40.12044 | 0.5389096 | 28.53299
75 | 0.0001425883 | 9.569577 | 1878.659 | 0.06915671 | 23044.78 | 151.712 | 144.1889 | 2194.799 | 2251.4 | 46.84867 | 47.44891 | 0.526155 | 28.79641
76 | 0.000141326 | 9.528588 | 1831.881 | 0.07064056 | 22087.64 | 145.7128 | 144.1397 | 2019.525 | 2022.003 | 44.93911 | 44.96667 | 0.5367513 | 28.26165
77 | 0.0001689389 | 9.341485 | 1461.496 | 0.08300437 | 19934.11 | 134.9905 | 140.3472 | 1580.208 | 1608.908 | 39.7518 | 40.11116 | 0.620006 | 23.86014

## trail3_03
layer | energy | entropy | contrast | idm | autocorrelation | mean_x | mean_y | variance_x | variance_y | standard_deviation_x | standard_deviation_y | correlation | dissimilarity
8 | 0.0001232105 | 9.61084 | 2128.207 | 0.06987793 | 21183.19 | 147.9177 | 136.4059 | 2074.858 | 2207.387 | 45.55058 | 46.98283 | 0.470235 | 30.36438
9 | 0.0001330722 | 9.536249 | 1864.158 | 0.07150867 | 20092.55 | 137.1673 | 139.9272 | 1765.147 | 1772.771 | 42.01361 | 42.10424 | 0.5082795 | 28.19448
10 | 0.0001309207 | 9.570664 | 1926.879 | 0.06904668 | 19700.86 | 134.7154 | 139.9438 | 1729.194 | 1756.538 | 41.58354 | 41.91102 | 0.4867286 | 28.58565
11 | 0.0001278803 | 9.589013 | 1902.16 | 0.06940807 | 21701.69 | 147.9425 | 139.7616 | 2009.573 | 2076.507 | 44.82822 | 45.56869 | 0.5017822 | 28.87637
12 | 0.0001311419 | 9.560185 | 1809.128 | 0.07103625 | 20013.32 | 136.6783 | 139.6908 | 1780.879 | 1789.962 | 42.20042 | 42.3079 | 0.5156396 | 27.83728
13 | 0.0001264597 | 9.57172 | 1921.875 | 0.06992837 | 19697.47 | 134.372 | 140.2887 | 1694.439 | 1729.456 | 41.16353 | 41.58667 | 0.4945582 | 28.68377
14 | 0.0001280149 | 9.592851 | 1966.481 | 0.06842292 | 22116.17 | 149.85 | 140.7528 | 2039.81 | 2122.575 | 45.16421 | 46.07138 | 0.4923119 | 29.45525
15 | 0.0001321097 | 9.543657 | 1865.352 | 0.07089851 | 20470.32 | 138.0898 | 141.472 | 1807.781 | 1819.227 | 42.51797 | 42.65236 | 0.5152945 | 28.30651
16 | 0.0001297717 | 9.568842 | 1971.227 | 0.06925734 | 20209.69 | 136.4182 | 141.6065 | 1798.379 | 1825.306 | 42.40727 | 42.72356 | 0.4923275 | 28.95002
17 | 0.0001296089 | 9.597358 | 2005.355 | 0.06768195 | 22317.53 | 150.2982 | 141.5994 | 2071.821 | 2147.497 | 45.51722 | 46.34107 | 0.490881 | 29.72522
18 | 0.0001296083 | 9.568048 | 1860.57 | 0.0699393 | 20405.91 | 138.1152 | 141.0119 | 1798.295 | 1806.692 | 42.40628 | 42.50516 | 0.5159786 | 28.38293
19 | 0.0001301769 | 9.575735 | 1897.591 | 0.06872657 | 19692.26 | 134.6435 | 139.8121 | 1733.103 | 1759.824 | 41.63052 | 41.95022 | 0.4967197 | 28.46413
20 | 0.0001257504 | 9.607216 | 1957.961 | 0.06699899 | 21334.17 | 146.6334 | 138.7318 | 2017.578 | 2080.02 | 44.91742 | 45.60721 | 0.4839795 | 29.40383
21 | 0.0001292646 | 9.574649 | 1857.683 | 0.06880712 | 19539.84 | 134.9356 | 138.3264 | 1737.676 | 1749.179 | 41.68542 | 41.82316 | 0.5017242 | 28.36097
22 | 0.0001269349 | 9.580175 | 1915.58 | 0.06906401 | 19306.84 | 133.4266 | 138.2818 | 1712.54 | 1736.121 | 41.38281 | 41.66674 | 0.4966642 | 28.52029
23 | 0.0001257105 | 9.623186 | 2007.282 | 0.06728843 | 21234.89 | 146.4805 | 137.8335 | 2126.522 | 2201.298 | 46.1142 | 46.91798 | 0.4829886 | 29.63154
24 | 0.0001318587 | 9.587116 | 1853.814 | 0.06989736 | 19282.37 | 133.6507 | 137.5894 | 1731.156 | 1746.675 | 41.60714 | 41.79321 | 0.5138141 | 28.21302
25 | 0.0001284444 | 9.5789 | 1916.44 | 0.06920853 | 19119.88 | 132.614 | 137.7988 | 1708.17 | 1735.057 | 41.32998 | 41.65397 | 0.4913238 | 28.66615
26 | 0.0001252795 | 9.617298 | 2036.342 | 0.06740233 | 21342.88 | 147.0922 | 138.2608 | 2055.133 | 2133.134 | 45.33354 | 46.18584 | 0.4803863 | 30.08721
27 | 0.0001285531 | 9.570957 | 1923.308 | 0.06953203 | 19563.47 | 135.1236 | 137.9018 | 1857.392 | 1865.115 | 43.09745 | 43.18695 | 0.4995054 | 28.75761
28 | 0.0001310917 | 9.574744 | 1945.02 | 0.06880382 | 18938.36 | 131.4975 | 137.4744 | 1705.703 | 1741.431 | 41.30014 | 41.73043 | 0.4994779 | 28.75244
29 | 0.0001251754 | 9.633163 | 1972.336 | 0.06667709 | 21010.04 | 145.7992 | 136.7393 | 2103.516 | 2185.603 | 45.86406 | 46.75041 | 0.5006972 | 29.493
30 | 0.0001311085 | 9.573786 | 1861.418 | 0.06956256 | 19003.59 | 132.9329 | 135.6236 | 1867.898 | 1875.143 | 43.21917 | 43.30289 | 0.5208455 | 28.13836
31 | 0.0001310164 | 9.602914 | 1887.978 | 0.06925588 | 18035.47 | 128.1044 | 134.1367 | 1672.022 | 1708.415 | 40.89034 | 41.33294 | 0.5040955 | 28.03395
32 | 0.000128065 | 9.61449 | 1927.725 | 0.06866223 | 19923.47 | 141.3965 | 133.8725 | 2018.662 | 2075.278 | 44.9295 | 45.55521 | 0.4858282 | 28.77685
33 | 0.0001337371 | 9.546118 | 1852.561 | 0.07012113 | 18669.63 | 132.1798 | 134.6411 | 1732.982 | 1739.045 | 41.62908 | 41.70183 | 0.5027656 | 27.98598
34 | 0.0001287083 | 9.592191 | 1952.553 | 0.06886239 | 18633.22 | 130.315 | 136.2161 | 1758.767 | 1793.595 | 41.93763 | 42.35082 | 0.4967207 | 28.62664
35 | 0.0001266089 | 9.631389 | 2049.609 | 0.06744184 | 21130 | 146.1233 | 137.3589 | 2132.102 | 2208.922 | 46.17466 | 46.99916 | 0.4878328 | 29.89991
36 | 0.0001266708 | 9.549691 | 1953.114 | 0.06974495 | 19686.34 | 135.6708 | 138.2313 | 1851.56 | 1858.121 | 43.02974 | 43.10591 | 0.502687 | 28.95574
37 | 0.0001266922 | 9.563709 | 1948.859 | 0.06931127 | 19210.5 | 132.8979 | 137.7933 | 1799.437 | 1823.407 | 42.41975 | 42.70133 | 0.4957923 | 28.84148
38 | 0.0001258827 | 9.612852 | 1949.34 | 0.06678792 | 20957.05 | 144.8233 | 137.725 | 2034.304 | 2084.693 | 45.10323 | 45.65842 | 0.4910687 | 29.18099
39 | 0.0001298308 | 9.558507 | 1899.089 | 0.07019463 | 19434.59 | 135.4654 | 137.1439 | 1747.721 | 1750.543 | 41.80573 | 41.83947 | 0.489588 | 28.53372
40 | 0.0001298811 | 9.550807 | 1937.527 | 0.07067719 | 18736.05 | 131.1529 | 136.5406 | 1703.567 | 1732.601 | 41.27426 | 41.62448 | 0.4821623 | 28.61386
41 | 0.0001271387 | 9.611368 | 1935.207 | 0.06808448 | 20565.68 | 143.0096 | 136.6819 | 2061.426 | 2101.471 | 45.40292 | 45.84179 | 0.4895299 | 28.91978
42 | 0.0001341537 | 9.573345 | 1818.372 | 0.06972064 | 19491.27 | 135.8309 | 136.6648 | 1784.737 | 1785.436 | 42.24612 | 42.2544 | 0.5198592 | 27.89347
43 | 0.0001281554 | 9.587663 | 1900.442 | 0.06958863 | 19019.37 | 131.1853 | 138.0121 | 1746.946 | 1793.555 | 41.79646 | 42.35035 | 0.5164843 | 28.43748
44 | 0.0001272642 | 9.636201 | 1987.117 | 0.06731297 | 21285.76 | 147.0287 | 137.3181 | 2141.713 | 2236.016 | 46.27863 | 47.28652 | 0.50087 | 29.48457
45 | 0.0001349143 | 9.555945 | 1860.966 | 0.07063309 | 19360.49 | 133.7535 | 137.7067 | 1795.619 | 1811.252 | 42.37473 | 42.55879 | 0.522198 | 28.17724
46 | 0.0001356933 | 9.571373 | 1845.073 | 0.07008224 | 18880.85 | 132.3741 | 135.968 | 1727.33 | 1740.252 | 41.56113 | 41.71629 | 0.5088425 | 27.95331
47 | 0.0001265235 | 9.617566 | 1914.923 | 0.06818587 | 20294.53 | 141.8005 | 135.9739 | 2032.52 | 2066.473 | 45.08345 | 45.45846 | 0.4944736 | 28.92935
48 | 0.0001303285 | 9.560208 | 1907.749 | 0.07020836 | 18985.64 | 133.7179 | 135.3373 | 1817.714 | 1820.34 | 42.63463 | 42.66541 | 0.4885254 | 28.58876
49 | 0.0001304401 | 9.560605 | 1932.091 | 0.06943125 | 18538.41 | 130.4793 | 135.7385 | 1677.14 | 1704.804 | 40.95287 | 41.28924 | 0.4892994 | 28.60292
50 | 0.0001261118 | 9.624651 | 1897.929 | 0.06755138 | 20367.93 | 143.0515 | 135.1265 | 2062.06 | 2124.869 | 45.40988 | 46.09628 | 0.4958409 | 28.71456
51 | 0.0001347954 | 9.573219 | 1810.798 | 0.06958498 | 18747.89 | 131.8648 | 135.4437 | 1710.591 | 1723.403 | 41.35927 | 41.51386 | 0.516989 | 27.77429
52 | 0.000129456 | 9.573088 | 1920.924 | 0.06952555 | 18618.36 | 131.3516 | 135.236 | 1734.861 | 1749.955 | 41.65165 | 41.83244 | 0.4906493 | 28.56602
53 | 0.0001226627 | 9.656338 | 2010.666 | 0.06606166 | 20363.44 | 142.5551 | 135.6189 | 2110.759 | 2158.875 | 45.94298 | 46.46368 | 0.4826425 | 29.6496
54 | 0.0001293643 | 9.587836 | 1842.477 | 0.06868843 | 19079.34 | 132.979 | 136.5546 | 1816.023 | 1828.812 | 42.61479 | 42.76458 | 0.5050822 | 28.22566
55 | 0.0001291136 | 9.570532 | 1731.094 | 0.06926112 | 19542.6 | 134.0526 | 139.3124 | 1591.287 | 1618.957 | 39.89092 | 40.23624 | 0.5404264 | 27.47378
56 | 0.000138563 | 9.54604 | 1721.425 | 0.07159777 | 22537.96 | 150.9227 | 142.3365 | 1930.171 | 2003.9 | 43.93367 | 44.76492 | 0.5370271 | 27.62268
57 | 0.0001412721 | 9.501486 | 1747.639 | 0.07388313 | 21209.8 | 142.0792 | 142.5735 | 1821.177 | 1821.426 | 42.67522 | 42.67814 | 0.5233014 | 27.42315
58 | 0.0001343054 | 9.522544 | 1904.471 | 0.07097841 | 20395.35 | 134.7691 | 144.9045 | 1609.57 | 1712.302 | 40.11941 | 41.37992 | 0.5220748 | 28.58407
59 | 0.0001472906 | 9.543391 | 1903.662 | 0.07056091 | 23969.76 | 157.9134 | 144.5966 | 2062.791 | 2240.135 | 45.4179 | 47.33004 | 0.528476 | 29.16802
60 | 0.000134784 | 9.574443 | 1832.819 | 0.07128731 | 21194.8 | 141.0623 | 143.3001 | 1855.137 | 1860.151 | 43.07127 | 43.12943 | 0.5278682 | 28.14368
61 | 0.0001324256 | 9.550135 | 1937.576 | 0.0707945 | 19428.12 | 130.9189 | 142.3481 | 1513.13 | 1643.761 | 38.89894 | 40.54327 | 0.5022412 | 28.67612
62 | 0.0001475088 | 9.550053 | 1839.461 | 0.07185219 | 23375.55 | 155.1222 | 143.7352 | 1965.382 | 2095.052 | 44.33258 | 45.77172 | 0.5317595 | 28.50419
63 | 0.0001448936 | 9.52091 | 1747.327 | 0.07382022 | 22039.03 | 145.1364 | 144.7925 | 1938.799 | 1938.924 | 44.03176 | 44.03319 | 0.528343 | 27.5075
64 | 0.0001459348 | 9.506054 | 1874.834 | 0.07178241 | 20295.36 | 134.1116 | 145.4189 | 1449.722 | 1577.585 | 38.07517 | 39.71875 | 0.5243762 | 28.22385
65 | 0.0001568501 | 9.505048 | 1826.91 | 0.07325383 | 24165.92 | 157.0257 | 146.9685 | 1997.478 | 2098.634 | 44.69311 | 45.81083 | 0.5314509 | 28.41133
66 | 0.0001588562 | 9.49037 | 1744.474 | 0.07371961 | 23163.3 | 149.787 | 147.4776 | 1990.877 | 1996.216 | 44.61919 | 44.67899 | 0.5382794 | 27.54242
67 | 0.0001579197 | 9.467166 | 1831.716 | 0.07277512 | 20862.89 | 135.5795 | 147.5037 | 1462.406 | 1604.597 | 38.24138 | 40.05737 | 0.5643059 | 27.8663
68 | 0.0001694893 | 9.497147 | 1811.745 | 0.07364781 | 24315 | 157.1329 | 147.0191 | 2176.967 | 2279.261 | 46.65794 | 47.74159 | 0.5447589 | 28.21744
69 | 0.0001591899 | 9.489604 | 1776.365 | 0.07372455 | 23146.32 | 148.3779 | 148.4936 | 1999.451 | 1999.469 | 44.71519 | 44.71539 | 0.5567272 | 27.8158
70 | 0.0001491736 | 9.475126 | 1859.163 | 0.07284754 | 21834.86 | 140.007 | 149.0616 | 1682.486 | 1764.475 | 41.01809 | 42.00561 | 0.5601876 | 28.4131
71 | 0.0001647848 | 9.513993 | 1842.309 | 0.07310499 | 25034.92 | 158.7631 | 149.7881 | 2222.681 | 2303.237 | 47.14528 | 47.99203 | 0.554273 | 28.729
72 | 0.0001629704 | 9.414076 | 1652.683 | 0.07731982 | 24239.63 | 150.5962 | 152.5353 | 2061.289 | 2065.053 | 45.40139 | 45.44282 | 0.6147969 | 26.86089
73 | 0.0001538445 | 9.42454 | 1732.263 | 0.07592989 | 22664.49 | 148.2699 | 145.3261 | 2025.88 | 2034.552 | 45.00976 | 45.10599 | 0.5501971 | 27.23305
74 | 0.0001418148 | 9.454787 | 1926.781 | 0.07243227 | 20774.91 | 137.146 | 145.3527 | 1601.989 | 1669.342 | 40.02482 | 40.85755 | 0.5139093 | 28.74179
75 | 0.000136951 | 9.537066 | 1823.966 | 0.0711857 | 22856.93 | 150.6449 | 144.4661 | 2084.539 | 2122.72 | 45.65673 | 46.07297 | 0.5200144 | 28.43113
76 | 0.0001429768 | 9.487552 | 1759.918 | 0.07335345 | 22040.59 | 145.6054 | 144.4479 | 1887.646 | 1888.99 | 43.44702 | 43.46248 | 0.5339234 | 27.71199
77 | 0.0001714767 | 9.322256 | 1445.141 | 0.08479891 | 20356.78 | 137.1839 | 141.4362 | 1585.743 | 1603.837 | 39.82132 | 40.04784 | 0.5982309 | 23.66202

## trail3_04
layer | energy | entropy | contrast | idm | autocorrelation | mean_x | mean_y | variance_x | variance_y | standard_deviation_x | standard_deviation_y | correlation | dissimilarity
8 | 0.0001281773 | 9.585336 | 1976.645 | 0.06909814 | 21716.01 | 147.7026 | 139.6944 | 2109.589 | 2173.731 | 45.93022 | 46.62327 | 0.5056435 | 29.2428
9 | 0.0001373755 | 9.516203 | 1888.744 | 0.07155982 | 21006.69 | 140.8095 | 142.359 | 1864.818 | 1867.232 | 43.18348 | 43.21142 | 0.5151062 | 28.32458
10 | 0.000129944 | 9.569864 | 2024.417 | 0.0687583 | 20716.74 | 138.5499 | 143.1629 | 1815.921 | 1837.212 | 42.61358 | 42.86265 | 0.4826407 | 29.30253
11 | 0.0001317898 | 9.602689 | 1941.79 | 0.06788336 | 22562.12 | 150.1318 | 143.0741 | 2096.62 | 2146.44 | 45.78881 | 46.32966 | 0.5101201 | 29.06987
12 | 0.0001333876 | 9.559031 | 1852.057 | 0.06977155 | 20976.14 | 140.5153 | 142.1013 | 1894.771 | 1897.298 | 43.52893 | 43.55794 | 0.5320295 | 28.19568
13 | 0.0001293028 | 9.579533 | 1934.663 | 0.06910153 | 19976.42 | 135.6875 | 140.4906 | 1815.765 | 1838.844 | 42.61175 | 42.8817 | 0.4999887 | 28.72456
14 | 0.0001280791 | 9.617402 | 1901.061 | 0.06651708 | 21347.83 | 145.2855 | 139.8842 | 2012.251 | 2041.436 | 44.85809 | 45.18223 | 0.5055819 | 28.72662
15 | 0.0001346441 | 9.547568 | 1822.275 | 0.06967003 | 20405.69 | 138.6513 | 140.2164 | 1854.908 | 1857.367 | 43.0686 | 43.09714 | 0.5196389 | 27.80225
16 | 0.0001299366 | 9.554184 | 1911.616 | 0.06911118 | 20303.67 | 136.7104 | 141.829 | 1776.233 | 1802.443 | 42.14534 | 42.45514 | 0.510921 | 28.49687
17 | 0.0001305208 | 9.612082 | 1950.081 | 0.06704088 | 22436.73 | 150.1308 | 142.3628 | 2078.417 | 2138.769 | 45.58963 | 46.24682 | 0.5045141 | 29.29295
18 | 0.0001323978 | 9.590757 | 1888.082 | 0.0693818 | 20853.49 | 140.2434 | 141.8336 | 1866.683 | 1869.223 | 43.20508 | 43.23445 | 0.5151545 | 28.50122
19 | 0.0001286509 | 9.596764 | 1976.294 | 0.06791702 | 19948.56 | 135.1149 | 141.0954 | 1771.957 | 1807.732 | 42.09458 | 42.51739 | 0.4941972 | 29.027
20 | 0.00012872 | 9.624097 | 1989.392 | 0.06641723 | 21863.15 | 147.9282 | 140.6885 | 2091.483 | 2143.907 | 45.7327 | 46.30232 | 0.4965088 | 29.60892
21 | 0.0001310648 | 9.573798 | 1913.037 | 0.06876267 | 20595.3 | 138.9762 | 141.121 | 1902.965 | 1907.573 | 43.62295 | 43.67573 | 0.5158629 | 28.85801
22 | 0.0001295917 | 9.591554 | 1946.848 | 0.06706288 | 20158.53 | 136.4769 | 140.7708 | 1846.828 | 1865.273 | 42.97471 | 43.18877 | 0.5100052 | 28.9551
23 | 0.0001254303 | 9.637375 | 1963.749 | 0.06498159 | 21776.09 | 146.9004 | 140.8104 | 2112.787 | 2149.883 | 45.96503 | 46.36681 | 0.511911 | 29.37784
24 | 0.0001296567 | 9.589156 | 1902.954 | 0.06697556 | 20415.59 | 139.0004 | 139.4796 | 1976.6 | 1976.838 | 44.45894 | 44.46162 | 0.5199942 | 28.55829
25 | 0.000127134 | 9.583024 | 1916.313 | 0.06747088 | 19270.67 | 132.5158 | 138.4647 | 1758.085 | 1793.484 | 41.92949 | 42.3495 | 0.519189 | 28.53859
26 | 0.0001249138 | 9.635951 | 1921.652 | 0.06505305 | 20861.45 | 143.9459 | 137.4849 | 2094.269 | 2136.02 | 45.76316 | 46.21708 | 0.5064127 | 29.01603
27 | 0.0001302241 | 9.591866 | 1862.636 | 0.06783414 | 19578.3 | 136.0195 | 136.9036 | 1861.563 | 1862.352 | 43.14579 | 43.15494 | 0.513849 | 28.25559
28 | 0.0001276304 | 9.580155 | 1941.011 | 0.0686781 | 18784.11 | 130.7315 | 137.0345 | 1701.331 | 1741.067 | 41.24716 | 41.72606 | 0.5051535 | 28.7347
29 | 0.0001233685 | 9.62896 | 1997.277 | 0.06669154 | 20724.51 | 144.3809 | 136.0201 | 2158.787 | 2228.697 | 46.46272 | 47.20906 | 0.4950304 | 29.63862
30 | 0.0001298893 | 9.574366 | 1915.191 | 0.06886003 | 19138.17 | 132.9607 | 136.6883 | 1853.794 | 1867.698 | 43.05567 | 43.21683 | 0.5180824 | 28.67198
31 | 0.0001244347 | 9.574152 | 1962.311 | 0.06896681 | 19044.47 | 132.6818 | 136.5196 | 1831.305 | 1846.042 | 42.79372 | 42.96556 | 0.5062549 | 28.93408
32 | 0.0001273148 | 9.627994 | 1977.976 | 0.06694854 | 20915.16 | 143.9297 | 137.6612 | 2165.706 | 2205.008 | 46.53712 | 46.9575 | 0.5041248 | 29.29975
33 | 0.00013487 | 9.566439 | 1897.562 | 0.06939485 | 19812.23 | 136.3831 | 138.1105 | 1866.464 | 1869.458 | 43.20256 | 43.2372 | 0.5226645 | 28.36885
34 | 0.0001268946 | 9.578728 | 2008.168 | 0.06961793 | 19462.66 | 134.0118 | 138.3362 | 1858.168 | 1876.878 | 43.10644 | 43.3229 | 0.4947767 | 29.20774
35 | 0.0001241503 | 9.603323 | 2033.919 | 0.06787667 | 20928.12 | 144.5938 | 137.3912 | 2155.726 | 2207.613 | 46.42978 | 46.98523 | 0.4869177 | 29.80091
36 | 0.0001312344 | 9.552291 | 1849.346 | 0.06937404 | 19240.04 | 133.5772 | 137.1649 | 1759.043 | 1771.923 | 41.94092 | 42.09419 | 0.5199493 | 28.1757
37 | 0.0001300221 | 9.56393 | 1926.717 | 0.06907904 | 19344.21 | 133.2629 | 138.4763 | 1749.517 | 1776.705 | 41.82719 | 42.15093 | 0.5050771 | 28.7071
38 | 0.0001282189 | 9.615259 | 2056.931 | 0.06644606 | 21750.83 | 148.5806 | 139.2285 | 2132.593 | 2220.065 | 46.17997 | 47.11755 | 0.489083 | 30.07291
39 | 0.0001334829 | 9.537667 | 1951.236 | 0.07007853 | 19879.1 | 135.8866 | 139.2041 | 1875.104 | 1886.119 | 43.30244 | 43.42943 | 0.5121499 | 28.83472
40 | 0.0001346327 | 9.550087 | 2021.12 | 0.06881228 | 19426.93 | 133.1288 | 138.9201 | 1834.132 | 1867.678 | 42.82674 | 43.21661 | 0.5039231 | 29.10584
41 | 0.000130595 | 9.610389 | 2076.931 | 0.06694518 | 21652.3 | 147.7805 | 138.959 | 2222.056 | 2299.884 | 47.13866 | 47.95709 | 0.4940573 | 30.09814
42 | 0.0001308873 | 9.582906 | 1943.931 | 0.06952871 | 19937.82 | 135.9944 | 139.4102 | 1854.453 | 1866.13 | 43.06333 | 43.19869 | 0.5261701 | 28.89018
43 | 0.0001292029 | 9.587592 | 1972.604 | 0.06868514 | 19664.12 | 134.3885 | 138.8889 | 1932.048 | 1952.31 | 43.95503 | 44.18491 | 0.5144096 | 29.0294
44 | 0.0001243113 | 9.618667 | 1990.166 | 0.06697641 | 21458.89 | 146.2454 | 138.8951 | 2192.124 | 2246.157 | 46.82009 | 47.39363 | 0.5165241 | 29.67353
45 | 0.0001339504 | 9.552211 | 1922.317 | 0.07011126 | 19891.87 | 136.111 | 138.8543 | 1896.827 | 1904.362 | 43.55255 | 43.63897 | 0.5220903 | 28.67109
46 | 0.0001306436 | 9.574613 | 2005.065 | 0.06904113 | 19498.79 | 134.1656 | 138.4825 | 1841.649 | 1860.295 | 42.91441 | 43.1311 | 0.4966171 | 29.08685
47 | 0.0001276755 | 9.630883 | 2060.558 | 0.06642118 | 21125.37 | 145.1748 | 138.2814 | 2141.304 | 2188.833 | 46.2742 | 46.78495 | 0.4851917 | 29.97184
48 | 0.0001328845 | 9.557795 | 1953.605 | 0.06965607 | 19631.13 | 135.5559 | 137.9877 | 1856.685 | 1862.607 | 43.08923 | 43.15789 | 0.4980002 | 28.79971
49 | 0.0001325769 | 9.581659 | 1982.681 | 0.06868792 | 19315.71 | 133.2059 | 138.3509 | 1754.804 | 1781.285 | 41.89034 | 42.20522 | 0.5014609 | 28.9699
50 | 0.0001273606 | 9.634683 | 2065.531 | 0.06682301 | 21436.51 | 146.2606 | 139.085 | 2220.55 | 2272.046 | 47.12269 | 47.66597 | 0.4869979 | 30.04558
51 | 0.000130601 | 9.573563 | 2014.984 | 0.06983072 | 20111.78 | 137.8111 | 139.1103 | 1880.53 | 1882.226 | 43.36504 | 43.38459 | 0.5000855 | 29.29664
52 | 0.0001293497 | 9.58898 | 2036.519 | 0.06898369 | 19489.57 | 133.2395 | 139.2708 | 1859.449 | 1895.833 | 43.1213 | 43.54112 | 0.4970403 | 29.45115
53 | 0.0001206369 | 9.638505 | 2065.719 | 0.06611681 | 21441.69 | 146.7816 | 138.5852 | 2184.071 | 2251.26 | 46.73401 | 47.44742 | 0.4960546 | 30.28517
54 | 0.000127535 | 9.567691 | 1881.529 | 0.06854744 | 19859.61 | 135.7478 | 139.0961 | 1895.803 | 1907.021 | 43.5408 | 43.66942 | 0.5141674 | 28.65173
55 | 0.0001281351 | 9.572547 | 1815.4 | 0.06812964 | 19894.2 | 134.718 | 141.0347 | 1627.378 | 1667.289 | 40.34073 | 40.83239 | 0.5429233 | 28.00039
56 | 0.0001441564 | 9.565059 | 1776.171 | 0.06990906 | 23084.97 | 152.6927 | 143.6475 | 2078.752 | 2160.578 | 45.5933 | 46.48201 | 0.5431465 | 27.86764
57 | 0.0001474856 | 9.482954 | 1722.885 | 0.07315742 | 21741.79 | 143.5264 | 144.2242 | 1888.843 | 1889.34 | 43.46078 | 43.4665 | 0.5514941 | 27.10346
58 | 0.0001377674 | 9.508031 | 1939.432 | 0.07150756 | 20823.96 | 136.46 | 146.0722 | 1653.74 | 1746.143 | 40.66618 | 41.78682 | 0.5243095 | 28.74989
59 | 0.0001504705 | 9.526338 | 2002.511 | 0.07145288 | 24265.79 | 158.2745 | 146.1058 | 2132.062 | 2280.148 | 46.17422 | 47.75087 | 0.5174901 | 29.69338
60 | 0.0001355187 | 9.533267 | 1880.669 | 0.07279394 | 21883.11 | 143.5905 | 144.9918 | 1980.508 | 1982.484 | 44.50286 | 44.52505 | 0.5368054 | 28.46319
61 | 0.0001306868 | 9.52898 | 1939.55 | 0.0707554 | 20072.98 | 133.1323 | 143.9705 | 1644.222 | 1761.697 | 40.54897 | 41.9725 | 0.5322554 | 28.63718
62 | 0.0001492949 | 9.530859 | 1926.845 | 0.07215773 | 23569.37 | 155.0922 | 144.5878 | 2114.675 | 2225.027 | 45.98556 | 47.17018 | 0.5278295 | 28.99055
63 | 0.0001477078 | 9.494118 | 1788.7 | 0.07396852 | 22241.91 | 145.5487 | 145.4794 | 1972.554 | 1972.571 | 44.4134 | 44.41359 | 0.5412177 | 27.66465
64 | 0.0001420615 | 9.481831 | 1917.913 | 0.0717706 | 20920.84 | 135.8228 | 147.3775 | 1579.136 | 1712.655 | 39.7383 | 41.38417 | 0.5494706 | 28.56211
65 | 0.0001668891 | 9.494596 | 1878.242 | 0.07318871 | 25161.08 | 160.7819 | 148.9224 | 2167.518 | 2308.175 | 46.55656 | 48.04345 | 0.5441296 | 28.83361
66 | 0.0001576053 | 9.463952 | 1718.597 | 0.07365407 | 23639.95 | 150.127 | 149.9867 | 1957.997 | 1958.027 | 44.24922 | 44.24956 | 0.5734989 | 27.40385
67 | 0.0001538716 | 9.4471 | 1914.25 | 0.07219271 | 21752.38 | 139.0468 | 149.6767 | 1659.254 | 1772.256 | 40.7339 | 42.0981 | 0.5483569 | 28.5296
68 | 0.0001730941 | 9.508135 | 1905.389 | 0.07252298 | 25184.6 | 159.8983 | 149.8176 | 2227.574 | 2329.2 | 47.19715 | 48.26177 | 0.5395693 | 28.89654
69 | 0.000162993 | 9.434274 | 1783.974 | 0.07567131 | 23689.58 | 150.4308 | 149.8853 | 2009.931 | 2010.237 | 44.83222 | 44.83563 | 0.5682488 | 27.8364
70 | 0.0001536964 | 9.409603 | 1884.231 | 0.07381261 | 21762.36 | 139.2822 | 149.0934 | 1732.804 | 1829.07 | 41.62693 | 42.76757 | 0.5596373 | 28.38498
71 | 0.000167389 | 9.485447 | 1839.049 | 0.0723988 | 24667.01 | 157.575 | 148.6395 | 2232.014 | 2311.866 | 47.24416 | 48.08185 | 0.5481474 | 28.4146
72 | 0.0001762968 | 9.373891 | 1565.715 | 0.07835154 | 23766.2 | 149.0562 | 151.2905 | 1922.505 | 1927.506 | 43.84634 | 43.90332 | 0.6314014 | 25.83663
73 | 0.0001672176 | 9.37175 | 1635.679 | 0.07831332 | 22350.36 | 147.2722 | 144.2445 | 1989.92 | 1999.095 | 44.60849 | 44.71122 | 0.555108 | 26.15804
74 | 0.000152612 | 9.447506 | 1964.095 | 0.07233394 | 20642.24 | 136.341 | 145.4324 | 1555.842 | 1638.502 | 39.44412 | 40.47835 | 0.5097342 | 28.62133
75 | 0.000148981 | 9.518534 | 1919.482 | 0.07186772 | 23401.75 | 152.6811 | 145.9173 | 2175.639 | 2221.395 | 46.64371 | 47.13165 | 0.5108078 | 28.84798
76 | 0.0001562537 | 9.453634 | 1753.6 | 0.07453716 | 22944.74 | 148.7253 | 146.9856 | 1956.812 | 1959.848 | 44.23583 | 44.27013 | 0.5536775 | 27.47233
77 | 0.0001808126 | 9.280201 | 1425.146 | 0.0865921 | 21164.94 | 139.5684 | 144.1604 | 1663.95 | 1685.05 | 40.79147 | 41.04926 | 0.6239433 | 23.42932

## trail4_01
layer | energy | entropy | contrast | idm | autocorrelation | mean_x | mean_y | variance_x | variance_y | standard_deviation_x | standard_deviation_y | correlation | dissimilarity
8 | 0.0001308619 | 8.441372 | 2046.812 | 0.1082887 | 21950.98 | 149.4088 | 139.9738 | 2091.498 | 2180.525 | 45.73285 | 46.69605 | 0.4859169 | 29.95142
9 | 0.0001412568 | 7.960161 | 1878.938 | 0.1333277 | 21089.43 | 140.7153 | 142.9369 | 1880.615 | 1885.557 | 43.36603 | 43.42296 | 0.5183177 | 28.27843
10 | 0.0001371668 | 8.020328 | 1968.287 | 0.130021 | 20838.37 | 138.5558 | 143.659 | 1813.933 | 1839.983 | 42.59027 | 42.89499 | 0.5110294 | 28.99235
11 | 0.0001372691 | 8.290763 | 1994.583 | 0.1150414 | 22998.69 | 151.694 | 144.1544 | 2193.916 | 2250.769 | 46.83921 | 47.44223 | 0.5091289 | 29.79622
12 | 0.0001391585 | 7.962699 | 1866.009 | 0.1329762 | 21386.66 | 142.1501 | 143.2758 | 1930.001 | 1931.274 | 43.93174 | 43.94623 | 0.5283347 | 28.44902
13 | 0.0001359744 | 8.026588 | 1961.854 | 0.1297283 | 20249.73 | 135.9507 | 142.5731 | 1679.564 | 1723.426 | 40.98244 | 41.51411 | 0.5095066 | 29.02776
14 | 0.0001307744 | 8.260152 | 2038.545 | 0.1170261 | 22361.28 | 149.5828 | 142.1257 | 2218.564 | 2274.176 | 47.1016 | 47.68828 | 0.4904964 | 30.16568
15 | 0.0001352556 | 7.902435 | 1919.279 | 0.1349159 | 20973.65 | 140.7955 | 141.9285 | 1917.878 | 1919.167 | 43.79354 | 43.80826 | 0.5164266 | 28.85986
16 | 0.0001355712 | 7.974402 | 1934.279 | 0.1305786 | 19931.98 | 135.3743 | 140.7111 | 1710.105 | 1738.59 | 41.35338 | 41.69637 | 0.5122958 | 28.83144
17 | 0.0001255579 | 8.211807 | 2011.512 | 0.1161834 | 21613.62 | 145.8924 | 140.5125 | 2212.244 | 2241.19 | 47.03446 | 47.34117 | 0.5002706 | 29.91839
18 | 0.0001317846 | 7.895442 | 1950.508 | 0.1331572 | 20765.1 | 140.1681 | 140.4617 | 2030.311 | 2030.402 | 45.05893 | 45.05994 | 0.5303907 | 29.08626
19 | 0.000130053 | 7.991761 | 1980.668 | 0.1309346 | 20031.45 | 135.3474 | 140.3804 | 1924.79 | 1950.123 | 43.87239 | 44.16016 | 0.5323404 | 29.21735
20 | 0.0001273618 | 8.26375 | 2086.801 | 0.1168269 | 21445.89 | 145.6109 | 139.3829 | 2276.301 | 2315.09 | 47.71058 | 48.11537 | 0.5010622 | 30.41287
21 | 0.0001279137 | 7.979766 | 1998.867 | 0.1299891 | 20013.07 | 137.094 | 138.5375 | 1967.439 | 1969.526 | 44.35578 | 44.37929 | 0.5183929 | 29.46225
22 | 0.0001249797 | 8.004221 | 2002.731 | 0.1308909 | 19408.62 | 132.872 | 138.4595 | 1889.532 | 1920.753 | 43.46872 | 43.82637 | 0.5308216 | 29.51254
23 | 0.0001255426 | 8.217479 | 2070.473 | 0.1186729 | 21282.64 | 145.4459 | 137.8389 | 2372.321 | 2430.188 | 48.70644 | 49.2969 | 0.5141766 | 30.33081
24 | 0.0001332891 | 7.941051 | 1949.366 | 0.1281264 | 19598.13 | 135.1774 | 137.1412 | 1982.028 | 1985.887 | 44.51995 | 44.56326 | 0.5341697 | 28.90799
25 | 0.0001317498 | 7.99181 | 1999.277 | 0.1300841 | 18802.33 | 130.7043 | 136.6283 | 1792.071 | 1827.165 | 42.33282 | 42.74532 | 0.5219283 | 29.20975
26 | 0.0001255924 | 8.189493 | 2124.957 | 0.1191076 | 20730.78 | 144.0038 | 135.9013 | 2317.886 | 2383.537 | 48.1444 | 48.82146 | 0.4937272 | 30.6353
27 | 0.0001307766 | 7.843087 | 1975.74 | 0.135401 | 19193.09 | 132.9246 | 136.4738 | 1986.304 | 1998.902 | 44.56794 | 44.70905 | 0.5281593 | 29.2063
28 | 0.0001305124 | 7.808202 | 1952.347 | 0.1392121 | 18998.78 | 132.4718 | 135.9474 | 1858.818 | 1870.898 | 43.11397 | 43.25384 | 0.5306692 | 28.95345
29 | 0.0001201569 | 8.186734 | 2122.919 | 0.1178509 | 20470.69 | 142.4427 | 135.802 | 2275.604 | 2319.703 | 47.70326 | 48.16328 | 0.4904047 | 30.71792
30 | 0.0001278814 | 7.923258 | 2029.03 | 0.1304079 | 18921.56 | 132.435 | 135.3874 | 1976.787 | 1985.506 | 44.46104 | 44.55899 | 0.5004994 | 29.50139
31 | 0.0001284908 | 7.959974 | 2000.261 | 0.1328117 | 18695.42 | 131.2101 | 135.6094 | 1760.638 | 1779.997 | 41.95993 | 42.18997 | 0.5095893 | 29.20547
32 | 0.0001231009 | 8.276323 | 2040.437 | 0.1163396 | 20647.25 | 143.1982 | 136.2879 | 2247.442 | 2295.195 | 47.40716 | 47.90817 | 0.4980211 | 29.88097
33 | 0.00013231 | 7.985663 | 1929.047 | 0.1293198 | 19240.7 | 134.3959 | 135.6416 | 1945.574 | 1947.13 | 44.10862 | 44.12626 | 0.5194616 | 28.55733
34 | 0.0001304218 | 8.005114 | 1990.241 | 0.1316563 | 18373.16 | 129.3017 | 135.3175 | 1724.419 | 1760.613 | 41.5261 | 41.95962 | 0.5029765 | 29.02179
35 | 0.0001230242 | 8.229561 | 2038.837 | 0.1175605 | 20218.24 | 142.1586 | 134.5879 | 2204.848 | 2262.167 | 46.95578 | 47.56222 | 0.4860162 | 29.87061
36 | 0.0001341778 | 7.902928 | 1886.571 | 0.1336801 | 18892.25 | 132.2538 | 135.5993 | 1830.843 | 1842.039 | 42.78832 | 42.91895 | 0.5220783 | 28.34664
37 | 0.000136588 | 7.845739 | 1895.024 | 0.1377935 | 18916.73 | 132.3761 | 135.8625 | 1786.992 | 1799.15 | 42.27279 | 42.41635 | 0.5196708 | 28.3838
38 | 0.000129655 | 8.106456 | 1979.09 | 0.1248999 | 20655.31 | 142.8831 | 136.7278 | 2194.449 | 2232.338 | 46.84491 | 47.24759 | 0.5056916 | 29.39009
39 | 0.0001379777 | 7.872953 | 1923.745 | 0.1357443 | 19466.01 | 134.8994 | 136.9124 | 1919.091 | 1923.149 | 43.80741 | 43.85369 | 0.5187771 | 28.65406
40 | 0.0001350304 | 7.929104 | 1987.035 | 0.1329591 | 19148.86 | 132.9347 | 137.0344 | 1816.631 | 1833.441 | 42.62191 | 42.81866 | 0.5108259 | 29.10295
41 | 0.0001263659 | 8.270426 | 2077.075 | 0.1141173 | 20667.42 | 143.1792 | 136.4693 | 2270.185 | 2315.211 | 47.64644 | 48.11663 | 0.491967 | 30.15329
42 | 0.0001361446 | 7.848262 | 1986.525 | 0.1373325 | 19074.98 | 133.231 | 135.8978 | 1906.666 | 1913.782 | 43.66535 | 43.74675 | 0.5073768 | 28.93253
43 | 0.0001320426 | 7.924564 | 1986.025 | 0.1345711 | 18708.59 | 131.228 | 135.6544 | 1782.332 | 1801.929 | 42.21764 | 42.4491 | 0.5060935 | 29.07686
44 | 0.0001268354 | 8.290434 | 2055.638 | 0.1170254 | 20485.66 | 142.4692 | 135.9089 | 2239.129 | 2282.168 | 47.3194 | 47.77201 | 0.4967174 | 30.14598
45 | 0.0001305027 | 8.02111 | 1990.317 | 0.1286963 | 19275.88 | 134.037 | 136.3492 | 1968.169 | 1973.519 | 44.36403 | 44.42427 | 0.507434 | 29.23324
46 | 0.0001317715 | 8.006958 | 1969.762 | 0.1307447 | 18979.67 | 132.415 | 136.3385 | 1800.319 | 1815.717 | 42.43013 | 42.6112 | 0.5124083 | 28.93462
47 | 0.0001264473 | 8.2124 | 1997.982 | 0.1192865 | 20530.94 | 142.5295 | 136.2274 | 2198.346 | 2238.066 | 46.88648 | 47.30816 | 0.5024772 | 29.61368
48 | 0.0001339383 | 7.930539 | 1934.391 | 0.1348008 | 19084.7 | 133.6946 | 135.439 | 1913.749 | 1916.795 | 43.74638 | 43.78119 | 0.5102456 | 28.68714
49 | 0.0001336679 | 7.905867 | 1997.449 | 0.1349215 | 18454.62 | 130.0304 | 135.3206 | 1730.181 | 1758.171 | 41.59541 | 41.93051 | 0.4924226 | 29.05402
50 | 0.0001284672 | 8.156883 | 2053.589 | 0.1200256 | 20181.35 | 142.1987 | 134.5476 | 2153.808 | 2212.352 | 46.40911 | 47.03561 | 0.4805101 | 29.96976
51 | 0.0001368652 | 7.916917 | 1929.466 | 0.1337832 | 18674.12 | 131.3509 | 134.9697 | 1853.649 | 1866.748 | 43.05399 | 43.20584 | 0.5084275 | 28.59054
52 | 0.0001332496 | 8.023585 | 1988.14 | 0.1312898 | 18726.51 | 131.2924 | 135.6921 | 1784.532 | 1803.893 | 42.24368 | 42.47221 | 0.5078673 | 29.00944
53 | 0.0001272264 | 8.242061 | 2091.774 | 0.1178373 | 20801.58 | 144.3652 | 136.1949 | 2276.873 | 2343.628 | 47.71655 | 48.411 | 0.4934214 | 30.29271
54 | 0.0001332465 | 7.891254 | 1899.343 | 0.1328875 | 19024.35 | 132.8701 | 135.6331 | 1929.023 | 1936.661 | 43.92062 | 44.00748 | 0.5188238 | 28.47835
55 | 0.0001334347 | 7.984178 | 1804.927 | 0.1327869 | 18605.94 | 129.641 | 136.7853 | 1582.359 | 1633.404 | 39.77884 | 40.41534 | 0.5430201 | 27.69217
56 | 0.0001398087 | 8.264274 | 1780.432 | 0.117811 | 21462.97 | 147.787 | 137.8459 | 2059.991 | 2158.823 | 45.38708 | 46.46309 | 0.5174343 | 27.83404
57 | 0.0001547704 | 7.922919 | 1612.866 | 0.1321803 | 19676.4 | 136.0516 | 138.2167 | 1607.896 | 1612.588 | 40.09853 | 40.15699 | 0.5414292 | 25.98386
58 | 0.0001507438 | 7.870519 | 1815.645 | 0.1363247 | 18972.18 | 130.7152 | 139.4788 | 1423.7 | 1500.504 | 37.73189 | 38.73627 | 0.5064425 | 27.53295
59 | 0.0001489273 | 8.130652 | 1938.752 | 0.1218455 | 22328.35 | 151.5417 | 140.1996 | 2134.824 | 2263.47 | 46.20412 | 47.57592 | 0.4923535 | 28.89716
60 | 0.0001491865 | 7.883314 | 1701.688 | 0.1346425 | 20309.25 | 138.357 | 139.9458 | 1738.217 | 1740.747 | 41.69188 | 41.72222 | 0.5442899 | 26.75386
61 | 0.0001472732 | 7.931668 | 1801.768 | 0.1358438 | 18935.21 | 129.8593 | 139.6075 | 1462.51 | 1557.541 | 38.24274 | 39.46565 | 0.5339696 | 27.49255
62 | 0.0001499071 | 8.193323 | 1835.349 | 0.1211933 | 22152.38 | 150.5429 | 139.6177 | 2159 | 2278.367 | 46.46499 | 47.7322 | 0.5112763 | 28.16215
63 | 0.0001629372 | 7.90303 | 1642.561 | 0.1367921 | 20588.96 | 138.3985 | 141.9583 | 1644.356 | 1657.033 | 40.55062 | 40.70663 | 0.570775 | 26.26476
64 | 0.0001581974 | 7.921788 | 1846.79 | 0.1349126 | 20410.66 | 136.8758 | 142.4827 | 1701.757 | 1733.199 | 41.25232 | 41.63166 | 0.5288496 | 27.91956
65 | 0.0001535663 | 8.212392 | 1967.428 | 0.1201472 | 22805.39 | 152.0953 | 142.1268 | 2315.394 | 2414.771 | 48.1185 | 49.14029 | 0.5026702 | 29.18258
66 | 0.000167676 | 7.948856 | 1727.082 | 0.1330095 | 20235.61 | 137.3184 | 140.7192 | 1635.583 | 1647.152 | 40.44229 | 40.58507 | 0.5558178 | 26.74061
67 | 0.0001694433 | 8.052195 | 1810.598 | 0.1269622 | 19560.97 | 132.6862 | 140.8564 | 1565.732 | 1632.487 | 39.56927 | 40.40398 | 0.5449882 | 27.40301
68 | 0.0001622657 | 8.52088 | 1956.68 | 0.1038087 | 22505.43 | 152.5745 | 139.5636 | 2345.811 | 2515.097 | 48.43353 | 50.15071 | 0.4988218 | 29.02641
69 | 0.0001868225 | 8.082542 | 1600.405 | 0.1290354 | 19406.5 | 133.3234 | 139.1174 | 1443.158 | 1476.731 | 37.98886 | 38.4282 | 0.5883676 | 25.44316
70 | 0.0001747855 | 8.020399 | 1673.508 | 0.131959 | 18985.1 | 131.3874 | 138.2414 | 1469.59 | 1516.569 | 38.33519 | 38.94311 | 0.5505716 | 26.30089
71 | 0.0001532383 | 8.229586 | 1895.034 | 0.1189053 | 22102.53 | 150.0095 | 139.5168 | 2281.709 | 2391.809 | 47.76721 | 48.9061 | 0.5024269 | 28.79915
72 | 0.0001833115 | 7.857894 | 1456.646 | 0.1353722 | 20300.85 | 137.0951 | 140.5573 | 1627.036 | 1639.027 | 40.33649 | 40.48485 | 0.6314436 | 24.46807
73 | 0.0002029549 | 7.81886 | 1351.098 | 0.1398942 | 19044.75 | 134.5209 | 134.6445 | 1600.083 | 1600.101 | 40.00099 | 40.00122 | 0.5826399 | 23.14326
74 | 0.0001737451 | 8.112607 | 1803.582 | 0.1234314 | 19180.77 | 132.1649 | 138.505 | 1625.993 | 1666.193 | 40.32355 | 40.81897 | 0.5317811 | 27.13054
75 | 0.0001582785 | 7.796287 | 1962.465 | 0.1408995 | 21626.77 | 148.7835 | 137.6074 | 2282.617 | 2407.523 | 47.7767 | 49.06649 | 0.4918826 | 28.97104
76 | 0.0001781592 | 7.949438 | 1692.079 | 0.133374 | 19108.66 | 131.8844 | 138.4038 | 1487.361 | 1529.867 | 38.56627 | 39.11346 | 0.567053 | 26.22128
77 | 0.0002104321 | 8.11347 | 1256.058 | 0.1409844 | 18928.24 | 134.4823 | 133.2293 | 1691.318 | 1692.893 | 41.12555 | 41.14469 | 0.5976638 | 21.67852

## trail4_02
layer | energy | entropy | contrast | idm | autocorrelation | mean_x | mean_y | variance_x | variance_y | standard_deviation_x | standard_deviation_y | correlation | dissimilarity
8 | 0.0004252215 | 8.585934 | 614.6764 | 0.09873679 | 13580.3 | 115.2795 | 114.7142 | 760.4524 | 760.7734 | 27.57627 | 27.58209 | 0.4681891 | 15.30012
9 | 0.0007306141 | 8.147215 | 457.6216 | 0.1227982 | 12373.34 | 109.5511 | 110.8859 | 376.5563 | 378.3388 | 19.40494 | 19.45081 | 0.5979465 | 12.54443
10 | 0.0006768435 | 8.144614 | 429.0774 | 0.1240626 | 12017.43 | 107.8211 | 109.1409 | 426.6802 | 428.4234 | 20.65617 | 20.69832 | 0.5841383 | 12.2969
11 | 0.0005027824 | 8.366548 | 513.3314 | 0.1118595 | 12379.58 | 110.0492 | 109.3106 | 695.9217 | 696.4688 | 26.3803 | 26.39067 | 0.502787 | 13.81078
12 | 0.0007450862 | 8.071182 | 436.2052 | 0.1267806 | 12331.43 | 110.0356 | 109.7494 | 428.2697 | 428.3531 | 20.69461 | 20.69662 | 0.5956039 | 12.34971
13 | 0.0006748106 | 8.138073 | 440.4319 | 0.1251427 | 12256.59 | 109.1563 | 109.9252 | 431.902 | 432.4941 | 20.78216 | 20.7964 | 0.5959592 | 12.39804
14 | 0.0005149529 | 8.35612 | 505.1726 | 0.1101157 | 12481.64 | 110.5806 | 109.6665 | 709.8908 | 710.7281 | 26.64375 | 26.65946 | 0.4992834 | 13.59869
15 | 0.0007590783 | 7.977096 | 404.3967 | 0.1293298 | 12202.09 | 109.2523 | 109.5841 | 370.217 | 370.3283 | 19.24092 | 19.24381 | 0.6205564 | 11.87119
16 | 0.0006919183 | 8.116434 | 402.9079 | 0.1239475 | 12179.15 | 108.9145 | 109.6813 | 401.3459 | 401.9348 | 20.03353 | 20.04822 | 0.5808161 | 11.97191
17 | 0.000523164 | 8.377433 | 460.489 | 0.1110766 | 12520.31 | 110.85 | 110.0699 | 633.2625 | 633.8725 | 25.16468 | 25.1768 | 0.503613 | 13.19723
18 | 0.0007477416 | 8.168143 | 371.8531 | 0.1210685 | 12311.55 | 110.3842 | 109.4396 | 364.2698 | 365.1629 | 19.08573 | 19.10912 | 0.6338377 | 11.64876
19 | 0.0006837594 | 8.201744 | 402.1231 | 0.1211991 | 11885.65 | 107.1313 | 108.7233 | 399.0621 | 401.5976 | 19.97643 | 20.03979 | 0.5945117 | 11.99619
20 | 0.0005097979 | 8.42218 | 493.5718 | 0.1102946 | 12135.17 | 108.6951 | 108.6272 | 658.0421 | 658.0482 | 25.65231 | 25.65243 | 0.4983567 | 13.61882
21 | 0.0007136751 | 8.098661 | 432.2365 | 0.1259903 | 12162.11 | 110.0016 | 108.3198 | 418.5678 | 421.3973 | 20.45884 | 20.52789 | 0.5875888 | 12.4556
22 | 0.0006961013 | 8.168169 | 429.5907 | 0.1242576 | 11718.82 | 106.2338 | 107.9283 | 433.8899 | 436.7622 | 20.82995 | 20.89878 | 0.5816388 | 12.29388
23 | 0.0005388528 | 8.450227 | 479.2693 | 0.110488 | 11905.93 | 107.6414 | 107.6304 | 630.1122 | 630.1146 | 25.102 | 25.10204 | 0.5085604 | 13.37854
24 | 0.0007333708 | 8.120714 | 407.2356 | 0.1247866 | 11867.34 | 108.9529 | 106.6943 | 409.505 | 414.6079 | 20.23617 | 20.36187 | 0.589022 | 12.33276
25 | 0.0006932002 | 8.1256 | 397.2136 | 0.1255696 | 11209.98 | 103.4709 | 106.0826 | 381.3597 | 388.1826 | 19.52836 | 19.70227 | 0.6069622 | 12.13812
26 | 0.0005523374 | 8.300687 | 441.8603 | 0.115089 | 11415.44 | 105.8707 | 104.8507 | 618.652 | 619.6941 | 24.8727 | 24.89364 | 0.5084592 | 12.98562
27 | 0.0008130803 | 8.008731 | 354.865 | 0.1298863 | 11194.31 | 105.1375 | 104.3984 | 359.0498 | 359.5979 | 18.94851 | 18.96297 | 0.6070611 | 11.44252
28 | 0.0008255987 | 7.99362 | 375.8496 | 0.1286063 | 10893.21 | 102.2105 | 104.7344 | 308.6078 | 314.9802 | 17.56716 | 17.74759 | 0.6038179 | 11.47595
29 | 0.0005523364 | 8.322284 | 478.9175 | 0.1119029 | 11658.88 | 106.8755 | 106.2192 | 633.4753 | 633.9073 | 25.16891 | 25.17749 | 0.4839327 | 13.34279
30 | 0.0007434715 | 8.124355 | 405.9836 | 0.122659 | 11982.2 | 109.5173 | 107.1476 | 411.2262 | 416.8428 | 20.27859 | 20.41662 | 0.5982785 | 12.11799
31 | 0.0007226397 | 8.148675 | 410.5407 | 0.1238085 | 11562 | 105.0654 | 107.6348 | 399.6163 | 406.2193 | 19.99032 | 20.15479 | 0.6287153 | 12.0282
32 | 0.0005142852 | 8.386527 | 522.8737 | 0.1125361 | 12001.11 | 108.3568 | 107.5101 | 709.3116 | 710.0299 | 26.63287 | 26.64635 | 0.4955448 | 13.84512
33 | 0.0007222366 | 8.082819 | 455.4798 | 0.1262241 | 11997.7 | 109.0759 | 107.6885 | 434.2722 | 436.1985 | 20.83909 | 20.88526 | 0.5778309 | 12.64239
34 | 0.0006913312 | 8.139779 | 418.7252 | 0.125609 | 11619.6 | 105.675 | 107.5753 | 413.9991 | 417.612 | 20.34685 | 20.43543 | 0.6050912 | 12.1625
35 | 0.0005384193 | 8.346806 | 487.3362 | 0.1131292 | 11864.04 | 107.9752 | 106.824 | 659.8682 | 661.1949 | 25.68787 | 25.71368 | 0.4991539 | 13.39113
36 | 0.0007726656 | 7.999171 | 397.9007 | 0.1302703 | 11486.99 | 106.7365 | 105.4764 | 388.3256 | 389.9147 | 19.70588 | 19.74617 | 0.588051 | 11.90681
37 | 0.0008074652 | 8.027812 | 360.5269 | 0.1296127 | 10835.79 | 101.7612 | 104.4642 | 325.1065 | 332.4141 | 18.03064 | 18.23215 | 0.6247966 | 11.39318
38 | 0.0006199265 | 8.335979 | 428.9696 | 0.1152534 | 11191.95 | 104.882 | 103.8237 | 592.6201 | 593.7414 | 24.34376 | 24.36678 | 0.5103159 | 12.56375
39 | 0.0008091557 | 8.074145 | 373.4704 | 0.1290346 | 11155.82 | 104.8507 | 104.1554 | 395.581 | 396.0665 | 19.88912 | 19.90133 | 0.5938606 | 11.58525
40 | 0.0007600623 | 8.116692 | 419.3541 | 0.1271176 | 11015.99 | 102.7091 | 105.18 | 354.5012 | 360.6084 | 18.82815 | 18.98963 | 0.59588 | 12.20394
41 | 0.0005147234 | 8.396449 | 535.4452 | 0.1108387 | 11732.27 | 107.9664 | 105.7066 | 692.9206 | 698.029 | 26.32334 | 26.4202 | 0.4594337 | 14.08999
42 | 0.0008248498 | 8.045919 | 420.002 | 0.128515 | 11541.8 | 106.4276 | 106.4071 | 369.2841 | 369.2859 | 19.21668 | 19.21673 | 0.5880599 | 12.00616
43 | 0.0007411529 | 8.169039 | 423.2279 | 0.124558 | 11440.41 | 104.8749 | 106.8721 | 384.5823 | 388.5728 | 19.6107 | 19.71217 | 0.6007024 | 11.98512
44 | 0.0005052924 | 8.442157 | 544.8344 | 0.1097808 | 12201.35 | 109.3283 | 108.2969 | 733.2528 | 734.3182 | 27.07862 | 27.09828 | 0.4925637 | 13.98358
45 | 0.0006970323 | 8.16258 | 468.5818 | 0.1240107 | 12319.6 | 110.6641 | 108.8158 | 467.4421 | 470.8597 | 21.62032 | 21.69922 | 0.5917542 | 12.77974
46 | 0.000704521 | 8.169456 | 433.338 | 0.1242713 | 11743.11 | 106.4974 | 107.8162 | 446.7719 | 448.513 | 21.13691 | 21.17805 | 0.5829988 | 12.4182
47 | 0.0005413566 | 8.399436 | 470.5327 | 0.1119979 | 11637 | 106.2364 | 106.6347 | 599.7164 | 599.8764 | 24.48908 | 24.49235 | 0.5143792 | 13.30462
48 | 0.0007555519 | 8.021385 | 393.3925 | 0.1310841 | 11559.12 | 107.1716 | 105.5052 | 416.6468 | 419.4256 | 20.41184 | 20.47981 | 0.6027174 | 11.89179
49 | 0.0007781857 | 8.011925 | 380.0901 | 0.1298825 | 11124.6 | 103.1193 | 105.4542 | 409.5942 | 415.0479 | 20.23837 | 20.37265 | 0.6069355 | 11.74486
50 | 0.0005731709 | 8.275327 | 444.7663 | 0.115446 | 11533.52 | 106.0793 | 105.9556 | 562.461 | 562.478 | 23.71622 | 23.71658 | 0.5224006 | 13.01879
51 | 0.0007749674 | 8.001099 | 403.2635 | 0.129584 | 11949.51 | 108.6513 | 107.66 | 424.5296 | 425.5132 | 20.60408 | 20.62793 | 0.5932104 | 12.00133
52 | 0.0006973434 | 8.127257 | 424.3654 | 0.1257166 | 11994.41 | 108.2568 | 108.2738 | 455.6064 | 455.6082 | 21.34489 | 21.34493 | 0.5992991 | 12.23538
53 | 0.0005210543 | 8.397645 | 476.5143 | 0.1103002 | 12042.83 | 107.9362 | 108.414 | 663.264 | 663.4941 | 25.75388 | 25.75834 | 0.5141022 | 13.41164
54 | 0.0007558931 | 8.076917 | 380.0647 | 0.1257232 | 11917.91 | 109.0249 | 107.1157 | 368.0702 | 371.7167 | 19.18505 | 19.27987 | 0.6478826 | 11.83532
55 | 0.0007124609 | 8.147614 | 416.9693 | 0.1255005 | 11403.55 | 104.3866 | 106.8081 | 421.6517 | 427.5171 | 20.53411 | 20.67643 | 0.5987814 | 12.1375
56 | 0.0005227028 | 8.413102 | 505.3388 | 0.1124403 | 11721.98 | 107.0289 | 106.271 | 693.1815 | 693.7575 | 26.32831 | 26.33924 | 0.5017167 | 13.6315
57 | 0.0007595097 | 8.05786 | 398.9838 | 0.1269362 | 11575.74 | 107.4079 | 105.478 | 401.3505 | 405.0772 | 20.03359 | 20.12641 | 0.6115616 | 12.0479
58 | 0.0007834184 | 7.980443 | 373.2197 | 0.1316775 | 10891.1 | 102.0035 | 104.6353 | 348.7601 | 355.6887 | 18.67506 | 18.85964 | 0.6187934 | 11.59125
59 | 0.0005823874 | 8.312496 | 442.2087 | 0.1137874 | 11203.41 | 104.4869 | 104.3081 | 597.5427 | 597.5761 | 24.44466 | 24.44534 | 0.5097247 | 12.78546
60 | 0.0007935764 | 8.062802 | 398.5055 | 0.128353 | 11333.35 | 106.3781 | 104.2585 | 410.7319 | 415.2265 | 20.26644 | 20.37703 | 0.5872879 | 11.86322
61 | 0.0007485689 | 8.021738 | 414.6921 | 0.1307193 | 10907.74 | 101.9392 | 104.7164 | 385.3986 | 393.1135 | 19.63149 | 19.82699 | 0.5987002 | 11.90376
62 | 0.0005571492 | 8.285431 | 487.2339 | 0.1169357 | 11333.02 | 105.8509 | 103.986 | 654.3429 | 657.8228 | 25.58009 | 25.64803 | 0.4969004 | 13.21918
63 | 0.0007859755 | 8.022462 | 408.0785 | 0.1305205 | 11117.02 | 104.0885 | 104.4664 | 404.602 | 404.7469 | 20.11463 | 20.11823 | 0.6011771 | 11.88206
64 | 0.0007673592 | 8.157248 | 410.9859 | 0.1249089 | 11086.91 | 103.5185 | 104.7418 | 403.5235 | 405.022 | 20.08786 | 20.12512 | 0.6040632 | 11.92719
65 | 0.0005580866 | 8.413217 | 493.1645 | 0.111496 | 11589.28 | 106.6806 | 105.5009 | 664.9429 | 666.3367 | 25.78644 | 25.81346 | 0.5023459 | 13.37526
66 | 0.0007400195 | 8.168714 | 416.053 | 0.1236989 | 11419.57 | 106.2746 | 105.1447 | 415.7343 | 417.0132 | 20.38945 | 20.4208 | 0.5892774 | 12.1114
67 | 0.0006610094 | 8.278741 | 554.1605 | 0.1164505 | 11407.61 | 102.4902 | 109.0009 | 378.2056 | 420.5965 | 19.44745 | 20.50838 | 0.5919948 | 13.94248
68 | 0.0003961171 | 8.654636 | 713.5197 | 0.09651731 | 13534.22 | 118.21 | 110.8585 | 891.7166 | 945.7625 | 29.86157 | 30.75322 | 0.4678423 | 16.42414
69 | 0.0006775269 | 8.226182 | 509.1124 | 0.121538 | 12863.49 | 111.8933 | 112.3025 | 485.6866 | 485.8556 | 22.03824 | 22.04208 | 0.612656 | 13.21789
70 | 0.0006878297 | 8.22686 | 429.6591 | 0.1223016 | 11886.65 | 106.8016 | 108.8414 | 414.8024 | 418.9645 | 20.36664 | 20.46855 | 0.6289933 | 12.28516
71 | 0.0005321236 | 8.511952 | 485.9421 | 0.1095183 | 11897.83 | 107.8254 | 107.1138 | 691.9425 | 692.4511 | 26.30476 | 26.31443 | 0.5031103 | 13.42886
72 | 0.0008049554 | 8.180741 | 386.1574 | 0.1249473 | 11447.93 | 106.6716 | 105.1786 | 367.5947 | 369.8253 | 19.17261 | 19.2307 | 0.6193891 | 11.75529
73 | 0.0008288746 | 8.037329 | 373.1115 | 0.1305834 | 10782.47 | 101.1 | 104.5936 | 329.5056 | 341.7125 | 18.15222 | 18.48538 | 0.6200488 | 11.42562
74 | 0.0006038533 | 8.315547 | 447.0074 | 0.1156143 | 11312.96 | 106.0143 | 103.8216 | 627.5761 | 632.3856 | 25.05143 | 25.14724 | 0.4863621 | 12.69727
75 | 0.0008533214 | 8.057504 | 355.9399 | 0.1303324 | 11157.11 | 104.3216 | 104.9815 | 315.637 | 316.0748 | 17.76604 | 17.77835 | 0.6499112 | 11.19027
76 | 0.0007261611 | 8.103295 | 380.1675 | 0.1274148 | 11169.1 | 104.59 | 104.4625 | 409.7436 | 409.7618 | 20.24204 | 20.24249 | 0.5939786 | 11.70726
77 | 0.0006228303 | 8.233134 | 390.2219 | 0.135763 | 11323.25 | 104.5521 | 104.5988 | 641.4864 | 641.4928 | 25.3275 | 25.32763 | 0.603692 | 11.60402

## trail4_03
layer | energy | entropy | contrast | idm | autocorrelation | mean_x | mean_y | variance_x | variance_y | standard_deviation_x | standard_deviation_y | correlation | dissimilarity
8 | 0.0003713105 | 8.653471 | 769.1671 | 0.09695458 | 15406.77 | 124.3099 | 120.7023 | 899.0304 | 912.046 | 29.98378 | 30.20004 | 0.444264 | 17.16054
9 | 0.0005983224 | 8.292903 | 571.8114 | 0.1163376 | 13571.83 | 114.2331 | 116.5164 | 455.4423 | 460.656 | 21.341 | 21.46281 | 0.571591 | 14.1712
10 | 0.000574573 | 8.277101 | 469.9177 | 0.1168352 | 12756.5 | 110.9793 | 112.5229 | 457.2937 | 459.6768 | 21.38433 | 21.43998 | 0.5862841 | 13.03232
11 | 0.0004571471 | 8.526723 | 550.0918 | 0.1039657 | 12945.9 | 112.3376 | 112.0208 | 727.819 | 727.9211 | 26.97807 | 26.97996 | 0.4970322 | 14.3366
12 | 0.0006513001 | 8.222785 | 483.283 | 0.120884 | 12955.76 | 112.6848 | 112.5886 | 457.4629 | 457.4724 | 21.38826 | 21.38848 | 0.5874964 | 12.99932
13 | 0.0005977759 | 8.279613 | 491.7639 | 0.1189865 | 13077.18 | 112.6903 | 113.4186 | 510.45 | 510.9807 | 22.59306 | 22.6048 | 0.5796389 | 13.11035
14 | 0.0004597847 | 8.507711 | 560.1638 | 0.1056757 | 13385.64 | 114.8644 | 113.2869 | 750.0671 | 752.5575 | 27.38729 | 27.43273 | 0.4964869 | 14.46432
15 | 0.0007023819 | 8.169252 | 461.7149 | 0.1236894 | 12950.98 | 112.2616 | 113.2047 | 401.7714 | 402.6611 | 20.0441 | 20.06628 | 0.6028302 | 12.70242
16 | 0.0005972351 | 8.277184 | 453.1698 | 0.1177542 | 12964.56 | 112.4762 | 112.8891 | 477.4475 | 477.6186 | 21.85049 | 21.85441 | 0.5596258 | 12.80714
17 | 0.0004458501 | 8.529003 | 538.8898 | 0.1048151 | 13349.68 | 113.9172 | 114.2512 | 652.0565 | 652.1694 | 25.53536 | 25.53757 | 0.5129727 | 14.32473
18 | 0.0005874064 | 8.213522 | 506.1123 | 0.1198039 | 13564.96 | 116.2948 | 114.0871 | 537.5863 | 542.4604 | 23.18584 | 23.29072 | 0.5504067 | 13.54622
19 | 0.0005560562 | 8.249459 | 515.4177 | 0.1175713 | 13059.57 | 112.0457 | 114.0954 | 476.5267 | 480.7284 | 21.82943 | 21.92546 | 0.5759696 | 13.62729
20 | 0.0004317426 | 8.498175 | 575.6596 | 0.1046122 | 13205.96 | 113.8896 | 112.7581 | 741.1062 | 742.3885 | 27.22319 | 27.24674 | 0.4907224 | 14.74964
21 | 0.0006279151 | 8.169878 | 487.1086 | 0.1225557 | 12868.44 | 112.3115 | 112.1203 | 467.3037 | 467.3408 | 21.6171 | 21.61795 | 0.5907289 | 13.12529
22 | 0.0005909563 | 8.204233 | 517.0704 | 0.1212493 | 12653.73 | 110.1452 | 112.2198 | 503.0604 | 507.365 | 22.42895 | 22.5247 | 0.5804793 | 13.48414
23 | 0.0004286803 | 8.528558 | 602.7624 | 0.1057924 | 13215.25 | 114.2078 | 112.201 | 810.4507 | 814.48 | 28.46835 | 28.53904 | 0.4935906 | 14.9878
24 | 0.00062254 | 8.285125 | 489.9421 | 0.1184228 | 12754.56 | 112.176 | 111.2071 | 457.1322 | 458.0715 | 21.38055 | 21.40251 | 0.6114519 | 13.32364
25 | 0.0006037971 | 8.261819 | 478.6912 | 0.1192854 | 12021.46 | 107.2645 | 109.5118 | 479.5466 | 484.5977 | 21.89844 | 22.01346 | 0.5699211 | 13.1544
26 | 0.0004937206 | 8.442504 | 530.5165 | 0.1086555 | 12133.12 | 109.0846 | 108.0775 | 683.2809 | 684.297 | 26.1396 | 26.15903 | 0.5023956 | 14.02137
27 | 0.0006879136 | 8.15509 | 431.7952 | 0.1231605 | 11902.15 | 107.7996 | 108.0192 | 444.2003 | 444.2501 | 21.07599 | 21.07717 | 0.5801881 | 12.46115
28 | 0.0006877186 | 8.091535 | 455.5214 | 0.1258229 | 11916.93 | 107.1953 | 109.1039 | 378.1093 | 381.7529 | 19.44494 | 19.5384 | 0.5830431 | 12.62401
29 | 0.0004777371 | 8.395402 | 559.6762 | 0.1081959 | 12833.8 | 112.2953 | 111.1521 | 715.9761 | 717.2848 | 26.75769 | 26.78213 | 0.4911225 | 14.31525
30 | 0.0006088515 | 8.146807 | 491.2541 | 0.1206721 | 13038.64 | 113.9078 | 111.7814 | 526.7533 | 531.2751 | 22.95105 | 23.04936 | 0.5782072 | 13.25779
31 | 0.000594117 | 8.246208 | 486.0944 | 0.1196954 | 12447.25 | 109.1493 | 111.521 | 460.8393 | 466.4651 | 21.4671 | 21.59773 | 0.5927307 | 13.24789
32 | 0.0004523398 | 8.54901 | 545.039 | 0.1057117 | 12701.55 | 111.4657 | 110.7491 | 714.0405 | 714.5565 | 26.72148 | 26.73114 | 0.4995507 | 14.34271
33 | 0.0006484851 | 8.263294 | 465.9963 | 0.118655 | 12584.92 | 111.603 | 110.3418 | 456.7288 | 458.3209 | 21.37109 | 21.40831 | 0.5911306 | 12.94347
34 | 0.0006014949 | 8.298129 | 482.1179 | 0.1183419 | 12133.51 | 107.9574 | 109.9023 | 466.9653 | 470.7491 | 21.60931 | 21.69668 | 0.5731996 | 13.11303
35 | 0.0004679565 | 8.503791 | 532.404 | 0.1066373 | 12315.49 | 110.1384 | 108.5852 | 717.5712 | 719.9862 | 26.78746 | 26.8325 | 0.4954142 | 14.16515
36 | 0.0006912817 | 8.189282 | 414.9889 | 0.1213341 | 11753.47 | 107.6295 | 106.9519 | 389.6314 | 390.0922 | 19.73899 | 19.75066 | 0.6215428 | 12.32206
37 | 0.000661111 | 8.185085 | 436.9527 | 0.1219736 | 11235.61 | 103.0757 | 106.6435 | 397.4302 | 410.1613 | 19.93552 | 20.25229 | 0.6025062 | 12.517
38 | 0.0004771685 | 8.402046 | 552.457 | 0.1102094 | 12009.08 | 109.1941 | 106.6342 | 736.0867 | 742.6414 | 27.13085 | 27.25139 | 0.4940208 | 14.20524
39 | 0.000653297 | 8.127263 | 474.2834 | 0.1241095 | 11852.17 | 107.6561 | 107.5747 | 464.9846 | 464.9922 | 21.56343 | 21.56361 | 0.5830323 | 12.89407
40 | 0.0006128035 | 8.215183 | 469.5546 | 0.1217582 | 11748.55 | 105.8243 | 108.3875 | 453.1937 | 459.7664 | 21.28828 | 21.44208 | 0.6101778 | 12.97167
41 | 0.0004468239 | 8.459055 | 564.8844 | 0.1071844 | 12576.33 | 111.6546 | 109.2661 | 767.8135 | 773.5202 | 27.70941 | 27.8122 | 0.4882428 | 14.62086
42 | 0.0006574671 | 8.066706 | 467.8216 | 0.125939 | 12432.64 | 110.2945 | 110.5674 | 394.7663 | 394.8418 | 19.86858 | 19.87048 | 0.6019808 | 12.93437
43 | 0.000571432 | 8.153063 | 488.3097 | 0.1248153 | 12592.64 | 109.7305 | 112.1244 | 483.7551 | 489.4866 | 21.9944 | 22.1243 | 0.5942747 | 13.20185
44 | 0.0004393933 | 8.536044 | 617.857 | 0.1072198 | 13571.27 | 116.3144 | 113.0725 | 831.186 | 841.6974 | 28.83025 | 29.01198 | 0.5013257 | 15.08472
45 | 0.0006030502 | 8.236287 | 535.0684 | 0.1204892 | 13062.78 | 113.1548 | 112.8269 | 509.9843 | 510.0921 | 22.58276 | 22.58515 | 0.5800981 | 13.65304
46 | 0.000597058 | 8.242578 | 518.8463 | 0.1207644 | 12408.57 | 108.9864 | 111.243 | 485.7907 | 490.8833 | 22.04058 | 22.1558 | 0.5828206 | 13.57829
47 | 0.0004530769 | 8.477486 | 582.9619 | 0.1070529 | 12679.43 | 111.5401 | 110.1858 | 792.8946 | 794.7305 | 28.15835 | 28.19093 | 0.4904183 | 14.72829
48 | 0.0006867429 | 8.143526 | 468.0356 | 0.1240913 | 12249.39 | 109.9794 | 109.0881 | 424.0603 | 424.8558 | 20.59265 | 20.61196 | 0.5935826 | 12.76382
49 | 0.0006775128 | 8.130611 | 432.7773 | 0.1244625 | 11739.46 | 105.7692 | 108.7843 | 404.822 | 413.9148 | 20.1201 | 20.34479 | 0.5702812 | 12.46201
50 | 0.0005052424 | 8.347293 | 497.9013 | 0.1121558 | 12415.78 | 110.5854 | 109.4847 | 617.3589 | 618.5725 | 24.84662 | 24.87103 | 0.4990174 | 13.68387
51 | 0.0007102695 | 8.05771 | 444.6706 | 0.1270731 | 12744.95 | 112.0675 | 111.3534 | 448.1064 | 448.6173 | 21.16845 | 21.18052 | 0.5929672 | 12.49948
52 | 0.000627967 | 8.195203 | 504.0951 | 0.121286 | 12789.7 | 111.3604 | 112.1938 | 522.3218 | 523.017 | 22.85427 | 22.86948 | 0.5658612 | 13.17163
53 | 0.0004483319 | 8.474484 | 594.4862 | 0.1079904 | 13050.37 | 113.1376 | 112.1505 | 748.3843 | 749.3603 | 27.35656 | 27.3744 | 0.4833253 | 14.82449
54 | 0.0006344442 | 8.174996 | 484.7277 | 0.1223773 | 12692.61 | 111.929 | 111.068 | 437.6843 | 438.4263 | 20.92082 | 20.93854 | 0.5955597 | 13.12296
55 | 0.0005937655 | 8.254864 | 488.8244 | 0.1201885 | 12228.17 | 108.1112 | 110.3321 | 508.6502 | 513.5835 | 22.5532 | 22.6623 | 0.5870477 | 13.18934
56 | 0.0004386166 | 8.562791 | 584.6151 | 0.1070851 | 12555.15 | 110.9189 | 109.713 | 776.4173 | 777.8732 | 27.86423 | 27.89034 | 0.4965802 | 14.72075
57 | 0.0006611628 | 8.239628 | 476.8337 | 0.1213938 | 12145.13 | 110.1142 | 107.9632 | 446.4377 | 451.0655 | 21.12897 | 21.23822 | 0.572428 | 13.11079
58 | 0.0006998981 | 8.148028 | 440.8577 | 0.1258986 | 11264.32 | 102.8539 | 107.322 | 357.7922 | 377.7573 | 18.91529 | 19.43586 | 0.6143082 | 12.5889
59 | 0.0004875653 | 8.389202 | 530.0973 | 0.1129082 | 11985.51 | 108.9515 | 106.7606 | 714.7881 | 719.59 | 26.73548 | 26.82514 | 0.493312 | 14.09809
60 | 0.0006501186 | 8.092062 | 454.2868 | 0.1273314 | 11869.14 | 108.5104 | 106.9245 | 455.8847 | 458.401 | 21.35139 | 21.41024 | 0.5834587 | 12.80249
61 | 0.0006800248 | 8.065328 | 465.9851 | 0.1280971 | 11280.92 | 103.2533 | 106.8943 | 403.8544 | 417.113 | 20.09606 | 20.42326 | 0.5938476 | 12.76045
62 | 0.0005183539 | 8.338477 | 552.482 | 0.1146946 | 11888.17 | 108.8911 | 105.8979 | 732.2768 | 741.2382 | 27.06056 | 27.22565 | 0.4843463 | 14.06609
63 | 0.0006923573 | 8.128565 | 464.5242 | 0.1257946 | 11545.79 | 105.5337 | 106.9636 | 424.2812 | 426.3278 | 20.59797 | 20.64758 | 0.6055294 | 12.76196
64 | 0.0005973428 | 8.172263 | 493.7305 | 0.1244595 | 11697.45 | 106.4865 | 107.2469 | 496.2832 | 496.8633 | 22.27735 | 22.29036 | 0.5580446 | 13.27323
65 | 0.0004465542 | 8.488445 | 577.7266 | 0.1067747 | 12286.1 | 109.7163 | 108.6325 | 724.3919 | 725.5685 | 26.91448 | 26.93633 | 0.5067067 | 14.67255
66 | 0.0005985495 | 8.195954 | 498.3162 | 0.1205674 | 12124.32 | 109.6676 | 107.6609 | 536.4618 | 540.4904 | 23.16157 | 23.24838 | 0.5894688 | 13.4946
67 | 0.0005256768 | 8.351072 | 671.4467 | 0.113094 | 11900.97 | 103.6065 | 111.9403 | 492.3796 | 561.8338 | 22.18954 | 23.70292 | 0.5765088 | 15.87617
68 | 0.0003426014 | 8.728159 | 817.8942 | 0.09351388 | 14363.22 | 122.5315 | 113.5206 | 935.4496 | 1016.646 | 30.58506 | 31.88485 | 0.464923 | 17.98581
69 | 0.0005728612 | 8.322802 | 580.6575 | 0.1170631 | 13514.11 | 114.3955 | 115.4024 | 520.7435 | 521.758 | 22.81971 | 22.84192 | 0.5997337 | 14.3368
70 | 0.0005631949 | 8.371667 | 564.8209 | 0.116411 | 12635.96 | 109.2485 | 112.8997 | 510.3875 | 523.7188 | 22.59171 | 22.88485 | 0.5838425 | 14.12346
71 | 0.0004053215 | 8.560272 | 656.9094 | 0.1050543 | 13305.11 | 115.0234 | 111.8615 | 887.6728 | 897.6719 | 29.79378 | 29.96112 | 0.4911583 | 15.4851
72 | 0.0005851368 | 8.183034 | 522.51 | 0.1237721 | 12553.03 | 111.2978 | 110.1407 | 494.9745 | 496.3141 | 22.24792 | 22.27801 | 0.5944308 | 13.56825
73 | 0.0006603804 | 8.145883 | 460.9438 | 0.1257602 | 11544.83 | 104.1025 | 108.4756 | 402.2975 | 421.4229 | 20.05725 | 20.52846 | 0.6126713 | 12.81357
74 | 0.0004901345 | 8.44665 | 538.4995 | 0.108785 | 12160.07 | 109.9828 | 107.3498 | 710.2541 | 717.1884 | 26.65052 | 26.78031 | 0.49522 | 14.01792
75 | 0.0006763071 | 8.134225 | 483.5865 | 0.1253215 | 11927.7 | 107.937 | 108.095 | 457.4829 | 457.5095 | 21.38874 | 21.38936 | 0.5688785 | 12.88397
76 | 0.0006314709 | 8.204426 | 467.8608 | 0.1223021 | 11672.41 | 106.349 | 107.2391 | 468.0549 | 468.8492 | 21.63448 | 21.65282 | 0.5713525 | 12.83247
77 | 0.0005392698 | 8.32613 | 431.0829 | 0.1307912 | 11900.35 | 107.4842 | 106.9515 | 672.8118 | 673.1009 | 25.9385 | 25.94408 | 0.6014888 | 12.17338

## trail4_04
layer | energy | entropy | contrast | idm | autocorrelation | mean_x | mean_y | variance_x | variance_y | standard_deviation_x | standard_deviation_y | correlation | dissimilarity
8 | 0.0003486427 | 8.666552 | 832.6258 | 0.09435477 | 16641.61 | 129.5169 | 124.891 | 998.4356 | 1019.835 | 31.59794 | 31.93476 | 0.4619519 | 17.79801
9 | 0.0005154065 | 8.335224 | 666.4051 | 0.1136771 | 14473.78 | 117.6815 | 120.4876 | 528.9667 | 536.841 | 22.99926 | 23.16981 | 0.5528811 | 15.31056
10 | 0.0005061123 | 8.295001 | 567.2523 | 0.1143773 | 13598.99 | 114.1602 | 116.6152 | 510.2804 | 516.3077 | 22.58935 | 22.72237 | 0.5575495 | 14.31553
11 | 0.0003865457 | 8.547244 | 671.2712 | 0.101621 | 14103.2 | 117.9813 | 116.2041 | 823.7329 | 826.8927 | 28.70069 | 28.75569 | 0.4765463 | 15.93544
12 | 0.0005639693 | 8.217829 | 562.7564 | 0.1195519 | 13929.79 | 116.4548 | 116.8461 | 552.8292 | 552.9828 | 23.51221 | 23.51547 | 0.5833309 | 14.07333
13 | 0.0005165847 | 8.24109 | 581.6564 | 0.1177638 | 13970.9 | 116.0801 | 117.4407 | 587.8604 | 589.7118 | 24.24579 | 24.28394 | 0.5747104 | 14.23385
14 | 0.0003973798 | 8.528266 | 674.4773 | 0.1022564 | 14474.94 | 119.7774 | 117.3198 | 858.0863 | 864.1273 | 29.29303 | 29.39597 | 0.4908785 | 15.78169
15 | 0.0005881863 | 8.179344 | 551.8716 | 0.1215129 | 13950.9 | 116.076 | 117.5572 | 514.3606 | 516.5546 | 22.67945 | 22.72777 | 0.592376 | 13.78751
16 | 0.0005134363 | 8.254748 | 595.613 | 0.1164458 | 14145.39 | 116.7743 | 118.3975 | 562.7665 | 565.4013 | 23.72266 | 23.77812 | 0.5666312 | 14.36179
17 | 0.0003931093 | 8.50278 | 703.8784 | 0.1022472 | 14980.46 | 122.2784 | 118.8362 | 914.7873 | 926.6373 | 30.24539 | 30.44067 | 0.4880899 | 16.06567
18 | 0.0005536036 | 8.250993 | 574.032 | 0.1170338 | 14223.6 | 117.4964 | 118.4352 | 527.6863 | 528.5677 | 22.97137 | 22.99054 | 0.5830202 | 14.17045
19 | 0.0005209001 | 8.298048 | 545.312 | 0.1157861 | 13889.09 | 115.4653 | 117.6945 | 523.7934 | 528.763 | 22.88648 | 22.99479 | 0.5690614 | 14.04507
20 | 0.0003953383 | 8.539205 | 622.5612 | 0.1027767 | 14448.43 | 120.0523 | 117.0289 | 791.8571 | 800.9995 | 28.13987 | 28.30185 | 0.5008151 | 15.42008
21 | 0.0005893805 | 8.25594 | 536.9614 | 0.1193702 | 13719.02 | 115.6176 | 116.0628 | 522.9176 | 523.1158 | 22.86734 | 22.87168 | 0.5738388 | 13.73391
22 | 0.0005611554 | 8.336696 | 545.4643 | 0.1158284 | 13262.25 | 112.5047 | 115.2884 | 499.861 | 507.6111 | 22.3575 | 22.53014 | 0.5792389 | 13.86826
23 | 0.0003934492 | 8.612102 | 652.0264 | 0.1015001 | 14010.89 | 117.7024 | 115.5348 | 832.7806 | 837.4801 | 28.85789 | 28.9392 | 0.4935546 | 15.66375
24 | 0.0005248187 | 8.336323 | 581.862 | 0.1153739 | 13689.36 | 116.3289 | 114.8754 | 576.6482 | 578.7609 | 24.01341 | 24.05737 | 0.5644107 | 14.42333
25 | 0.0005258691 | 8.290729 | 556.394 | 0.1164831 | 12834.48 | 110.5857 | 113.3358 | 529.1363 | 536.6998 | 23.00291 | 23.16672 | 0.5651521 | 14.16759
26 | 0.0004175378 | 8.502789 | 610.7044 | 0.1036066 | 13008.61 | 113.078 | 111.8014 | 745.187 | 746.8181 | 27.29806 | 27.32793 | 0.4910732 | 15.1223
27 | 0.0005887902 | 8.215241 | 508.4145 | 0.1197923 | 12730.16 | 111.6816 | 111.4257 | 518.6617 | 518.7287 | 22.77404 | 22.77551 | 0.5513436 | 13.42595
28 | 0.0006131316 | 8.181691 | 478.828 | 0.1227664 | 12552.41 | 109.5237 | 112.3285 | 414.6587 | 422.5274 | 20.36305 | 20.55533 | 0.5967636 | 13.11693
29 | 0.0004341489 | 8.531274 | 555.4264 | 0.1047921 | 13526.45 | 115.7311 | 113.7834 | 720.0271 | 723.8223 | 26.83325 | 26.90388 | 0.496156 | 14.64411
30 | 0.0005795188 | 8.349745 | 490.8323 | 0.1131687 | 13579.8 | 116.0526 | 114.559 | 486.2962 | 488.5277 | 22.05199 | 22.10254 | 0.5845956 | 13.4289
31 | 0.0005313894 | 8.346802 | 542.2087 | 0.113684 | 13166.26 | 111.914 | 115.0301 | 497.2162 | 506.9277 | 22.29826 | 22.51496 | 0.5832062 | 14.07517
32 | 0.0003807561 | 8.503374 | 658.8295 | 0.1051972 | 13859.64 | 117.1202 | 114.7162 | 864.5867 | 870.367 | 29.40379 | 29.50192 | 0.4888577 | 15.84355
33 | 0.0005356365 | 8.275036 | 554.3229 | 0.1156912 | 13476.68 | 115.0642 | 114.3762 | 539.5788 | 540.0537 | 23.22873 | 23.23895 | 0.5855674 | 14.23409
34 | 0.0005102367 | 8.262501 | 540.5967 | 0.1192902 | 12890.64 | 110.9302 | 113.4567 | 517.7743 | 524.1583 | 22.75457 | 22.89441 | 0.5852347 | 14.17427
35 | 0.0003983993 | 8.471449 | 623.3074 | 0.107677 | 13242.51 | 114.3798 | 112.2982 | 810.5126 | 814.8472 | 28.46945 | 28.54548 | 0.4895814 | 15.4001
36 | 0.0005689798 | 8.185532 | 527.9826 | 0.1215069 | 12634.22 | 111.5548 | 110.7672 | 479.8804 | 480.5025 | 21.90607 | 21.92026 | 0.57816 | 13.79038
37 | 0.0005637566 | 8.227494 | 498.4701 | 0.1198686 | 12006.76 | 106.3344 | 110.212 | 488.222 | 503.2595 | 22.09566 | 22.43335 | 0.579899 | 13.58467
38 | 0.0004414454 | 8.46938 | 559.4698 | 0.1079579 | 12727.18 | 112.7274 | 109.6538 | 720.6016 | 730.0506 | 26.84398 | 27.01941 | 0.5048766 | 14.57591
39 | 0.0006039137 | 8.201989 | 476.8316 | 0.1210292 | 12386.46 | 109.8754 | 110.2602 | 458.0771 | 458.2266 | 21.40267 | 21.40616 | 0.5928068 | 13.15133
40 | 0.0005500343 | 8.199915 | 503.903 | 0.1218914 | 12262.27 | 108.163 | 110.6474 | 497.96 | 504.1349 | 22.31492 | 22.45284 | 0.5874705 | 13.54935
41 | 0.0004196336 | 8.516755 | 602.2946 | 0.104706 | 13089.5 | 113.8727 | 111.5317 | 795.8866 | 801.3693 | 28.21142 | 28.30843 | 0.4872024 | 15.12895
42 | 0.0006371006 | 8.202428 | 486.1802 | 0.1214523 | 12868.97 | 112.5204 | 112.1226 | 430.0004 | 430.1591 | 20.73638 | 20.74021 | 0.588057 | 13.13894
43 | 0.0005755069 | 8.254616 | 513.1892 | 0.1185293 | 12751.71 | 109.9939 | 113.4879 | 449.7218 | 461.9304 | 21.20658 | 21.4925 | 0.5896367 | 13.48013
44 | 0.0003851746 | 8.517486 | 646.3667 | 0.1052569 | 13929.86 | 117.9252 | 114.5101 | 856.8038 | 868.4683 | 29.27115 | 29.46974 | 0.4941378 | 15.64759
45 | 0.0005565919 | 8.239885 | 546.504 | 0.1196301 | 13611.06 | 115.5762 | 114.9524 | 555.4348 | 555.8243 | 23.56758 | 23.57584 | 0.5854849 | 14.03444
46 | 0.0005337294 | 8.260173 | 540.2131 | 0.1182725 | 12963.21 | 111.3851 | 113.8328 | 486.9878 | 492.9802 | 22.06773 | 22.20308 | 0.5795352 | 13.98183
47 | 0.0004108594 | 8.445732 | 636.0596 | 0.1084905 | 13242.03 | 114.5182 | 112.3955 | 795.7238 | 800.2312 | 28.20852 | 28.28831 | 0.4645499 | 15.49346
48 | 0.0006049349 | 8.158386 | 529.8119 | 0.1225158 | 12608.71 | 111.1871 | 111.131 | 451.5978 | 451.6015 | 21.25076 | 21.25084 | 0.5588826 | 13.70468
49 | 0.0005999669 | 8.146416 | 481.0683 | 0.1228943 | 12189.96 | 107.7071 | 110.6019 | 477.6993 | 486.0805 | 21.85624 | 22.04713 | 0.5756171 | 13.19648
50 | 0.0004637106 | 8.421555 | 536.8186 | 0.1091364 | 12880.19 | 112.9283 | 110.8686 | 704.0949 | 708.3392 | 26.53473 | 26.6146 | 0.5097608 | 14.19018
51 | 0.0006525167 | 8.228875 | 464.541 | 0.1209201 | 12896.98 | 111.9162 | 112.806 | 454.0441 | 454.8365 | 21.30821 | 21.32679 | 0.5989149 | 12.84118
52 | 0.0005670103 | 8.311768 | 504.259 | 0.1171572 | 13243.69 | 113.5007 | 114.0321 | 510.0958 | 510.379 | 22.58519 | 22.59146 | 0.5898903 | 13.47861
53 | 0.0004090416 | 8.591505 | 606.834 | 0.102185 | 13824.69 | 116.7221 | 114.972 | 807.2409 | 810.3057 | 28.41192 | 28.46581 | 0.5006781 | 15.19336
54 | 0.0005816832 | 8.283958 | 526.8882 | 0.1178671 | 13390.98 | 114.6828 | 114.2147 | 496.8986 | 497.1182 | 22.29114 | 22.29606 | 0.5885782 | 13.7397
55 | 0.0005458753 | 8.313551 | 577.9407 | 0.1179091 | 12984.04 | 111.1694 | 113.9724 | 532.2574 | 540.115 | 23.07065 | 23.24031 | 0.585264 | 14.25658
56 | 0.0003806234 | 8.508093 | 700.8198 | 0.1070642 | 13652.55 | 116.0546 | 113.5925 | 955.9379 | 962.0022 | 30.9182 | 31.01612 | 0.4897197 | 16.01534
57 | 0.0005489606 | 8.212912 | 565.2902 | 0.1222194 | 13077.38 | 113.5348 | 112.4066 | 535.8648 | 537.1392 | 23.14863 | 23.17614 | 0.5877644 | 14.13354
58 | 0.0005915882 | 8.180988 | 502.8536 | 0.1228653 | 12217.03 | 107.6118 | 110.9209 | 449.4479 | 460.3995 | 21.20007 | 21.45679 | 0.6169673 | 13.30733
59 | 0.0004545233 | 8.455947 | 576.1344 | 0.1068148 | 12654.89 | 111.5917 | 109.7845 | 810.0398 | 813.3074 | 28.46115 | 28.5185 | 0.4975538 | 14.48439
60 | 0.0006316652 | 8.175501 | 471.2979 | 0.1208785 | 12264.84 | 110.1132 | 108.9328 | 447.4408 | 448.8364 | 21.15262 | 21.18559 | 0.6022915 | 12.99417
61 | 0.0006295137 | 8.170971 | 437.6006 | 0.1213543 | 11668.52 | 105.1234 | 108.6248 | 403.5687 | 415.8311 | 20.08891 | 20.3918 | 0.609111 | 12.65137
62 | 0.0004797241 | 8.444369 | 538.9966 | 0.1087417 | 12309.4 | 110.5962 | 108.1048 | 697.5522 | 703.7611 | 26.41116 | 26.52845 | 0.5044243 | 14.14198
63 | 0.000630535 | 8.15489 | 496.5059 | 0.1239965 | 12107.66 | 108.5455 | 108.8575 | 514.7983 | 514.8977 | 22.68906 | 22.69125 | 0.5665275 | 13.27753
64 | 0.0005916807 | 8.203623 | 539.7601 | 0.1218632 | 12085.83 | 107.4814 | 109.8149 | 473.0659 | 478.5134 | 21.74996 | 21.87482 | 0.5943714 | 13.7726
65 | 0.0004114196 | 8.509502 | 650.9547 | 0.1063251 | 12947.18 | 113.382 | 110.4508 | 877.1133 | 885.7067 | 29.61606 | 29.76079 | 0.4811055 | 15.59703
66 | 0.0005766989 | 8.204437 | 545.0699 | 0.1200762 | 12414.85 | 110.4445 | 109.8115 | 476.8297 | 477.2318 | 21.83635 | 21.84556 | 0.6012115 | 14.02856
67 | 0.000488471 | 8.325252 | 720.0719 | 0.1132145 | 12353.61 | 105.5548 | 113.9562 | 545.1974 | 615.7828 | 23.3494 | 24.81488 | 0.5609077 | 16.42614
68 | 0.0003188971 | 8.75026 | 896.7647 | 0.09278078 | 15104.39 | 125.8567 | 116.0331 | 1016.622 | 1113.125 | 31.88447 | 33.3635 | 0.4708343 | 18.85455
69 | 0.0005306515 | 8.382009 | 661.3412 | 0.1139526 | 14199.34 | 116.739 | 118.6515 | 582.6714 | 586.3295 | 24.13852 | 24.21418 | 0.5955459 | 15.27584
70 | 0.0004846916 | 8.241386 | 627.8709 | 0.1183528 | 13509.01 | 113.3435 | 116.0622 | 631.6566 | 639.0498 | 25.1327 | 25.27934 | 0.5574138 | 15.00853
71 | 0.0003890371 | 8.479391 | 685.2207 | 0.1062224 | 13972.96 | 118.1032 | 114.657 | 864.9993 | 876.8765 | 29.41081 | 29.61204 | 0.4955943 | 16.04835
72 | 0.0005968033 | 8.169411 | 532.9241 | 0.1231184 | 12954.52 | 112.4692 | 112.5445 | 505.1224 | 505.1288 | 22.47486 | 22.47501 | 0.5874765 | 13.78505
73 | 0.0005917101 | 8.084386 | 512.809 | 0.1245171 | 12220.39 | 107.032 | 111.6268 | 435.6058 | 456.7194 | 20.87106 | 21.37086 | 0.6115174 | 13.54487
74 | 0.0004247695 | 8.399009 | 616.6782 | 0.1097854 | 13205.75 | 115.3653 | 110.8941 | 829.8791 | 849.8723 | 28.80758 | 29.15254 | 0.4910964 | 15.19545
75 | 0.0006246768 | 8.184704 | 521.9584 | 0.1233344 | 12610.48 | 110.3096 | 111.7627 | 472.0322 | 474.1457 | 21.72617 | 21.77475 | 0.5960944 | 13.59494
76 | 0.0005665055 | 8.236991 | 512.059 | 0.1194324 | 12376.14 | 109.5526 | 110.2537 | 519.9608 | 520.4538 | 22.80257 | 22.81338 | 0.572025 | 13.56916
77 | 0.0004992802 | 8.389469 | 478.4136 | 0.1255478 | 12695.21 | 110.9235 | 110.2552 | 766.3512 | 766.8019 | 27.6829 | 27.69105 | 0.6070458 | 12.8406

## trail5_01
layer | energy | entropy | contrast | idm | autocorrelation | mean_x | mean_y | variance_x | variance_y | standard_deviation_x | standard_deviation_y | correlation | dissimilarity
8 | 0.0003579709 | 8.704941 | 786.2173 | 0.09034217 | 17947.24 | 135.4149 | 128.8588 | 970.1017 | 1013.084 | 31.1464 | 31.82893 | 0.5022044 | 17.60792
9 | 0.0003929063 | 8.002539 | 728.1424 | 0.1199713 | 15859.33 | 123.6793 | 124.8876 | 739.1721 | 740.6323 | 27.18768 | 27.21452 | 0.5586381 | 16.69585
10 | 0.0004636423 | 8.149868 | 662.0245 | 0.1140838 | 14272.54 | 115.5997 | 120.7942 | 531.3165 | 558.3002 | 23.0502 | 23.62828 | 0.5669371 | 15.68347
11 | 0.0003794643 | 8.396963 | 720.2991 | 0.09737353 | 15004.28 | 123.0831 | 118.504 | 852.424 | 873.3915 | 29.19625 | 29.55315 | 0.4849529 | 16.64951
12 | 0.0004593793 | 7.977408 | 638.2024 | 0.121762 | 14237.47 | 116.8707 | 118.842 | 629.9427 | 633.8289 | 25.09861 | 25.17591 | 0.5512842 | 15.35161
13 | 0.0004580528 | 8.11133 | 662.7992 | 0.1196914 | 14241.76 | 116.5781 | 119.3355 | 591.4975 | 599.1012 | 24.32063 | 24.47645 | 0.5541214 | 15.59725
14 | 0.0003732632 | 8.311562 | 762.2557 | 0.1020464 | 15400.34 | 124.5599 | 120.0489 | 904.9402 | 925.2889 | 30.08219 | 30.41853 | 0.4885706 | 17.10972
15 | 0.0004799632 | 8.057997 | 646.4541 | 0.12264 | 14662.42 | 118.9931 | 120.1274 | 664.1368 | 665.4233 | 25.7708 | 25.79574 | 0.5537129 | 15.30167
16 | 0.0004831093 | 8.163445 | 632.8572 | 0.1187764 | 14305.74 | 116.8439 | 119.7603 | 547.8298 | 556.3354 | 23.40566 | 23.58666 | 0.5660445 | 15.15614
17 | 0.0003740836 | 8.26848 | 725.1182 | 0.1034559 | 15235.28 | 123.4869 | 119.9166 | 862.1305 | 874.8774 | 29.36201 | 29.57827 | 0.4918448 | 16.73637
18 | 0.0004490517 | 8.065607 | 658.5207 | 0.1193454 | 14685.04 | 119.3387 | 119.8699 | 687.7453 | 688.0275 | 26.22483 | 26.23021 | 0.5523285 | 15.59079
19 | 0.0004673393 | 8.163475 | 622.8556 | 0.1185482 | 14346.26 | 116.8439 | 119.7477 | 610.2514 | 618.6834 | 24.70319 | 24.87327 | 0.5769105 | 15.17085
20 | 0.0003813843 | 8.224362 | 686.442 | 0.1066995 | 15108.88 | 123.0724 | 119.3827 | 818.833 | 832.4469 | 28.6152 | 28.8521 | 0.5040754 | 16.30687
21 | 0.0004751964 | 7.951811 | 610.4242 | 0.123549 | 14420.42 | 118.2223 | 119.0555 | 608.6221 | 609.3167 | 24.67015 | 24.68422 | 0.5672321 | 14.92135
22 | 0.0004898627 | 8.029723 | 619.5845 | 0.123459 | 14178.41 | 115.8892 | 119.2338 | 616.3877 | 627.5742 | 24.82708 | 25.05135 | 0.5796371 | 14.98215
23 | 0.0003679922 | 8.21619 | 724.6849 | 0.1078085 | 15286.19 | 123.6104 | 120.0083 | 879.6397 | 892.615 | 29.65868 | 29.87662 | 0.5100095 | 16.68183
24 | 0.0004505045 | 8.038349 | 661.2682 | 0.1202039 | 14760.14 | 120.5432 | 119.3833 | 677.9462 | 679.2916 | 26.03733 | 26.06316 | 0.5442091 | 15.66172
25 | 0.0004967386 | 8.063633 | 612.3748 | 0.1218894 | 13777.88 | 114.016 | 118.0504 | 551.2939 | 567.5704 | 23.47956 | 23.82365 | 0.5689443 | 14.98026
26 | 0.0003939517 | 8.151943 | 649.209 | 0.1106281 | 14309.86 | 119.6113 | 116.284 | 786.4592 | 797.5304 | 28.04383 | 28.24054 | 0.5063168 | 15.77693
27 | 0.0005000732 | 8.019589 | 586.9675 | 0.1236882 | 13668.64 | 115.1884 | 115.7611 | 608.8581 | 609.1863 | 24.67496 | 24.68161 | 0.5489467 | 14.58655
28 | 0.0005300137 | 8.03061 | 590.2039 | 0.1221432 | 13390.67 | 112.5695 | 116.3111 | 507.6175 | 521.6173 | 22.5303 | 22.83887 | 0.5783321 | 14.60372
29 | 0.0003975652 | 8.173879 | 675.6656 | 0.1069297 | 14625.02 | 121.1699 | 117.2766 | 836.3221 | 851.4806 | 28.91918 | 29.18009 | 0.49134 | 16.06763
30 | 0.0004835329 | 7.995433 | 587.4339 | 0.1208483 | 14208.74 | 118.0994 | 117.5894 | 576.4435 | 576.7036 | 24.00916 | 24.01458 | 0.5576104 | 14.66389
31 | 0.0005079309 | 8.11249 | 564.9564 | 0.1203975 | 13569.05 | 113.5128 | 116.8483 | 514.7658 | 525.892 | 22.68837 | 22.93225 | 0.5867355 | 14.43415
32 | 0.0003857299 | 8.234151 | 646.9933 | 0.106723 | 14323.8 | 118.9954 | 116.8026 | 833.1788 | 837.9877 | 28.86477 | 28.94795 | 0.5084254 | 15.66423
33 | 0.0004622403 | 8.078615 | 597.9895 | 0.1208404 | 14177.89 | 117.8849 | 117.375 | 611.0049 | 611.265 | 24.71844 | 24.7237 | 0.5582504 | 14.84084
34 | 0.0004790596 | 8.131631 | 628.8021 | 0.1214184 | 14041.73 | 115.2639 | 118.9818 | 553.0864 | 566.9097 | 23.51767 | 23.80975 | 0.5847607 | 15.18234
35 | 0.0003773007 | 8.214737 | 740.8157 | 0.1084741 | 15123.08 | 123.8474 | 118.3008 | 941.4461 | 972.2114 | 30.68295 | 31.18026 | 0.4931879 | 16.75857
36 | 0.0004843417 | 7.968597 | 625.5031 | 0.1237473 | 13846.49 | 115.7752 | 116.6767 | 595.9253 | 596.7379 | 24.41151 | 24.42815 | 0.5671981 | 15.0595
37 | 0.0005557686 | 7.995298 | 530.1919 | 0.1246649 | 12835.98 | 110.4674 | 113.6655 | 478.9803 | 489.2086 | 21.88553 | 22.11797 | 0.5777238 | 13.94696
38 | 0.0004518457 | 8.143473 | 577.6949 | 0.1099471 | 13239.48 | 114.7744 | 112.2134 | 706.1577 | 712.7163 | 26.57358 | 26.69671 | 0.5078065 | 14.74382
39 | 0.0005328595 | 7.950725 | 537.871 | 0.1265065 | 12882.99 | 111.3852 | 112.8541 | 561.924 | 564.0821 | 23.70487 | 23.75034 | 0.555448 | 13.95708
40 | 0.0005181865 | 8.03941 | 572.6522 | 0.1240344 | 13258.01 | 112.4406 | 115.216 | 519.3959 | 527.0994 | 22.79016 | 22.95855 | 0.5791934 | 14.50146
41 | 0.000402654 | 8.225347 | 675.6192 | 0.1061251 | 14619.92 | 121.8377 | 116.7188 | 805.8205 | 832.0239 | 28.38691 | 28.84476 | 0.4875188 | 16.18408
42 | 0.0005164156 | 7.992373 | 570.3129 | 0.1201287 | 13916.74 | 115.881 | 117.4266 | 553.5776 | 555.9665 | 23.52815 | 23.57886 | 0.5574446 | 14.38963
43 | 0.000517953 | 7.994513 | 588.0251 | 0.1243872 | 13783.77 | 114.5534 | 117.7423 | 506.7146 | 516.884 | 22.51023 | 22.73499 | 0.5784056 | 14.52043
44 | 0.0003882533 | 8.164311 | 719.2583 | 0.1091216 | 14997.5 | 122.8294 | 118.5726 | 883.3647 | 901.4852 | 29.72139 | 30.02469 | 0.4855627 | 16.41433
45 | 0.0004687566 | 7.999855 | 632.6038 | 0.1233548 | 14453.26 | 118.3125 | 119.1303 | 629.6566 | 630.3256 | 25.09291 | 25.10624 | 0.5693269 | 15.15211
46 | 0.000485945 | 8.026396 | 589.3279 | 0.123773 | 14024.92 | 116.282 | 117.5787 | 617.0102 | 618.6919 | 24.83963 | 24.87346 | 0.5707439 | 14.7388
47 | 0.0004063643 | 8.182334 | 639.8403 | 0.1076507 | 14155.28 | 118.1104 | 116.3691 | 780.1729 | 783.2051 | 27.93154 | 27.98576 | 0.5256304 | 15.52797
48 | 0.0005007619 | 8.014538 | 590.5443 | 0.1227781 | 13471 | 114.7263 | 114.4163 | 629.8281 | 629.9243 | 25.09631 | 25.09823 | 0.5468725 | 14.55557
49 | 0.0005340811 | 8.086828 | 600.5009 | 0.1231617 | 12936.73 | 110.4729 | 114.4447 | 501.3128 | 517.0884 | 22.38995 | 22.73951 | 0.5768327 | 14.62909
50 | 0.0003991136 | 8.270158 | 707.059 | 0.1075204 | 13946.14 | 118.1499 | 114.599 | 848.9361 | 861.5452 | 29.13647 | 29.35205 | 0.4750735 | 16.18005
51 | 0.0005021133 | 8.075927 | 625.8032 | 0.1224319 | 13632.63 | 115.1248 | 115.6516 | 597.3802 | 597.6579 | 24.44128 | 24.44696 | 0.5326681 | 14.90776
52 | 0.0004872403 | 8.148548 | 617.0893 | 0.1219533 | 13688.22 | 113.7189 | 117.5788 | 532.2458 | 547.1456 | 23.07033 | 23.39101 | 0.5879703 | 14.95216
53 | 0.0003782709 | 8.291123 | 747.7291 | 0.1066369 | 15190.61 | 123.9188 | 118.8284 | 918.0395 | 943.9515 | 30.29912 | 30.72375 | 0.5000886 | 16.81511
54 | 0.0004493809 | 8.04022 | 678.0027 | 0.1225068 | 14613.43 | 118.8797 | 119.6605 | 697.0364 | 697.6462 | 26.40137 | 26.41292 | 0.5567426 | 15.70322
55 | 0.0004698941 | 8.145404 | 625.4637 | 0.1208851 | 14102.38 | 116.1422 | 118.2693 | 626.2677 | 630.7927 | 25.02525 | 25.11549 | 0.5828492 | 15.23951
56 | 0.0003945121 | 8.211785 | 651.8367 | 0.1088219 | 14507.64 | 119.857 | 117.2856 | 842.0313 | 848.6441 | 29.01771 | 29.13143 | 0.5324952 | 15.79742
57 | 0.000499751 | 7.939083 | 585.9328 | 0.1236908 | 13683.08 | 115.7986 | 115.0085 | 637.5699 | 638.1941 | 25.25008 | 25.26244 | 0.5726457 | 14.61924
58 | 0.000544164 | 8.050696 | 549.7518 | 0.1224796 | 12768.64 | 109.4333 | 113.8573 | 492.11 | 511.6829 | 22.18345 | 22.6203 | 0.6155132 | 14.19176
59 | 0.0004182858 | 8.252797 | 620.5639 | 0.1054484 | 13570.83 | 116.3795 | 113.0002 | 803.698 | 815.1178 | 28.34952 | 28.55022 | 0.5188168 | 15.36873
60 | 0.0005333199 | 8.020717 | 583.9123 | 0.1219735 | 13165.32 | 113.165 | 113.2873 | 617.3504 | 617.3657 | 24.84646 | 24.84677 | 0.5591156 | 14.46977
61 | 0.0005538457 | 8.050681 | 556.9941 | 0.1233128 | 12757.31 | 110.3704 | 112.8931 | 525.0867 | 531.4513 | 22.91468 | 23.05313 | 0.5626979 | 14.08021
62 | 0.0004308843 | 8.197534 | 597.4465 | 0.1091783 | 13391.1 | 115.1531 | 113.0777 | 704.7042 | 709.0117 | 26.54619 | 26.6272 | 0.5232304 | 14.99904
63 | 0.0005073438 | 8.02908 | 542.5648 | 0.1246469 | 13252.98 | 113.7118 | 113.3506 | 641.0062 | 641.1377 | 25.31801 | 25.32061 | 0.5673161 | 14.15543
64 | 0.000525222 | 8.067058 | 601.3828 | 0.1236546 | 13138.56 | 111.2455 | 115.2039 | 525.6895 | 541.3587 | 22.92784 | 23.26703 | 0.6048116 | 14.68417
65 | 0.0003776883 | 8.22964 | 726.6555 | 0.1086814 | 14460.13 | 120.6706 | 116.1032 | 898.9886 | 919.8499 | 29.98311 | 30.329 | 0.4947397 | 16.60689
66 | 0.0004591849 | 7.992177 | 632.1964 | 0.123735 | 13934.63 | 116.4432 | 116.5467 | 644.1302 | 644.1413 | 25.37961 | 25.37983 | 0.5644401 | 15.2217
67 | 0.0004442701 | 8.016866 | 746.6316 | 0.1253614 | 13836.57 | 112.4988 | 119.918 | 569.6863 | 624.7303 | 23.86802 | 24.99453 | 0.5798803 | 16.67481
68 | 0.0003163896 | 8.348146 | 895.1798 | 0.1091572 | 16526.98 | 130.8149 | 122.2973 | 1041.12 | 1113.67 | 32.26632 | 33.37163 | 0.4909941 | 18.92251
69 | 0.0004322463 | 8.066782 | 705.7762 | 0.1235985 | 15720.65 | 123.6128 | 123.7398 | 728.7895 | 728.8056 | 26.99601 | 26.99631 | 0.5829433 | 16.16149
70 | 0.0004795356 | 8.17627 | 624.5962 | 0.1205187 | 14403.57 | 116.7968 | 120.0893 | 608.0854 | 618.9255 | 24.65932 | 24.87814 | 0.6154107 | 15.14051
71 | 0.0003956767 | 8.330318 | 691.376 | 0.1048012 | 14507.15 | 119.8983 | 117.0249 | 915.6629 | 923.9196 | 30.25987 | 30.396 | 0.5175911 | 16.05067
72 | 0.0005032859 | 8.029396 | 601.9218 | 0.122341 | 13450.19 | 114.3349 | 114.5058 | 622.7624 | 622.7918 | 24.95517 | 24.95576 | 0.5751537 | 14.64604
73 | 0.000561566 | 8.063481 | 550.2296 | 0.1237225 | 12754.73 | 109.3713 | 113.8225 | 482.1201 | 501.9341 | 21.95712 | 22.40376 | 0.6216317 | 14.0521
74 | 0.0004160271 | 8.240027 | 637.6586 | 0.1081331 | 13779.83 | 117.7607 | 113.3249 | 838.4553 | 858.1322 | 28.95603 | 29.29384 | 0.5123692 | 15.52131
75 | 0.0005285817 | 8.017412 | 560.1842 | 0.1245743 | 13228.85 | 112.8521 | 114.1154 | 589.0484 | 590.6451 | 24.27023 | 24.3031 | 0.594562 | 14.28707
76 | 0.0005251081 | 8.104651 | 550.8327 | 0.1227689 | 13001 | 111.7956 | 113.3522 | 558.9109 | 561.3346 | 23.64124 | 23.69244 | 0.5868615 | 14.1255
77 | 0.0004784775 | 8.170786 | 513.2841 | 0.1294562 | 13593.75 | 115.4712 | 113.6481 | 779.3009 | 782.6256 | 27.91584 | 27.97532 | 0.6026722 | 13.37493

## trail5_02
layer | energy | entropy | contrast | idm | autocorrelation | mean_x | mean_y | variance_x | variance_y | standard_deviation_x | standard_deviation_y | correlation | dissimilarity
8 | 0.0002860487 | 8.705997 | 716.9156 | 0.08824513 | 14353.27 | 122.4782 | 114.36 | 717.94 | 783.8463 | 26.79434 | 27.9972 | 0.4621382 | 17.64982
9 | 0.0005422064 | 8.147057 | 483.8596 | 0.1154126 | 12707.17 | 111.2469 | 112.1708 | 373.4801 | 374.3343 | 19.32548 | 19.34756 | 0.6112245 | 13.88209
10 | 0.0005076411 | 8.242304 | 547.1237 | 0.1121208 | 10989.57 | 102.8396 | 104.5616 | 410.2015 | 413.1681 | 20.25334 | 20.32644 | 0.5745261 | 14.3154
11 | 0.0004000457 | 8.465996 | 712.78 | 0.1024552 | 10461.58 | 99.61666 | 100.8399 | 964.3106 | 965.8088 | 31.05333 | 31.07744 | 0.4313219 | 16.22273
12 | 0.0007022605 | 7.980831 | 511.5791 | 0.125641 | 10100.32 | 99.93483 | 98.82627 | 368.5655 | 369.796 | 19.19796 | 19.22999 | 0.6071376 | 13.09622
13 | 0.0005876053 | 8.136508 | 504.5091 | 0.1175371 | 9514.677 | 96.97565 | 95.61299 | 428.8856 | 430.7442 | 20.70949 | 20.75432 | 0.5643337 | 13.52249
14 | 0.0004322749 | 8.361698 | 663.3324 | 0.1003473 | 8896.79 | 89.94811 | 94.7658 | 825.6025 | 848.8145 | 28.73328 | 29.13439 | 0.4453188 | 16.11422
15 | 0.0005896889 | 8.123337 | 529.4395 | 0.1202241 | 9440.617 | 97.27415 | 94.51964 | 398.9395 | 406.5284 | 19.97342 | 20.16251 | 0.6116178 | 13.69536
16 | 0.0005192008 | 8.261165 | 532.8365 | 0.1173289 | 9501.417 | 96.38407 | 95.22135 | 587.2624 | 588.6162 | 24.23345 | 24.26137 | 0.5504129 | 13.59624
17 | 0.0004348466 | 8.394284 | 642.3665 | 0.1028042 | 9202.059 | 92.02656 | 95.88831 | 771.946 | 786.8615 | 27.78389 | 28.05102 | 0.4847391 | 15.55294
18 | 0.000555388 | 8.181618 | 551.3923 | 0.1175757 | 9783.483 | 99.14508 | 95.97213 | 457.6749 | 467.7447 | 21.39329 | 21.62737 | 0.5799429 | 13.9796
19 | 0.000509101 | 8.301955 | 575.9593 | 0.1146424 | 9551.21 | 96.75948 | 95.29951 | 604.8876 | 607.0211 | 24.59443 | 24.63776 | 0.5447496 | 14.2319
20 | 0.0004542571 | 8.357007 | 637.846 | 0.1039504 | 8859.928 | 90.07999 | 94.21533 | 774.5797 | 791.6833 | 27.83125 | 28.13684 | 0.4763416 | 15.5409
21 | 0.0006328368 | 8.047668 | 486.1047 | 0.1225979 | 9163.062 | 95.74306 | 93.35236 | 375.8996 | 381.6173 | 19.38804 | 19.53495 | 0.5946519 | 13.19442
22 | 0.0005651064 | 8.184108 | 514.7768 | 0.1185396 | 9068.151 | 94.22404 | 93.28227 | 498.4582 | 499.3474 | 22.32614 | 22.34605 | 0.5586806 | 13.41189
23 | 0.0004394923 | 8.367237 | 651.6396 | 0.1039026 | 8830.362 | 89.89044 | 93.76676 | 826.077 | 841.1048 | 28.74154 | 29.00178 | 0.4818267 | 15.51492
24 | 0.0005794849 | 8.136137 | 540.9716 | 0.1184629 | 9352.517 | 97.14976 | 93.25609 | 492.7085 | 507.8713 | 22.197 | 22.53597 | 0.5851641 | 13.78491
25 | 0.0005595847 | 8.181769 | 529.6742 | 0.1191647 | 8919.647 | 92.71154 | 93.03687 | 512.3466 | 512.4542 | 22.63503 | 22.63741 | 0.573888 | 13.37998
26 | 0.0004685969 | 8.320734 | 627.9517 | 0.1075236 | 8606.914 | 89.27056 | 92.19299 | 778.5378 | 787.0807 | 27.90227 | 28.05493 | 0.4813453 | 14.94157
27 | 0.0005997444 | 8.120674 | 516.4714 | 0.1222356 | 9060.117 | 94.55329 | 92.88575 | 482.124 | 484.9067 | 21.95728 | 22.02057 | 0.5738638 | 13.33332
28 | 0.0005741028 | 8.149809 | 507.6559 | 0.1198218 | 9142.767 | 94.81531 | 93.53768 | 480.8593 | 482.4934 | 21.92846 | 21.9657 | 0.5687813 | 13.23638
29 | 0.0004627108 | 8.327795 | 612.3972 | 0.1048036 | 9011.534 | 91.27412 | 94.75924 | 747.0848 | 759.2329 | 27.33283 | 27.55416 | 0.4812889 | 15.12512
30 | 0.0005456394 | 8.173744 | 524.5705 | 0.1168557 | 9542.496 | 98.15763 | 94.31069 | 484.2979 | 499.0992 | 22.00669 | 22.34047 | 0.5800788 | 13.84331
31 | 0.0005303865 | 8.212983 | 507.4704 | 0.1165366 | 9008.538 | 93.48552 | 92.97198 | 533.2547 | 533.5207 | 23.09227 | 23.09803 | 0.5943382 | 13.57364
32 | 0.000472417 | 8.288649 | 596.698 | 0.1056873 | 8449.775 | 87.28336 | 92.31886 | 746.3158 | 771.6745 | 27.31876 | 27.779 | 0.516382 | 15.09619
33 | 0.0005938589 | 8.119151 | 519.6431 | 0.1185645 | 9152.516 | 96.10588 | 91.94773 | 511.4816 | 528.7745 | 22.61589 | 22.99505 | 0.6072554 | 13.70332
34 | 0.0005615028 | 8.191274 | 513.2445 | 0.1184596 | 8861.207 | 92.4646 | 92.18652 | 569.7545 | 569.8342 | 23.86949 | 23.87116 | 0.5918345 | 13.35243
35 | 0.0004696001 | 8.294249 | 561.1527 | 0.1081115 | 8426.385 | 88.04155 | 91.39999 | 736.015 | 747.2965 | 27.12957 | 27.33669 | 0.5115631 | 14.46064
36 | 0.0006296766 | 8.01602 | 442.7233 | 0.1232117 | 8715.837 | 93.65583 | 90.43577 | 397.1968 | 407.5676 | 19.92973 | 20.18825 | 0.6114192 | 12.72366
37 | 0.0005990198 | 8.080423 | 467.7695 | 0.1229522 | 8326.4 | 89.56742 | 90.17496 | 435.3548 | 435.7267 | 20.8651 | 20.87401 | 0.5732427 | 12.66448
38 | 0.0005037545 | 8.243033 | 601.6141 | 0.1092128 | 8245.448 | 87.32157 | 90.33863 | 739.7353 | 748.8399 | 27.19805 | 27.36491 | 0.4795822 | 14.5622
39 | 0.0006171106 | 8.08681 | 519.1539 | 0.1218023 | 8832.007 | 94.09049 | 90.78766 | 503.9447 | 514.8563 | 22.44861 | 22.69036 | 0.5688468 | 13.3326
40 | 0.0005790041 | 8.140456 | 508.0408 | 0.1211924 | 8575.551 | 90.96571 | 91.13128 | 484.4699 | 484.4996 | 22.01063 | 22.01131 | 0.5897699 | 13.09134
41 | 0.0004555957 | 8.315538 | 613.9268 | 0.1062587 | 8451.818 | 88.33989 | 91.48496 | 780.4001 | 790.2932 | 27.93563 | 28.11214 | 0.4712005 | 14.98553
42 | 0.0005705124 | 8.098206 | 493.2831 | 0.1200755 | 8971.321 | 95.09259 | 91.83321 | 406.7587 | 417.3843 | 20.1682 | 20.42994 | 0.5792379 | 13.33154
43 | 0.000585899 | 8.125328 | 476.1707 | 0.1217185 | 8726.95 | 92.05221 | 91.98089 | 450.9669 | 450.9746 | 21.23594 | 21.23612 | 0.5763424 | 12.94606
44 | 0.0004496156 | 8.33947 | 603.9986 | 0.1082974 | 8594.329 | 88.81375 | 92.55609 | 756.4754 | 770.4827 | 27.50407 | 27.75753 | 0.4899869 | 14.87712
45 | 0.000584246 | 8.144633 | 537.3159 | 0.1209068 | 9317.224 | 96.75401 | 93.21574 | 508.9458 | 521.4673 | 22.55976 | 22.83561 | 0.5789049 | 13.57626
46 | 0.0005536614 | 8.222577 | 562.9519 | 0.1200694 | 9106.663 | 94.07468 | 93.55828 | 539.7539 | 540.022 | 23.23257 | 23.23834 | 0.5653187 | 13.65202
47 | 0.0004550803 | 8.348779 | 637.3505 | 0.1055393 | 8769.848 | 89.88057 | 93.11715 | 825.2868 | 835.7644 | 28.72778 | 28.90956 | 0.4821394 | 15.23281
48 | 0.0006275468 | 8.05095 | 487.7489 | 0.1223963 | 9048.729 | 95.28891 | 92.15498 | 434.9546 | 444.7788 | 20.85549 | 21.08973 | 0.6079309 | 13.12672
49 | 0.0005901555 | 8.115038 | 472.7456 | 0.1215625 | 8676.493 | 91.33045 | 92.13276 | 454.3098 | 454.9558 | 21.31448 | 21.32963 | 0.5762331 | 12.83466
50 | 0.0004796165 | 8.287212 | 571.5925 | 0.1078022 | 8607.571 | 89.8068 | 92.04132 | 717.7475 | 722.743 | 26.79079 | 26.88385 | 0.4743371 | 14.46108
51 | 0.0006199706 | 8.059077 | 471.2463 | 0.1238726 | 9056.629 | 94.92934 | 92.82179 | 415.1785 | 419.623 | 20.37585 | 20.48464 | 0.58728 | 12.85608
52 | 0.0005700532 | 8.156518 | 492.1556 | 0.1191812 | 8994.193 | 93.75212 | 93.02786 | 476.1062 | 476.6331 | 21.81982 | 21.83189 | 0.5723374 | 13.12929
53 | 0.0004595554 | 8.331311 | 592.2452 | 0.1053746 | 8820.117 | 90.38781 | 93.36013 | 782.0279 | 790.8651 | 27.96474 | 28.12229 | 0.4851027 | 14.89082
54 | 0.0006091634 | 8.075286 | 475.1936 | 0.1213624 | 9154.311 | 95.90251 | 92.66856 | 422.5212 | 432.9819 | 20.55524 | 20.80815 | 0.6246441 | 13.0845
55 | 0.0005484995 | 8.200753 | 486.0494 | 0.1196126 | 8778.069 | 91.71065 | 92.35108 | 508.7815 | 509.1939 | 22.55615 | 22.56529 | 0.6060946 | 13.12556
56 | 0.0004436683 | 8.37684 | 605.8849 | 0.1066156 | 8676.842 | 89.47089 | 92.24818 | 826.7389 | 834.4548 | 28.75305 | 28.88691 | 0.5096605 | 14.95361
57 | 0.0005950453 | 8.120749 | 544.5605 | 0.1203814 | 9067.227 | 95.51756 | 91.87353 | 503.2139 | 516.4948 | 22.43237 | 22.72648 | 0.5721652 | 13.66274
58 | 0.0005706515 | 8.148361 | 518.181 | 0.1203392 | 8526.617 | 90.60915 | 91.05967 | 486.3633 | 486.5689 | 22.0536 | 22.05826 | 0.566909 | 13.28194
59 | 0.0004600662 | 8.308399 | 590.0556 | 0.1071355 | 8248.528 | 87.05672 | 90.5781 | 724.1643 | 736.5662 | 26.91028 | 27.13973 | 0.4971649 | 14.7519
60 | 0.0005798833 | 8.113635 | 511.0772 | 0.1195074 | 8749.863 | 94.0623 | 89.8729 | 503.6165 | 521.1696 | 22.44135 | 22.8291 | 0.5781825 | 13.47493
61 | 0.0005795442 | 8.132986 | 507.6142 | 0.1209238 | 8322.276 | 88.53755 | 90.69145 | 489.3396 | 493.9807 | 22.12097 | 22.22562 | 0.5953047 | 13.08849
62 | 0.0004792975 | 8.317649 | 610.0433 | 0.108756 | 8439.727 | 89.44286 | 90.07653 | 788.7485 | 789.1524 | 28.08465 | 28.09184 | 0.4854936 | 14.61466
63 | 0.0006244321 | 8.091157 | 523.2228 | 0.1236882 | 8638.387 | 92.17431 | 90.65027 | 481.1979 | 483.5232 | 21.93617 | 21.98911 | 0.5862021 | 13.24952
64 | 0.000556482 | 8.189715 | 541.4507 | 0.1200374 | 8491.881 | 90.33626 | 90.40854 | 541.9623 | 541.97 | 23.28005 | 23.28022 | 0.5991511 | 13.49871
65 | 0.0004316835 | 8.403685 | 667.3338 | 0.105284 | 8524.185 | 88.7651 | 90.90754 | 914.4372 | 919.0296 | 30.23965 | 30.31548 | 0.4960814 | 15.48569
66 | 0.0005852643 | 8.132412 | 583.481 | 0.1198683 | 8764.268 | 93.56601 | 90.44626 | 508.8398 | 518.575 | 22.55742 | 22.7722 | 0.5870904 | 14.01673
67 | 0.0005676539 | 8.196941 | 673.6225 | 0.1174237 | 8761.416 | 88.99281 | 94.47747 | 567.9507 | 598.0343 | 23.83167 | 24.45468 | 0.6067371 | 14.6658
68 | 0.00038739 | 8.583376 | 845.5185 | 0.1021625 | 10332.33 | 100.8758 | 96.51455 | 1199.661 | 1218.684 | 34.63611 | 34.90964 | 0.4932067 | 16.84166
69 | 0.0005591191 | 8.236892 | 628.4634 | 0.1205784 | 10207.65 | 99.62402 | 98.57283 | 610.4234 | 611.5309 | 24.7067 | 24.72911 | 0.6341237 | 14.13898
70 | 0.0005159322 | 8.281942 | 588.8812 | 0.1174234 | 9423.848 | 95.21462 | 95.4183 | 548.4498 | 548.4929 | 23.41896 | 23.41988 | 0.6174283 | 14.0746
71 | 0.0004297102 | 8.424545 | 706.3827 | 0.1039777 | 9071.991 | 91.49802 | 94.13545 | 954.8659 | 961.8244 | 30.90089 | 31.01327 | 0.4787319 | 15.96242
72 | 0.0005873045 | 8.134404 | 557.6926 | 0.119664 | 9132.83 | 95.60876 | 92.55843 | 479.0814 | 488.3884 | 21.88784 | 22.09944 | 0.5859645 | 13.83309
73 | 0.0005726913 | 8.138502 | 501.5597 | 0.1208293 | 8509.908 | 90.52766 | 91.09445 | 463.6481 | 463.9712 | 21.53245 | 21.53995 | 0.5677885 | 13.09732
74 | 0.0004696591 | 8.295914 | 605.1885 | 0.1076717 | 8233.832 | 87.19388 | 90.53467 | 710.3693 | 721.5324 | 26.65273 | 26.86132 | 0.4745797 | 14.78082
75 | 0.0005965909 | 8.112692 | 525.0703 | 0.1217796 | 8799.799 | 93.84765 | 90.72975 | 495.6037 | 505.3272 | 22.26209 | 22.47944 | 0.569564 | 13.46074
76 | 0.0005709916 | 8.169033 | 525.914 | 0.1198241 | 8570.605 | 91.1125 | 90.56812 | 544.5408 | 544.8389 | 23.33537 | 23.34176 | 0.5851455 | 13.34779
77 | 0.000521556 | 8.242311 | 511.2403 | 0.1271986 | 8196.015 | 86.7755 | 88.96487 | 788.5257 | 793.3229 | 28.08067 | 28.16595 | 0.6018954 | 12.95643

## trail5_03
layer | energy | entropy | contrast | idm | autocorrelation | mean_x | mean_y | variance_x | variance_y | standard_deviation_x | standard_deviation_y | correlation | dissimilarity
8 | 0.0002407394 | 8.849054 | 772.7898 | 0.08512302 | 15416.86 | 127.456 | 117.507 | 819.3044 | 918.2867 | 28.62339 | 30.30315 | 0.5071744 | 18.62117
9 | 0.0004302204 | 8.338437 | 533.7636 | 0.1098206 | 13534.5 | 114.3942 | 115.8828 | 436.1883 | 438.4044 | 20.88496 | 20.93795 | 0.6362075 | 14.73842
10 | 0.0004360008 | 8.386825 | 629.9875 | 0.1082292 | 11862.06 | 105.8684 | 109.5651 | 459.7136 | 473.3793 | 21.44087 | 21.75722 | 0.5629105 | 15.37037
11 | 0.0003279849 | 8.695564 | 802.0966 | 0.09702813 | 12054.52 | 108.5293 | 106.508 | 1105.96 | 1110.046 | 33.25595 | 33.31733 | 0.4470027 | 17.52484
12 | 0.0006193465 | 8.155413 | 559.0573 | 0.121023 | 11307.63 | 105.0494 | 104.6415 | 485.3384 | 485.5051 | 22.03029 | 22.03407 | 0.6491441 | 13.93831
13 | 0.0005428529 | 8.219317 | 560.0017 | 0.1162967 | 10317.47 | 100.3905 | 99.87708 | 484.4042 | 484.6685 | 22.00914 | 22.01514 | 0.6001143 | 14.16946
14 | 0.0004158113 | 8.438937 | 722.1955 | 0.1002284 | 9628.588 | 94.28397 | 97.64748 | 936.3163 | 947.63 | 30.59927 | 30.78358 | 0.447997 | 16.60567
15 | 0.000577707 | 8.170707 | 580.7032 | 0.122483 | 9817.978 | 98.20175 | 97.26456 | 421.5549 | 422.4341 | 20.53171 | 20.55312 | 0.6313789 | 14.05665
16 | 0.0004780682 | 8.36669 | 601.5231 | 0.115192 | 10090.28 | 99.35363 | 97.67677 | 697.5091 | 700.3217 | 26.41036 | 26.46356 | 0.5519177 | 14.37977
17 | 0.0004069758 | 8.50879 | 732.745 | 0.1032258 | 9899.676 | 95.54496 | 98.89481 | 886.9225 | 898.1448 | 29.78122 | 29.96904 | 0.5050647 | 16.31338
18 | 0.000526598 | 8.296355 | 647.5174 | 0.1177062 | 10424.26 | 101.7204 | 99.02537 | 610.2722 | 617.5358 | 24.70363 | 24.85021 | 0.572385 | 14.78639
19 | 0.0004725121 | 8.403339 | 674.3893 | 0.1128203 | 10269.27 | 99.88989 | 99.05719 | 675.9629 | 676.6573 | 25.99924 | 26.0126 | 0.5536843 | 15.09237
20 | 0.0004210846 | 8.467263 | 719.3068 | 0.1039702 | 9806.788 | 95.61311 | 97.83999 | 931.8182 | 936.7781 | 30.52567 | 30.60681 | 0.4837931 | 16.11854
21 | 0.0006191123 | 8.118405 | 539.1776 | 0.1236127 | 9763.838 | 97.98826 | 96.7483 | 445.2365 | 446.775 | 21.10053 | 21.13696 | 0.6359769 | 13.54073
22 | 0.0005545888 | 8.229316 | 538.1802 | 0.1187624 | 9602.293 | 96.69538 | 95.82228 | 595.9153 | 596.6786 | 24.41133 | 24.42696 | 0.5647114 | 13.57842
23 | 0.0004663908 | 8.351624 | 616.0815 | 0.1082006 | 9340.225 | 92.84412 | 96.17492 | 784.676 | 795.7711 | 28.01205 | 28.20939 | 0.5200552 | 14.98875
24 | 0.0005676423 | 8.171879 | 507.1368 | 0.1204563 | 9795.441 | 98.92524 | 95.66704 | 532.1256 | 542.7427 | 23.06777 | 23.29677 | 0.6169741 | 13.45736
25 | 0.0005177045 | 8.263352 | 525.344 | 0.1184431 | 9428.921 | 95.31387 | 95.49634 | 540.6911 | 540.7254 | 23.25272 | 23.25346 | 0.6043864 | 13.58052
26 | 0.0004516137 | 8.370976 | 618.6578 | 0.1066036 | 9121.39 | 92.30271 | 94.40143 | 816.0614 | 820.4672 | 28.56677 | 28.64377 | 0.4984757 | 15.02778
27 | 0.0005729336 | 8.163905 | 519.9933 | 0.1219635 | 9401.462 | 95.51003 | 95.28323 | 484.5744 | 484.6267 | 22.01297 | 22.01416 | 0.6210481 | 13.39869
28 | 0.0005346861 | 8.240496 | 552.7362 | 0.1183622 | 9751.682 | 98.05059 | 95.98494 | 593.5424 | 597.8102 | 24.36267 | 24.45011 | 0.5713175 | 13.75515
29 | 0.0004258506 | 8.426185 | 663.0125 | 0.1049345 | 9618.955 | 94.49002 | 97.42668 | 814.9485 | 823.5738 | 28.54727 | 28.69794 | 0.5042518 | 15.49468
30 | 0.0005232235 | 8.261975 | 584.7767 | 0.1167545 | 9947.642 | 99.70546 | 96.42744 | 577.1964 | 587.9426 | 24.02485 | 24.24748 | 0.5721592 | 14.22124
31 | 0.0005164087 | 8.279045 | 555.6209 | 0.1181534 | 9445.929 | 95.12437 | 95.72284 | 578.691 | 579.0501 | 24.05594 | 24.0634 | 0.5879661 | 13.74677
32 | 0.000470527 | 8.349555 | 626.8313 | 0.1092074 | 9245.169 | 92.39729 | 95.55599 | 784.2164 | 794.1949 | 28.00383 | 28.18143 | 0.5271907 | 14.93788
33 | 0.0005687843 | 8.184343 | 557.2598 | 0.1190189 | 9795.937 | 99.14795 | 95.1688 | 608.3523 | 624.1875 | 24.66471 | 24.98367 | 0.584454 | 13.89173
34 | 0.0005275431 | 8.245093 | 555.9877 | 0.1185907 | 9256.623 | 94.00049 | 94.89624 | 540.2188 | 541.022 | 23.24254 | 23.25981 | 0.6221212 | 13.7684
35 | 0.0004417464 | 8.39053 | 659.2154 | 0.1070047 | 9043.444 | 91.56935 | 93.97302 | 882.7565 | 888.5352 | 29.71119 | 29.80828 | 0.4950068 | 15.37746
36 | 0.0006126695 | 8.105614 | 549.7272 | 0.1235075 | 9289.626 | 96.32048 | 93.31682 | 511.0692 | 520.0922 | 22.60677 | 22.80547 | 0.5844294 | 13.63717
37 | 0.0005603117 | 8.166269 | 523.3459 | 0.1219259 | 8859.459 | 92.10471 | 93.02694 | 486.7577 | 487.6093 | 22.06255 | 22.08184 | 0.5978117 | 13.24793
38 | 0.000462352 | 8.35052 | 621.865 | 0.1096836 | 8770.782 | 90.70637 | 92.19637 | 836.2166 | 838.4374 | 28.91739 | 28.95577 | 0.4872415 | 14.88222
39 | 0.0005967101 | 8.13622 | 524.7679 | 0.1236914 | 8955.303 | 93.77455 | 92.37927 | 470.8597 | 472.8074 | 21.69924 | 21.74408 | 0.6198707 | 13.42498
40 | 0.0005375852 | 8.239261 | 574.4764 | 0.1191725 | 9019.541 | 92.68321 | 93.55781 | 596.9592 | 597.7251 | 24.43272 | 24.44839 | 0.5830909 | 13.74923
41 | 0.0004330669 | 8.447162 | 723.7214 | 0.1060188 | 9415.904 | 94.26465 | 95.0157 | 947.7097 | 948.2753 | 30.78487 | 30.79406 | 0.4844814 | 15.80204
42 | 0.0005568682 | 8.206667 | 600.8872 | 0.1191574 | 9676.266 | 98.07328 | 95.57472 | 524.0223 | 530.2662 | 22.89146 | 23.02745 | 0.5747069 | 14.26901
43 | 0.0005405318 | 8.249397 | 589.6169 | 0.1196535 | 9311.022 | 94.45659 | 95.30536 | 543.129 | 543.8504 | 23.30509 | 23.32056 | 0.5681988 | 14.0365
44 | 0.0004204074 | 8.458435 | 704.5276 | 0.1059055 | 9378.447 | 93.43709 | 95.60442 | 907.7827 | 912.482 | 30.1294 | 30.20728 | 0.4894369 | 15.76251
45 | 0.0005282664 | 8.263393 | 595.5082 | 0.1196341 | 9883.982 | 98.84808 | 96.36447 | 587.2414 | 593.411 | 24.23299 | 24.35997 | 0.6073715 | 14.18471
46 | 0.0004994918 | 8.333767 | 600.1176 | 0.1183769 | 9710.288 | 96.88132 | 96.33955 | 641.008 | 641.3026 | 25.3181 | 25.32392 | 0.5876789 | 14.1813
47 | 0.0004443991 | 8.421877 | 683.7108 | 0.1078384 | 9394.86 | 93.35881 | 95.83584 | 887.7084 | 893.8454 | 29.79441 | 29.89722 | 0.5026439 | 15.53962
48 | 0.000588041 | 8.144763 | 532.127 | 0.1229837 | 9521.153 | 97.20831 | 94.64686 | 523.3761 | 529.9384 | 22.87735 | 23.02033 | 0.6089416 | 13.47646
49 | 0.000583001 | 8.155409 | 510.8269 | 0.1220616 | 9107.224 | 93.4426 | 94.22995 | 504.2434 | 504.8647 | 22.45533 | 22.46915 | 0.5988259 | 13.18869
50 | 0.0004599361 | 8.354144 | 615.5853 | 0.1090648 | 9047.54 | 92.07188 | 94.03265 | 786.5355 | 790.3813 | 28.04521 | 28.11369 | 0.494355 | 14.83903
51 | 0.0005825725 | 8.158152 | 526.9151 | 0.1226722 | 9495.399 | 96.54046 | 95.01237 | 516.7055 | 519.0418 | 22.7311 | 22.78244 | 0.6234458 | 13.42855
52 | 0.0005382193 | 8.265209 | 550.3529 | 0.1193326 | 9614.818 | 96.46757 | 95.72325 | 640.7858 | 641.3411 | 25.3137 | 25.32466 | 0.5937592 | 13.70563
53 | 0.0004358244 | 8.429432 | 640.05 | 0.1064431 | 9533.181 | 94.25733 | 96.47039 | 843.341 | 848.2403 | 29.0403 | 29.12453 | 0.5203925 | 15.24452
54 | 0.0005558659 | 8.197095 | 554.8515 | 0.1200035 | 9778.957 | 98.63789 | 95.83515 | 527.5189 | 535.3756 | 22.96772 | 23.13813 | 0.6134119 | 13.85958
55 | 0.0004902945 | 8.329707 | 571.7651 | 0.1168459 | 9323.28 | 94.63254 | 94.69347 | 629.2515 | 629.2562 | 25.08484 | 25.08494 | 0.5756096 | 14.03314
56 | 0.0004524151 | 8.38357 | 630.0027 | 0.1096169 | 8974.759 | 90.8897 | 94.05451 | 808.5968 | 818.6141 | 28.43581 | 28.6114 | 0.5238213 | 15.04587
57 | 0.0005798136 | 8.161379 | 525.5822 | 0.1207531 | 9340.526 | 96.62812 | 93.26163 | 537.7383 | 549.0726 | 23.18913 | 23.43225 | 0.6051703 | 13.55497
58 | 0.0005539244 | 8.210359 | 554.7039 | 0.1204267 | 8921.901 | 92.30273 | 93.16875 | 535.7776 | 536.5288 | 23.14681 | 23.16303 | 0.600898 | 13.59218
59 | 0.0004577047 | 8.362592 | 676.5836 | 0.1082075 | 8834.128 | 90.62946 | 92.72707 | 891.0619 | 895.463 | 29.85064 | 29.92427 | 0.4817458 | 15.26767
60 | 0.00060216 | 8.106749 | 535.6265 | 0.1237597 | 9064.253 | 95.19207 | 92.03098 | 491.9544 | 501.9481 | 22.17993 | 22.40411 | 0.6110221 | 13.48117
61 | 0.0005749654 | 8.163198 | 513.9622 | 0.1224273 | 8656.25 | 90.3418 | 92.31246 | 519.9984 | 523.8829 | 22.80343 | 22.88844 | 0.6065434 | 13.22461
62 | 0.0004607148 | 8.379192 | 650.8182 | 0.1093996 | 8839.642 | 91.42887 | 92.04724 | 843.7233 | 844.1067 | 29.0469 | 29.0535 | 0.5022661 | 14.97468
63 | 0.0005769922 | 8.185591 | 578.0882 | 0.1227448 | 9092.101 | 94.35227 | 92.66808 | 592.5797 | 595.4172 | 24.34292 | 24.40114 | 0.5869753 | 13.73893
64 | 0.0005353512 | 8.251338 | 573.0002 | 0.1197043 | 8831.165 | 92.27462 | 91.98306 | 595.4307 | 595.5169 | 24.4014 | 24.40316 | 0.5767959 | 13.78017
65 | 0.0004722411 | 8.347582 | 639.1432 | 0.1078204 | 8620.162 | 89.38097 | 92.01574 | 789.1679 | 796.111 | 28.0921 | 28.2154 | 0.4992302 | 15.13203
66 | 0.0005856139 | 8.136424 | 525.5699 | 0.1208688 | 8896.92 | 94.36823 | 91.02096 | 507.8123 | 519.0179 | 22.53463 | 22.78192 | 0.5988364 | 13.63289
67 | 0.0005098984 | 8.294109 | 677.8006 | 0.1151528 | 8945.033 | 89.34018 | 96.13282 | 549.6389 | 595.7798 | 23.44434 | 24.40855 | 0.6230124 | 15.13273
68 | 0.0003427946 | 8.714986 | 887.4466 | 0.09861057 | 10915.47 | 104.6687 | 98.44122 | 1207.061 | 1245.844 | 34.74276 | 35.29649 | 0.4988694 | 17.72049
69 | 0.0005091629 | 8.361423 | 690.9449 | 0.1193441 | 10735.55 | 101.4075 | 101.4662 | 701.1795 | 701.184 | 26.47974 | 26.47982 | 0.6362511 | 14.94422
70 | 0.0004609629 | 8.401969 | 652.5338 | 0.1145054 | 10018.58 | 98.39226 | 97.61867 | 712.054 | 712.6534 | 26.6843 | 26.69553 | 0.58069 | 14.86623
71 | 0.0004259203 | 8.451793 | 721.6991 | 0.1056948 | 9419.634 | 93.07651 | 96.57052 | 851.7963 | 864.0057 | 29.18552 | 29.39394 | 0.5026198 | 16.00954
72 | 0.0005592364 | 8.212494 | 598.8846 | 0.1198654 | 9678.164 | 98.22565 | 95.10911 | 578.5387 | 588.2526 | 24.05278 | 24.25388 | 0.5759807 | 14.21919
73 | 0.0005460745 | 8.248151 | 575.1794 | 0.1189047 | 9248.411 | 94.05613 | 94.61394 | 600.922 | 601.2338 | 24.51366 | 24.52002 | 0.5812758 | 13.98718
74 | 0.0004613162 | 8.371163 | 649.1183 | 0.1081892 | 8982.999 | 91.58124 | 93.58815 | 815.1125 | 819.1413 | 28.55014 | 28.62061 | 0.5043015 | 15.1397
75 | 0.0005964079 | 8.142412 | 564.0817 | 0.1232861 | 9203.519 | 95.10374 | 93.40152 | 541.1083 | 544.0073 | 23.26168 | 23.32392 | 0.5910713 | 13.65172
76 | 0.0005278537 | 8.260811 | 597.9825 | 0.1187293 | 9034.075 | 93.58384 | 92.81912 | 617.1078 | 617.6935 | 24.84163 | 24.85342 | 0.5631865 | 14.01867
77 | 0.0005182438 | 8.283319 | 568.3506 | 0.1274143 | 8751.103 | 89.83585 | 91.72802 | 850.0809 | 853.6631 | 29.15611 | 29.21747 | 0.599433 | 13.46225

## trail5_04
layer | energy | entropy | contrast | idm | autocorrelation | mean_x | mean_y | variance_x | variance_y | standard_deviation_x | standard_deviation_y | correlation | dissimilarity
8 | 0.000220731 | 8.897903 | 788.1443 | 0.08440513 | 15878.35 | 129.8134 | 118.551 | 842.9982 | 969.8399 | 29.03438 | 31.14221 | 0.5406567 | 19.07561
9 | 0.0003590555 | 8.486019 | 550.5829 | 0.1085435 | 13949.01 | 116.0474 | 117.2659 | 518.4012 | 519.8882 | 22.76836 | 22.80099 | 0.6561008 | 15.16817
10 | 0.0003900793 | 8.4585 | 665.5648 | 0.1071791 | 12145.44 | 105.9998 | 111.9213 | 485.9946 | 521.0583 | 22.04524 | 22.82666 | 0.5600195 | 15.9317
11 | 0.0003120337 | 8.731559 | 825.5179 | 0.09623743 | 12889.13 | 113.7913 | 109.1039 | 1058.672 | 1080.644 | 32.53721 | 32.87312 | 0.4432086 | 17.90948
12 | 0.0005916692 | 8.202549 | 603.3408 | 0.1212023 | 11952.02 | 107.528 | 108.2672 | 500.1237 | 500.6703 | 22.36335 | 22.37557 | 0.6200527 | 14.39373
13 | 0.0005214716 | 8.303909 | 636.9058 | 0.1159547 | 11067.38 | 103.5723 | 103.7337 | 549.5627 | 549.5889 | 23.44269 | 23.44325 | 0.5885488 | 14.78076
14 | 0.0003553614 | 8.624966 | 832.0901 | 0.09911035 | 10703.6 | 100.2172 | 101.675 | 1115.206 | 1117.332 | 33.39468 | 33.4265 | 0.46047 | 17.42545
15 | 0.0005046663 | 8.348289 | 692.3086 | 0.1211758 | 10532.82 | 101.1241 | 100.7907 | 566.8223 | 566.9338 | 23.80798 | 23.81032 | 0.6005844 | 15.02739
16 | 0.0004462861 | 8.468903 | 709.6011 | 0.1147644 | 10632.78 | 101.1047 | 101.0441 | 729.4176 | 729.4216 | 27.0077 | 27.00777 | 0.5713498 | 15.34407
17 | 0.0003483013 | 8.676186 | 857.319 | 0.09915561 | 10834.92 | 101.0124 | 101.6881 | 1135.56 | 1136.018 | 33.69805 | 33.70484 | 0.4958354 | 17.44739
18 | 0.0004688476 | 8.432594 | 752.4806 | 0.1155911 | 10933.6 | 102.9144 | 102.2532 | 677.7624 | 678.2004 | 26.03384 | 26.04225 | 0.6051359 | 15.64776
19 | 0.0004335806 | 8.506877 | 746.8845 | 0.111674 | 10933.78 | 102.9166 | 101.5976 | 862.2349 | 863.9752 | 29.36381 | 29.39343 | 0.5534725 | 15.74876
20 | 0.000411556 | 8.542376 | 783.0411 | 0.1050299 | 10479.84 | 99.04428 | 100.8019 | 959.3674 | 962.4572 | 30.97364 | 31.02348 | 0.5161615 | 16.51091
21 | 0.0005751043 | 8.250869 | 643.5802 | 0.1225735 | 10317.88 | 100.4327 | 99.13905 | 609.0131 | 610.687 | 24.67815 | 24.71204 | 0.5920826 | 14.46899
22 | 0.0005105451 | 8.345861 | 648.2695 | 0.1167615 | 10016.55 | 98.01709 | 98.19065 | 687.18 | 687.2109 | 26.21409 | 26.21467 | 0.5707091 | 14.67901
23 | 0.0004273306 | 8.465521 | 712.4082 | 0.1061734 | 9931.664 | 96.17499 | 98.28699 | 926.4821 | 930.9434 | 30.43815 | 30.51134 | 0.5156772 | 15.88388
24 | 0.0005464595 | 8.251242 | 599.5976 | 0.1192176 | 10265.42 | 100.6528 | 98.29431 | 594.7416 | 600.3048 | 24.38727 | 24.50106 | 0.6222985 | 14.25734
25 | 0.0004937828 | 8.350281 | 617.9241 | 0.1177627 | 10024.23 | 98.09113 | 98.07098 | 693.5183 | 693.5191 | 26.3347 | 26.33472 | 0.5830269 | 14.3215
26 | 0.0004465083 | 8.423285 | 682.1506 | 0.1095164 | 9721.527 | 95.60798 | 96.95938 | 886.841 | 888.668 | 29.77985 | 29.81051 | 0.5085143 | 15.30156
27 | 0.0005885381 | 8.177859 | 549.877 | 0.1239452 | 9739.196 | 97.14567 | 97.06139 | 507.4255 | 507.4334 | 22.52605 | 22.52622 | 0.611126 | 13.58474
28 | 0.0005392964 | 8.268632 | 580.4516 | 0.1188404 | 9965.761 | 98.49252 | 97.70283 | 583.9983 | 584.6225 | 24.16601 | 24.17892 | 0.5866321 | 14.05531
29 | 0.0004111311 | 8.506257 | 703.1168 | 0.1049892 | 10127.7 | 97.58232 | 98.92873 | 942.6721 | 944.4858 | 30.70294 | 30.73246 | 0.5023506 | 15.90695
30 | 0.0005215058 | 8.299641 | 605.6784 | 0.1192499 | 10285.75 | 100.6613 | 98.59993 | 591.2917 | 595.5416 | 24.31645 | 24.40368 | 0.6076029 | 14.36195
31 | 0.000486723 | 8.358761 | 606.5522 | 0.1165167 | 9931.916 | 97.64839 | 97.83097 | 645.136 | 645.1704 | 25.3995 | 25.40018 | 0.5872776 | 14.39239
32 | 0.0004103785 | 8.492877 | 676.7692 | 0.1070251 | 9768.214 | 95.2425 | 97.53033 | 901.0328 | 906.2675 | 30.01719 | 30.10426 | 0.5302763 | 15.61372
33 | 0.0005358225 | 8.276211 | 571.7371 | 0.1218309 | 10075.64 | 99.68028 | 97.16287 | 630.9485 | 637.2861 | 25.11865 | 25.2445 | 0.6157108 | 13.92488
34 | 0.0005210106 | 8.294864 | 574.4739 | 0.1203551 | 9713.713 | 96.65866 | 96.69077 | 595.2664 | 595.2684 | 24.39805 | 24.39809 | 0.6177267 | 13.93055
35 | 0.0004372662 | 8.432088 | 660.96 | 0.1087526 | 9472.308 | 93.80483 | 96.06799 | 894.4592 | 899.582 | 29.90749 | 29.99301 | 0.51355 | 15.38354
36 | 0.0005708535 | 8.201657 | 555.2597 | 0.1224764 | 9674.456 | 97.73045 | 95.47485 | 550.1509 | 555.2398 | 23.45524 | 23.56348 | 0.6217827 | 13.72234
37 | 0.0005578546 | 8.239032 | 563.7888 | 0.1217555 | 9461.982 | 94.97738 | 95.80555 | 602.1716 | 602.8585 | 24.53915 | 24.55314 | 0.6018542 | 13.7059
38 | 0.0004535997 | 8.417518 | 675.2817 | 0.1091796 | 9508.088 | 94.74015 | 95.51838 | 898.0742 | 898.6805 | 29.96788 | 29.97799 | 0.5105459 | 15.33191
39 | 0.0005871949 | 8.194417 | 591.8771 | 0.1237663 | 9624.881 | 96.87859 | 95.79219 | 575.0522 | 576.2333 | 23.98019 | 24.00481 | 0.5987579 | 13.93005
40 | 0.0005417471 | 8.270122 | 638.227 | 0.1201032 | 9573.817 | 95.81968 | 96.17106 | 634.5989 | 634.7229 | 25.19122 | 25.19368 | 0.5652509 | 14.32435
41 | 0.0004297851 | 8.461042 | 712.922 | 0.1060964 | 9714.077 | 95.87085 | 96.50438 | 948.8057 | 949.2079 | 30.80267 | 30.8092 | 0.48695 | 15.81978
42 | 0.0005795076 | 8.159802 | 526.3613 | 0.1232027 | 9704.246 | 97.81672 | 96.14447 | 477.5 | 480.2977 | 21.85168 | 21.91561 | 0.6258306 | 13.5313
43 | 0.0005686554 | 8.197691 | 533.7505 | 0.1226703 | 9386.541 | 94.81731 | 95.76747 | 499.0214 | 499.9252 | 22.33873 | 22.35895 | 0.612907 | 13.47364
44 | 0.0004502977 | 8.419452 | 659.0832 | 0.1096622 | 9618.403 | 94.78526 | 96.37116 | 945.8402 | 948.3559 | 30.75449 | 30.79537 | 0.5108601 | 15.28941
45 | 0.0005494979 | 8.249495 | 572.2084 | 0.1217825 | 10052.78 | 99.48745 | 97.32207 | 577.0009 | 581.6907 | 24.0208 | 24.11822 | 0.6394475 | 13.93963
46 | 0.0005119432 | 8.325852 | 585.6578 | 0.1198834 | 9955.721 | 97.74893 | 97.79829 | 655.5235 | 655.5269 | 25.60317 | 25.60324 | 0.6041626 | 13.96255
47 | 0.0004301328 | 8.456048 | 656.9429 | 0.1094869 | 9863.425 | 96.28429 | 97.36768 | 918.4796 | 919.6544 | 30.3064 | 30.32578 | 0.5314563 | 15.15028
48 | 0.0005776809 | 8.204371 | 559.6685 | 0.1236282 | 9863.986 | 98.02029 | 96.94402 | 570.0032 | 571.1627 | 23.87468 | 23.89895 | 0.6335712 | 13.6856
49 | 0.0005293151 | 8.297905 | 583.1192 | 0.1188371 | 9598.442 | 96.59323 | 95.60147 | 639.0351 | 640.0193 | 25.27912 | 25.29858 | 0.5691535 | 14.11046
50 | 0.0004410998 | 8.406351 | 626.4966 | 0.1078719 | 9193.98 | 92.30798 | 95.26524 | 776.5783 | 785.3247 | 27.86713 | 28.02362 | 0.5124976 | 15.15824
51 | 0.0005486292 | 8.208756 | 516.7853 | 0.1234683 | 9562.598 | 96.84157 | 95.49111 | 499.9434 | 501.7683 | 22.35935 | 22.40012 | 0.6291063 | 13.40075
52 | 0.000508187 | 8.317702 | 630.8149 | 0.1183968 | 9890.203 | 97.43603 | 97.69357 | 633.373 | 633.4401 | 25.16687 | 25.1682 | 0.5862468 | 14.25363
53 | 0.0004076075 | 8.529644 | 779.5888 | 0.1059561 | 10279.24 | 98.88076 | 98.6539 | 1081.032 | 1081.085 | 32.87903 | 32.87983 | 0.4849545 | 16.21834
54 | 0.0005487991 | 8.231837 | 619.221 | 0.1208967 | 10139.42 | 99.59381 | 98.36457 | 527.0161 | 528.528 | 22.95677 | 22.98967 | 0.6497684 | 14.22321
55 | 0.0004943107 | 8.339383 | 604.7238 | 0.1185333 | 9820.56 | 96.69143 | 97.21953 | 711.1084 | 711.3879 | 26.6666 | 26.67184 | 0.5908907 | 14.17526
56 | 0.000426541 | 8.474071 | 685.5629 | 0.1107968 | 9717.619 | 95.53609 | 96.56004 | 941.4147 | 942.464 | 30.68247 | 30.69956 | 0.5230147 | 15.40734
57 | 0.0005829153 | 8.201295 | 574.084 | 0.124257 | 9721.42 | 97.4361 | 96.35018 | 531.3365 | 532.5167 | 23.05069 | 23.07628 | 0.626855 | 13.74944
58 | 0.000552412 | 8.260699 | 574.4768 | 0.1218075 | 9610.557 | 96.11281 | 95.93634 | 646.4859 | 646.518 | 25.42606 | 25.42669 | 0.6030161 | 13.8092
59 | 0.0004227887 | 8.458778 | 649.5612 | 0.1087763 | 9537.956 | 94.36623 | 95.78287 | 931.8215 | 933.8291 | 30.52573 | 30.5586 | 0.5352385 | 15.18619
60 | 0.0005628297 | 8.216076 | 543.7889 | 0.1236721 | 9559.131 | 96.82529 | 95.03948 | 564.2739 | 567.464 | 23.7544 | 23.82145 | 0.6307299 | 13.56672
61 | 0.000542181 | 8.258164 | 571.0316 | 0.1206158 | 9269.729 | 94.00892 | 94.98068 | 562.2867 | 563.2318 | 23.71256 | 23.73248 | 0.6054033 | 13.8225
62 | 0.0004274925 | 8.463115 | 687.16 | 0.1094378 | 9346.575 | 94.17286 | 94.25182 | 929.8091 | 929.816 | 30.49275 | 30.49286 | 0.5061298 | 15.38363
63 | 0.0005458531 | 8.249598 | 575.3274 | 0.1243856 | 9298.193 | 94.60276 | 94.39573 | 600.8741 | 600.918 | 24.51268 | 24.51358 | 0.6125903 | 13.6736
64 | 0.0005163506 | 8.290702 | 592.7878 | 0.1210596 | 9317.421 | 94.4727 | 94.75302 | 596.3071 | 596.3871 | 24.41937 | 24.42101 | 0.61348 | 13.8856
65 | 0.0004172371 | 8.486129 | 711.9682 | 0.1066652 | 9584.438 | 95.2737 | 95.40702 | 979.5865 | 979.6053 | 31.29832 | 31.29863 | 0.5049564 | 15.66811
66 | 0.0005561041 | 8.236429 | 591.1113 | 0.1220368 | 9494.123 | 96.45348 | 94.67135 | 587.6684 | 590.8452 | 24.24182 | 24.30726 | 0.6155991 | 13.9971
67 | 0.0005043913 | 8.339361 | 751.5187 | 0.1168831 | 9589.588 | 92.35159 | 99.53144 | 595.6352 | 647.1865 | 24.4056 | 25.43982 | 0.6405411 | 15.76141
68 | 0.0003134043 | 8.782022 | 967.3341 | 0.09717737 | 11873.33 | 109.8171 | 101.7925 | 1345.639 | 1410.035 | 36.68294 | 37.55042 | 0.5043897 | 18.5589
69 | 0.0004913636 | 8.40624 | 729.0025 | 0.1184172 | 11229.69 | 103.2825 | 104.0761 | 736.6819 | 737.3125 | 27.14185 | 27.15346 | 0.6519128 | 15.36453
70 | 0.0004642033 | 8.433581 | 677.175 | 0.1160814 | 10426.39 | 99.19964 | 100.5057 | 711.5587 | 713.2658 | 26.67501 | 26.70699 | 0.6404528 | 15.01539
71 | 0.0003941297 | 8.581276 | 794.7836 | 0.1058125 | 10404.35 | 99.11673 | 98.95402 | 1162.403 | 1162.431 | 34.09402 | 34.09442 | 0.5130235 | 16.56887
72 | 0.0005661007 | 8.241081 | 655.9579 | 0.1228723 | 9912.722 | 98.53327 | 97.01554 | 600.973 | 603.2775 | 24.5147 | 24.56166 | 0.5870306 | 14.47929
73 | 0.0005915149 | 8.169719 | 585.8573 | 0.1233493 | 9221.686 | 93.47174 | 95.52257 | 490.5769 | 494.7836 | 22.14894 | 22.24369 | 0.5947633 | 13.71763
74 | 0.0004708712 | 8.365525 | 661.783 | 0.1110275 | 9383.979 | 94.65675 | 94.39817 | 918.3895 | 918.457 | 30.30492 | 30.30603 | 0.4883916 | 14.93796
75 | 0.0005929583 | 8.143532 | 538.4657 | 0.1270104 | 9285.029 | 95.03322 | 94.3667 | 512.3804 | 512.8254 | 22.63579 | 22.64562 | 0.6185284 | 13.19923
76 | 0.0005560708 | 8.196714 | 542.8437 | 0.1231875 | 9042.723 | 93.48138 | 93.3009 | 541.2377 | 541.2713 | 23.26446 | 23.26518 | 0.5927368 | 13.37761
77 | 0.0005536228 | 8.251582 | 529.6449 | 0.1319063 | 8981.866 | 91.50868 | 92.50123 | 860.7445 | 861.7319 | 29.3384 | 29.35522 | 0.6005181 | 12.99812

## trail6_01
layer | energy | entropy | contrast | idm | autocorrelation | mean_x | mean_y | variance_x | variance_y | standard_deviation_x | standard_deviation_y | correlation | dissimilarity
8 | 0.0004004386 | 8.381047 | 404.398 | 0.1195275 | 6308.824 | 79.15992 | 75.50188 | 540.7235 | 554.1062 | 23.25344 | 23.53945 | 0.6067238 | 13.21629
9 | 0.0005601742 | 8.09285 | 356.0108 | 0.1309786 | 6540.041 | 80.43061 | 78.08622 | 375.4191 | 380.9168 | 19.37569 | 19.51705 | 0.686274 | 12.30594
10 | 0.0004162117 | 8.333115 | 474.9723 | 0.1271734 | 6214.85 | 74.68783 | 78.6942 | 548.0098 | 564.0623 | 23.4096 | 23.74998 | 0.6067769 | 13.41371
11 | 0.0003743715 | 8.462417 | 542.1162 | 0.1208045 | 6756.607 | 80.95791 | 77.92285 | 811.1463 | 820.3598 | 28.48061 | 28.64191 | 0.5493601 | 13.97249
12 | 0.0004382768 | 8.276143 | 419.6721 | 0.1307351 | 6510.445 | 78.16289 | 78.81039 | 474.1774 | 474.5983 | 21.77559 | 21.78525 | 0.7386357 | 12.52985
13 | 0.0003416555 | 8.516049 | 624.9358 | 0.1209536 | 6732.938 | 77.34121 | 81.60766 | 644.4422 | 662.6464 | 25.38586 | 25.7419 | 0.6447131 | 14.70194
14 | 0.000316408 | 8.682861 | 829.7152 | 0.109257 | 8008.512 | 89.34459 | 82.74443 | 1206.078 | 1249.642 | 34.72863 | 35.35026 | 0.50156 | 16.83953
15 | 0.0004258312 | 8.36034 | 592.0825 | 0.1275514 | 7125.36 | 81.55976 | 82.82386 | 511.5482 | 513.1476 | 22.61741 | 22.65274 | 0.7226904 | 14.16498
16 | 0.0003255075 | 8.591672 | 872.8201 | 0.1177035 | 6943.567 | 77.5584 | 84.00504 | 670.4891 | 712.0498 | 25.8938 | 26.68424 | 0.619825 | 16.57877
17 | 0.0002723271 | 8.853464 | 1181.036 | 0.1065205 | 8631.211 | 92.88862 | 83.84361 | 1744.884 | 1826.697 | 41.7718 | 42.73988 | 0.4722382 | 19.41047
18 | 0.0004154446 | 8.417804 | 736.4038 | 0.1268936 | 7162.27 | 81.14989 | 83.11849 | 574.5689 | 578.4458 | 23.97013 | 24.05086 | 0.7237039 | 15.20314
19 | 0.0003815485 | 8.409982 | 725.6816 | 0.120653 | 6512.88 | 75.31545 | 82.02531 | 496.8496 | 541.8732 | 22.29011 | 23.27814 | 0.6458415 | 15.19679
20 | 0.0003872733 | 8.496003 | 908.731 | 0.1169718 | 7995.888 | 89.60341 | 81.61307 | 1389.342 | 1453.19 | 37.27387 | 38.12072 | 0.4807361 | 16.65948
21 | 0.0006364903 | 8.047352 | 607.1577 | 0.138461 | 6769.735 | 79.91745 | 80.53198 | 473.9086 | 474.2875 | 21.76941 | 21.77811 | 0.7041255 | 13.64743
22 | 0.0005919752 | 8.03253 | 655.4238 | 0.1358921 | 5855.52 | 72.04553 | 77.567 | 384.6067 | 415.0945 | 19.61136 | 20.37382 | 0.6686482 | 13.411
23 | 0.0005849118 | 8.127174 | 855.5668 | 0.1356801 | 6793.285 | 80.73292 | 75.81325 | 1419.138 | 1443.342 | 37.67144 | 37.99134 | 0.4700015 | 14.49969
24 | 0.000767132 | 7.838865 | 580.5559 | 0.1451057 | 5852.527 | 74.68919 | 74.45538 | 427.7033 | 427.7589 | 20.68097 | 20.68231 | 0.681537 | 12.49282
25 | 0.0007081184 | 7.872483 | 495.1803 | 0.1411478 | 4980.01 | 67.90802 | 70.64726 | 277.977 | 285.4815 | 16.67261 | 16.89615 | 0.6478072 | 12.06376
26 | 0.0006590736 | 8.016527 | 638.708 | 0.1357063 | 5283.619 | 69.32903 | 69.7333 | 993.1457 | 993.3101 | 31.51421 | 31.51682 | 0.4521401 | 13.6432
27 | 0.0007673192 | 7.826043 | 458.4586 | 0.1427507 | 5288.261 | 71.91216 | 70.38806 | 353.8244 | 356.1478 | 18.81019 | 18.87185 | 0.6380706 | 11.99692
28 | 0.0007150059 | 7.922552 | 563.0379 | 0.141565 | 5288.004 | 69.8484 | 72.74574 | 317.9281 | 326.3238 | 17.83048 | 18.06437 | 0.6421203 | 12.42836
29 | 0.0005813932 | 8.207683 | 861.6899 | 0.129436 | 6071.589 | 76.48956 | 72.50363 | 1254.668 | 1270.556 | 35.42129 | 35.64486 | 0.4164627 | 15.20025
30 | 0.0008085708 | 7.800738 | 563.9608 | 0.1474128 | 5260.035 | 71.17668 | 71.00913 | 329.7488 | 329.7775 | 18.15897 | 18.15976 | 0.6242103 | 12.4095
31 | 0.0007279408 | 7.813573 | 335.6769 | 0.1480978 | 4438.915 | 65.29989 | 65.33452 | 292.6085 | 292.6105 | 17.10577 | 17.10584 | 0.5897794 | 10.8566
32 | 0.0007662798 | 7.820081 | 424.7107 | 0.138994 | 4121.255 | 59.5272 | 65.17366 | 473.8757 | 505.7589 | 21.76868 | 22.48908 | 0.4936114 | 12.51067
33 | 0.0007842608 | 7.774126 | 407.7359 | 0.1423036 | 4876.933 | 70.67243 | 65.87514 | 378.0882 | 401.103 | 19.44446 | 20.02754 | 0.5684706 | 11.90943
34 | 0.0007131198 | 7.893387 | 432.9437 | 0.1469914 | 4756.919 | 67.36515 | 66.86511 | 433.1812 | 433.4319 | 20.81299 | 20.81901 | 0.5828156 | 11.53267
35 | 0.0007078129 | 7.932818 | 489.9049 | 0.1373825 | 4509.392 | 62.58177 | 66.58311 | 668.4264 | 684.4377 | 25.85394 | 26.16176 | 0.5063783 | 12.89726
36 | 0.0007549125 | 7.83123 | 441.7699 | 0.1442927 | 4931.054 | 69.77597 | 67.53661 | 342.8212 | 347.8364 | 18.51542 | 18.65036 | 0.6330933 | 11.84782
37 | 0.0007032465 | 7.932321 | 491.0516 | 0.1427544 | 5135.042 | 70.19045 | 68.68368 | 548.1577 | 550.4287 | 23.41275 | 23.4612 | 0.5718286 | 11.87692
38 | 0.0006546958 | 8.01394 | 550.0883 | 0.1356401 | 4950.108 | 66.09316 | 68.66218 | 804.8676 | 811.4679 | 28.37018 | 28.48627 | 0.5098111 | 13.11708
39 | 0.000770014 | 7.852255 | 504.7935 | 0.1454859 | 5110.055 | 69.68866 | 70.08611 | 326.2099 | 326.3685 | 18.06126 | 18.06565 | 0.6921685 | 12.14981
40 | 0.0006277513 | 8.125032 | 688.2111 | 0.1357135 | 5914.368 | 74.41097 | 73.53212 | 727.0557 | 727.8289 | 26.96395 | 26.97829 | 0.6086694 | 13.68364
41 | 0.0004774872 | 8.396457 | 945.7279 | 0.1213124 | 6378.197 | 76.49852 | 74.47075 | 1459.292 | 1463.405 | 38.20068 | 38.25447 | 0.4662112 | 16.50947
42 | 0.000750295 | 7.90268 | 632.4739 | 0.1415403 | 5409.423 | 72.53793 | 71.66947 | 338.1893 | 338.9443 | 18.3899 | 18.41042 | 0.6222373 | 13.42555
43 | 0.0007212477 | 7.837038 | 347.054 | 0.1450514 | 4529.953 | 65.91096 | 66.16663 | 291.2626 | 291.3288 | 17.06639 | 17.06833 | 0.5796322 | 11.12501
44 | 0.0007498035 | 7.829741 | 422.9821 | 0.1391863 | 4190.844 | 60.04222 | 65.83411 | 472.3977 | 505.9443 | 21.73471 | 22.4932 | 0.4868623 | 12.63265
45 | 0.0007734122 | 7.792116 | 364.5188 | 0.1420562 | 5027.161 | 71.4868 | 67.18417 | 351.5534 | 370.0666 | 18.74973 | 19.2371 | 0.6220769 | 11.7066
46 | 0.0006902847 | 7.902573 | 372.4186 | 0.1408511 | 4994.819 | 69.96987 | 67.66404 | 429.8204 | 435.138 | 20.73209 | 20.85995 | 0.6020633 | 11.36187
47 | 0.0006863631 | 7.908693 | 476.0599 | 0.1326291 | 4472.943 | 61.53806 | 67.99413 | 534.8358 | 576.5172 | 23.12651 | 24.01077 | 0.5199421 | 13.2355
48 | 0.0007393036 | 7.861078 | 487.7993 | 0.1393039 | 5196.301 | 72.43868 | 68.55463 | 401.709 | 416.7954 | 20.04266 | 20.41555 | 0.5628111 | 12.58758
49 | 0.0006711119 | 8.01441 | 579.9998 | 0.1373549 | 5348.717 | 71.63944 | 70.44992 | 585.7568 | 587.1726 | 24.20239 | 24.23163 | 0.5144764 | 12.83416
50 | 0.0005962357 | 8.098079 | 639.2232 | 0.1298245 | 5144.522 | 67.29429 | 70.83809 | 784.8629 | 797.4222 | 28.0154 | 28.23866 | 0.4772059 | 14.17662
51 | 0.0007280483 | 7.899833 | 516.6424 | 0.1398055 | 5490.744 | 73.53803 | 71.36897 | 400.8219 | 405.5272 | 20.02052 | 20.13769 | 0.6012624 | 12.64633
52 | 0.0005952558 | 8.085008 | 566.4664 | 0.1319806 | 5468.673 | 73.23065 | 70.44187 | 579.3233 | 587.1017 | 24.06912 | 24.23017 | 0.5318363 | 13.25062
53 | 0.0006109121 | 8.069754 | 614.713 | 0.1293108 | 4928.458 | 64.55511 | 70.15999 | 766.7448 | 798.1599 | 27.69016 | 28.25172 | 0.5103873 | 14.50349
54 | 0.0007369008 | 7.863051 | 466.4066 | 0.1414415 | 5256.296 | 72.66085 | 68.41148 | 452.7152 | 470.7733 | 21.27709 | 21.6973 | 0.61834 | 12.29875
55 | 0.0007016852 | 7.907164 | 443.8076 | 0.1454085 | 4796.315 | 67.99268 | 66.84296 | 447.3381 | 448.6611 | 21.15035 | 21.18161 | 0.5613455 | 11.62889
56 | 0.0008040348 | 7.793931 | 449.3009 | 0.1412161 | 4215.908 | 59.85649 | 65.80699 | 510.876 | 546.2851 | 22.60257 | 23.37274 | 0.5242115 | 12.48955
57 | 0.0007732586 | 7.812462 | 400.3448 | 0.1455448 | 4849.087 | 69.51261 | 66.38383 | 360.3235 | 370.1137 | 18.98217 | 19.23833 | 0.6423468 | 11.55197
58 | 0.000693417 | 7.945272 | 544.0327 | 0.1405484 | 4967.399 | 69.74868 | 66.99161 | 563.3171 | 570.9196 | 23.73428 | 23.89391 | 0.5198748 | 12.48548
59 | 0.0007121109 | 7.933878 | 632.6965 | 0.133593 | 4505.034 | 61.70839 | 67.36374 | 722.0478 | 754.0312 | 26.87094 | 27.45962 | 0.4718032 | 14.23629
60 | 0.0007214988 | 7.873959 | 495.5482 | 0.1401085 | 4981.283 | 70.58781 | 67.20032 | 392.533 | 404.0087 | 19.81244 | 20.09996 | 0.5970452 | 12.64049
61 | 0.0006627007 | 7.964943 | 504.8796 | 0.1373048 | 4935.909 | 69.24481 | 67.23234 | 542.575 | 546.6257 | 23.29323 | 23.38002 | 0.5149091 | 12.3926
62 | 0.0007149391 | 7.916572 | 549.5934 | 0.1352645 | 4418.084 | 61.86192 | 66.79338 | 577.8646 | 602.1845 | 24.03881 | 24.53944 | 0.4850331 | 13.33478
63 | 0.0007931889 | 7.80583 | 489.4589 | 0.1430651 | 4851.071 | 69.27259 | 66.79271 | 400.5069 | 406.6574 | 20.01265 | 20.16573 | 0.5554544 | 12.15313
64 | 0.000704131 | 7.912069 | 524.5273 | 0.1391299 | 4846.613 | 69.20072 | 65.92402 | 580.5241 | 591.2618 | 24.09405 | 24.31586 | 0.4858107 | 12.41606
65 | 0.0007920176 | 7.79803 | 475.6036 | 0.1379741 | 4098.01 | 59.27449 | 65.14066 | 461.2512 | 495.6636 | 21.47676 | 22.2635 | 0.4953124 | 12.81014
66 | 0.00086105 | 7.665242 | 322.8866 | 0.1477483 | 4430.112 | 66.90719 | 63.76591 | 265.7525 | 275.6207 | 16.3019 | 16.60182 | 0.6049211 | 10.81878
67 | 0.000859737 | 7.743361 | 431.7823 | 0.1511223 | 4570.167 | 65.08921 | 66.96987 | 365.1037 | 368.6412 | 19.10766 | 19.2 | 0.5755455 | 11.08331
68 | 0.0006616054 | 8.025868 | 591.1193 | 0.1377375 | 5091.932 | 68.8525 | 68.44574 | 819.9516 | 820.118 | 28.63479 | 28.6377 | 0.462507 | 13.01682
69 | 0.0008015309 | 7.796121 | 476.754 | 0.1467622 | 5198.751 | 71.41326 | 69.63712 | 381.2049 | 384.3604 | 19.52443 | 19.60508 | 0.589729 | 11.82356
70 | 0.0006798753 | 7.914782 | 446.2242 | 0.1411252 | 4804.99 | 68.59329 | 66.74681 | 427.2771 | 430.6875 | 20.67066 | 20.75299 | 0.5282395 | 11.95119
71 | 0.000698932 | 7.890254 | 480.9249 | 0.133918 | 4239.569 | 60.20279 | 66.08055 | 530.353 | 564.9016 | 23.02939 | 23.76765 | 0.4774533 | 13.2593
72 | 0.0007745835 | 7.78602 | 382.385 | 0.142763 | 4779.199 | 69.39755 | 66.22425 | 307.9094 | 317.9797 | 17.54732 | 17.83197 | 0.5861154 | 11.72034
73 | 0.0006947999 | 7.912018 | 415.5774 | 0.140771 | 4874.608 | 69.03211 | 67.3619 | 402.025 | 404.8155 | 20.05053 | 20.12001 | 0.5564242 | 11.7099
74 | 0.0006697015 | 7.98208 | 491.1104 | 0.1342113 | 4650.635 | 63.64625 | 67.75315 | 648.6685 | 665.5358 | 25.46897 | 25.79797 | 0.515034 | 13.15697
75 | 0.0007639228 | 7.832674 | 426.3395 | 0.1427899 | 5043.84 | 70.5747 | 67.75472 | 429.2362 | 437.1892 | 20.718 | 20.90906 | 0.6049714 | 11.90621
76 | 0.0006517209 | 7.956752 | 453.5851 | 0.1356444 | 4813.478 | 68.98661 | 66.1263 | 437.5616 | 445.7441 | 20.91795 | 21.11263 | 0.5698174 | 12.25956
77 | 0.000985579 | 7.706298 | 412.563 | 0.1737368 | 4127.783 | 58.82248 | 63.93163 | 584.7185 | 610.823 | 24.18095 | 24.71483 | 0.614374 | 11.29143

## trail6_02
layer | energy | entropy | contrast | idm | autocorrelation | mean_x | mean_y | variance_x | variance_y | standard_deviation_x | standard_deviation_y | correlation | dissimilarity
8 | 0.0003877483 | 8.453307 | 436.7428 | 0.1244541 | 6508.559 | 78.78935 | 77.30512 | 622.5139 | 624.7178 | 24.95022 | 24.99435 | 0.669875 | 13.42839
9 | 0.0003973131 | 8.383271 | 434.0341 | 0.122633 | 7120.296 | 85.19179 | 79.44631 | 517.4985 | 550.5102 | 22.74855 | 23.46292 | 0.6597256 | 13.70208
10 | 0.0003861884 | 8.414299 | 524.3229 | 0.1266576 | 6447.28 | 74.43149 | 81.82501 | 562.9539 | 617.6194 | 23.72663 | 24.85192 | 0.6053141 | 14.5385
11 | 0.0003395434 | 8.56327 | 562.6643 | 0.1153778 | 7333.108 | 85.94626 | 80.78145 | 697.2952 | 723.9717 | 26.40632 | 26.90671 | 0.5492483 | 14.78206
12 | 0.0004141398 | 8.396006 | 483.9332 | 0.1263139 | 7117.352 | 82.05333 | 82.42156 | 526.4922 | 526.6289 | 22.94538 | 22.94836 | 0.6730348 | 13.63869
13 | 0.000318729 | 8.614864 | 716.1406 | 0.1205077 | 7126.069 | 79.34609 | 83.91564 | 750.5507 | 771.4327 | 27.39617 | 27.77466 | 0.6146408 | 15.69816
14 | 0.0003013658 | 8.761276 | 861.9049 | 0.1104814 | 8355.767 | 90.38843 | 84.81987 | 1296.645 | 1327.655 | 36.00895 | 36.43699 | 0.5251562 | 17.09791
15 | 0.0003832563 | 8.50469 | 648.7991 | 0.122753 | 7678.084 | 84.8077 | 85.32192 | 627.1928 | 627.4587 | 25.04378 | 25.04909 | 0.7047887 | 14.96909
16 | 0.0002847299 | 8.717244 | 884.307 | 0.1159377 | 7417.512 | 80.82354 | 86.11618 | 743.6037 | 771.617 | 27.26908 | 27.77797 | 0.6037149 | 16.9625
17 | 0.0002549623 | 8.894439 | 1044.161 | 0.1067358 | 8919.121 | 92.77329 | 86.81766 | 1634.496 | 1669.967 | 40.4289 | 40.86522 | 0.5234222 | 18.51768
18 | 0.0003569571 | 8.579333 | 773.8615 | 0.1232424 | 8068.443 | 86.94211 | 86.10396 | 858.9165 | 859.6204 | 29.30725 | 29.31926 | 0.6777719 | 15.75771
19 | 0.0003478192 | 8.528073 | 824.0862 | 0.1218374 | 7117.837 | 78.66946 | 85.13996 | 639.9808 | 681.849 | 25.29782 | 26.11222 | 0.6356863 | 15.94667
20 | 0.0004017258 | 8.471478 | 822.09 | 0.1244119 | 8230.297 | 89.90319 | 83.26953 | 1377.277 | 1421.284 | 37.11168 | 37.69991 | 0.5318403 | 15.74879
21 | 0.0005755404 | 8.129481 | 594.1707 | 0.1405832 | 7084.351 | 81.31503 | 81.89233 | 578.9299 | 579.2641 | 24.06094 | 24.06788 | 0.7343771 | 13.39368
22 | 0.0005365128 | 8.136628 | 750.161 | 0.135677 | 6292.461 | 74.45951 | 79.95432 | 520.9681 | 551.1618 | 22.8247 | 23.4768 | 0.6328288 | 13.87655
23 | 0.0005421016 | 8.199137 | 924.1802 | 0.1345698 | 7343.614 | 84.17191 | 78.98161 | 1477.554 | 1504.494 | 38.43896 | 38.78781 | 0.4665321 | 14.93898
24 | 0.0007356197 | 7.89304 | 619.9614 | 0.1457442 | 6439.42 | 78.42941 | 78.58897 | 382.6981 | 382.7241 | 19.56263 | 19.5633 | 0.7204661 | 12.87399
25 | 0.0006509604 | 7.97877 | 598.5124 | 0.1403203 | 5800.503 | 73.14867 | 75.65008 | 448.8649 | 455.1225 | 21.1864 | 21.33356 | 0.5902884 | 12.70339
26 | 0.0006479636 | 8.056876 | 743.2421 | 0.1383575 | 6217.291 | 75.43046 | 74.85439 | 1184.737 | 1185.069 | 34.42 | 34.42483 | 0.4818879 | 13.90768
27 | 0.0007655561 | 7.879203 | 542.3048 | 0.1461935 | 6048.343 | 76.04616 | 75.51168 | 459.3856 | 459.6718 | 21.43325 | 21.43993 | 0.6658327 | 12.46237
28 | 0.0006593334 | 8.038338 | 714.7381 | 0.1386893 | 6109.71 | 75.07461 | 77.66669 | 437.8798 | 444.5993 | 20.92555 | 21.08549 | 0.6321261 | 13.79475
29 | 0.0004984651 | 8.357919 | 1023.297 | 0.126771 | 6985.759 | 81.92306 | 76.94842 | 1558.535 | 1583.283 | 39.47828 | 39.79048 | 0.4341001 | 16.53153
30 | 0.0007130489 | 7.962959 | 669.0073 | 0.147886 | 5838.631 | 73.88808 | 75.42852 | 376.4707 | 378.8442 | 19.40282 | 19.46388 | 0.7026608 | 13.22581
31 | 0.0006541643 | 7.967498 | 433.3459 | 0.1442182 | 5129.965 | 70.4947 | 69.16603 | 456.468 | 458.2338 | 21.3651 | 21.40638 | 0.5556446 | 11.81141
32 | 0.0006708359 | 7.948046 | 495.8956 | 0.1363533 | 4665.75 | 63.14621 | 69.03161 | 556.7918 | 591.4305 | 23.59643 | 24.31933 | 0.5344003 | 13.10414
33 | 0.0007269774 | 7.871415 | 432.9787 | 0.1442046 | 5344.486 | 73.45138 | 68.76151 | 483.9582 | 505.9539 | 21.99902 | 22.4934 | 0.5938543 | 12.01937
34 | 0.0006734325 | 7.962685 | 456.4137 | 0.146273 | 5135.348 | 69.6762 | 69.65733 | 448.9164 | 448.9175 | 21.18763 | 21.18765 | 0.6279296 | 11.65148
35 | 0.000615242 | 8.057085 | 528.7242 | 0.1362405 | 5015.558 | 65.87874 | 69.99776 | 751.1704 | 768.1373 | 27.40749 | 27.71528 | 0.5321118 | 13.1923
36 | 0.0006723128 | 7.986175 | 506.3097 | 0.1421907 | 5625.664 | 74.41575 | 71.58204 | 471.9161 | 479.9466 | 21.72361 | 21.90767 | 0.627915 | 12.57241
37 | 0.0006263757 | 8.104031 | 610.3724 | 0.1375044 | 5811.292 | 74.44877 | 73.33542 | 600.519 | 601.7592 | 24.50547 | 24.53077 | 0.5848208 | 13.12975
38 | 0.0005421877 | 8.243261 | 718.3645 | 0.129219 | 5743.767 | 71.20965 | 73.3051 | 1054.306 | 1058.698 | 32.47008 | 32.53763 | 0.4957296 | 14.72096
39 | 0.0006773597 | 8.032011 | 605.729 | 0.1409911 | 5834.168 | 74.31279 | 74.32396 | 457.7515 | 457.7521 | 21.39511 | 21.39513 | 0.6792996 | 13.17003
40 | 0.0005506147 | 8.284945 | 832.5998 | 0.1330106 | 6493.774 | 77.41972 | 77.64619 | 781.5353 | 781.5871 | 27.95594 | 27.95687 | 0.6172602 | 14.97162
41 | 0.0003953173 | 8.573377 | 1178.563 | 0.1164498 | 7159.33 | 81.27916 | 78.09476 | 1781.677 | 1791.818 | 42.20991 | 42.32987 | 0.4543781 | 18.40034
42 | 0.0006971978 | 8.01817 | 790.9829 | 0.1429634 | 6086.622 | 75.6956 | 76.50086 | 450.2457 | 450.8946 | 21.21897 | 21.23425 | 0.6565963 | 14.48388
43 | 0.0006461591 | 8.025673 | 474.995 | 0.1398122 | 5487.227 | 72.53381 | 71.27993 | 524.4695 | 526.0424 | 22.90129 | 22.9356 | 0.603555 | 12.35965
44 | 0.0006273012 | 8.046507 | 572.1423 | 0.1319056 | 5084.49 | 65.63914 | 71.27966 | 720.9652 | 752.7811 | 26.85079 | 27.43685 | 0.5507758 | 13.93871
45 | 0.0007156774 | 7.940021 | 525.5291 | 0.1413359 | 5796.586 | 75.66241 | 71.61919 | 595.1828 | 611.531 | 24.39635 | 24.72914 | 0.6260679 | 12.80797
46 | 0.0006338918 | 8.059681 | 542.0336 | 0.1392082 | 5663.672 | 73.57666 | 71.74856 | 637.1018 | 640.4441 | 25.24086 | 25.30699 | 0.6021776 | 12.67062
47 | 0.0006180894 | 8.080997 | 608.5437 | 0.1329271 | 5151.362 | 66.11555 | 71.67361 | 728.1461 | 759.0388 | 26.98418 | 27.55065 | 0.5550266 | 14.07211
48 | 0.000659041 | 8.021019 | 609.1325 | 0.1407204 | 5844.393 | 75.35787 | 72.58061 | 610.1365 | 617.8505 | 24.70092 | 24.85658 | 0.6105628 | 13.44292
49 | 0.000582741 | 8.167542 | 676.6193 | 0.1361086 | 6181.857 | 76.22564 | 74.60836 | 824.8987 | 827.515 | 28.72104 | 28.76655 | 0.598868 | 13.80362
50 | 0.000540021 | 8.223109 | 714.6983 | 0.1289116 | 6004.029 | 72.35457 | 74.88253 | 1069.621 | 1076.012 | 32.70506 | 32.80262 | 0.5461708 | 14.79005
51 | 0.000678026 | 8.014402 | 596.1167 | 0.1432329 | 6121.771 | 76.11707 | 75.56944 | 527.9331 | 528.2335 | 22.97677 | 22.98331 | 0.6999793 | 13.19989
52 | 0.0005505978 | 8.199137 | 580.7696 | 0.1316254 | 6231.317 | 78.27393 | 73.60093 | 806.3506 | 828.188 | 28.3963 | 28.77825 | 0.5754836 | 13.6232
53 | 0.0005778241 | 8.105588 | 559.2902 | 0.1323072 | 5210.444 | 66.49261 | 72.5146 | 664.9458 | 701.2107 | 25.78654 | 26.48037 | 0.5693302 | 13.95952
54 | 0.0007251276 | 7.870755 | 427.3312 | 0.1473692 | 5324.145 | 72.78202 | 69.95461 | 366.0082 | 374.0029 | 19.13131 | 19.33913 | 0.6289616 | 11.75268
55 | 0.0006563481 | 7.975063 | 515.8755 | 0.1441029 | 5131.095 | 70.59341 | 68.78589 | 504.5496 | 507.8172 | 22.46217 | 22.53479 | 0.5438068 | 12.33195
56 | 0.0006812327 | 7.955231 | 603.5647 | 0.1332819 | 4697.002 | 63.03299 | 68.60594 | 751.2346 | 782.2927 | 27.40866 | 27.96949 | 0.4859924 | 14.11342
57 | 0.0007260776 | 7.879122 | 474.8098 | 0.1426149 | 5220.482 | 72.15354 | 68.78369 | 397.8275 | 409.1838 | 19.94559 | 20.22827 | 0.6382077 | 12.46388
58 | 0.0007112789 | 7.933626 | 446.3618 | 0.1443062 | 5242.517 | 71.19553 | 69.21828 | 541.4674 | 545.3776 | 23.26943 | 23.35331 | 0.5787165 | 11.86871
59 | 0.000693038 | 7.935879 | 526.9256 | 0.1390342 | 4786.604 | 64.3263 | 69.36804 | 613.3891 | 638.8087 | 24.76669 | 25.27466 | 0.5182593 | 13.20588
60 | 0.0007561724 | 7.861171 | 569.5696 | 0.1432158 | 5322.033 | 72.57208 | 69.93438 | 418.0118 | 424.9696 | 20.44532 | 20.61478 | 0.585444 | 12.90844
61 | 0.0006724476 | 8.010776 | 667.9775 | 0.1407587 | 5575.1 | 72.93662 | 70.69374 | 833.19 | 838.2207 | 28.86503 | 28.95204 | 0.5013016 | 13.31772
62 | 0.0006780595 | 8.018881 | 687.8112 | 0.1372144 | 5109.322 | 66.61556 | 70.90699 | 726.7905 | 745.2075 | 26.95905 | 27.29848 | 0.5242472 | 14.01096
63 | 0.0007509025 | 7.921231 | 587.8938 | 0.1427008 | 5513.698 | 73.18227 | 71.00237 | 555.5264 | 560.2787 | 23.56959 | 23.67019 | 0.5692539 | 12.89709
64 | 0.0006721797 | 8.010707 | 634.1996 | 0.137577 | 5506.089 | 73.22377 | 70.33438 | 676.7513 | 685.1005 | 26.01444 | 26.17442 | 0.5227409 | 13.33359
65 | 0.0007009589 | 7.961657 | 627.54 | 0.1375103 | 4842.011 | 64.63872 | 69.47973 | 700.9616 | 724.3974 | 26.47568 | 26.91463 | 0.4924762 | 13.94324
66 | 0.0007697552 | 7.794567 | 452.3719 | 0.1459519 | 4957.366 | 70.56964 | 67.00164 | 398.9268 | 411.6577 | 19.97313 | 20.28933 | 0.5653131 | 12.11323
67 | 0.000786731 | 7.878842 | 660.887 | 0.1474432 | 4907.825 | 65.79528 | 70.98556 | 376.661 | 403.6003 | 19.40774 | 20.08979 | 0.6086472 | 13.12735
68 | 0.0005480922 | 8.274888 | 889.2418 | 0.1300596 | 6137.988 | 76.61048 | 72.09856 | 1361.786 | 1382.144 | 36.90238 | 37.1772 | 0.4478981 | 15.52777
69 | 0.0007546073 | 7.921734 | 619.8991 | 0.145521 | 5764.369 | 73.91045 | 74.03237 | 405.5658 | 405.5813 | 20.13863 | 20.13902 | 0.7214556 | 13.07428
70 | 0.0006551639 | 8.022484 | 542.9705 | 0.1400067 | 5426.641 | 71.60674 | 70.77605 | 617.3893 | 618.0799 | 24.84731 | 24.8612 | 0.5805079 | 12.6579
71 | 0.0006336944 | 8.050193 | 603.3403 | 0.1348263 | 5199.182 | 66.88084 | 70.68057 | 876.8394 | 891.2779 | 29.61147 | 29.85427 | 0.5339283 | 13.86387
72 | 0.000740085 | 7.895905 | 560.4134 | 0.140959 | 5561.117 | 73.56789 | 71.40955 | 451.9841 | 456.643 | 21.25989 | 21.36918 | 0.6772252 | 12.93503
73 | 0.0006522849 | 8.041556 | 653.0256 | 0.1395772 | 5750.958 | 73.77786 | 72.02113 | 797.6342 | 800.7211 | 28.24241 | 28.297 | 0.5473039 | 13.30429
74 | 0.0006201641 | 8.104573 | 719.779 | 0.1339594 | 5447.189 | 68.73222 | 72.2112 | 915.9991 | 928.1029 | 30.26547 | 30.46478 | 0.5248795 | 14.42185
75 | 0.0007300319 | 7.936675 | 599.2036 | 0.1412421 | 5629.213 | 74.1296 | 71.40195 | 547.1767 | 554.6169 | 23.39179 | 23.55029 | 0.6103194 | 13.0928
76 | 0.0006466797 | 8.0188 | 572.134 | 0.1393661 | 5288.104 | 71.37088 | 69.02464 | 671.4913 | 676.9967 | 25.91314 | 26.01915 | 0.5365381 | 12.92224
77 | 0.0009442814 | 7.770776 | 497.1347 | 0.1753229 | 4452.354 | 61.60199 | 66.49161 | 550.8657 | 574.7753 | 23.47052 | 23.97446 | 0.6332838 | 11.52444

## trail6_03
layer | energy | entropy | contrast | idm | autocorrelation | mean_x | mean_y | variance_x | variance_y | standard_deviation_x | standard_deviation_y | correlation | dissimilarity
8 | 0.0003942195 | 8.451339 | 396.6074 | 0.1297748 | 6442.55 | 78.56031 | 76.51024 | 618.3036 | 622.5073 | 24.8657 | 24.95009 | 0.6961327 | 12.94917
9 | 0.0003486721 | 8.500791 | 448.6227 | 0.1249418 | 7054.14 | 84.22789 | 78.87576 | 608.337 | 636.9833 | 24.66447 | 25.23851 | 0.6596051 | 13.72367
10 | 0.0003806623 | 8.476258 | 553.9856 | 0.130569 | 6397.963 | 73.9388 | 81.13411 | 615.0536 | 666.8272 | 24.80026 | 25.82298 | 0.6230403 | 14.66105
11 | 0.000309811 | 8.6675 | 580.3369 | 0.1156406 | 7419.585 | 85.32378 | 81.97404 | 752.3956 | 763.6173 | 27.42981 | 27.63361 | 0.5610275 | 15.11074
12 | 0.0003716456 | 8.49152 | 514.0624 | 0.1181618 | 7595.091 | 86.7871 | 83.39376 | 530.3706 | 541.8865 | 23.02973 | 23.27842 | 0.6670278 | 14.63553
13 | 0.0003014228 | 8.65803 | 634.4708 | 0.1170971 | 7109.364 | 78.14851 | 84.87643 | 734.2165 | 779.4826 | 27.09642 | 27.9192 | 0.6297365 | 15.85146
14 | 0.0002699733 | 8.828352 | 700.3724 | 0.1111267 | 8323.467 | 89.76498 | 85.59482 | 1084.789 | 1102.18 | 32.93612 | 33.19909 | 0.5853526 | 16.31657
15 | 0.0003300296 | 8.626592 | 585.9376 | 0.118026 | 8228.087 | 88.957 | 86.65369 | 729.1944 | 734.5009 | 27.00357 | 27.10166 | 0.7100425 | 15.0794
16 | 0.0002690633 | 8.779483 | 808.4074 | 0.1160866 | 7684.149 | 81.35511 | 87.66153 | 809.2031 | 848.9752 | 28.44648 | 29.13715 | 0.6665134 | 16.81154
17 | 0.0002491866 | 8.940819 | 1014.566 | 0.1090041 | 9028.15 | 92.77667 | 87.91125 | 1582.23 | 1605.904 | 39.77725 | 40.07372 | 0.5470693 | 18.41964
18 | 0.0003058941 | 8.733499 | 824.6385 | 0.1188159 | 8533.119 | 89.65727 | 87.69992 | 995.4494 | 999.2815 | 31.55073 | 31.6114 | 0.6719611 | 16.40737
19 | 0.0002990332 | 8.672321 | 724.1759 | 0.1206459 | 7591.446 | 80.74751 | 86.56603 | 836.0402 | 869.8967 | 28.91434 | 29.49399 | 0.7052734 | 15.6766
20 | 0.0003618072 | 8.562329 | 694.2355 | 0.1250581 | 8264.554 | 89.40745 | 83.95823 | 1283.474 | 1313.169 | 35.82559 | 36.23767 | 0.5839185 | 15.03516
21 | 0.00050284 | 8.215528 | 504.4608 | 0.1409671 | 7117.926 | 81.80709 | 82.14408 | 524.857 | 524.9722 | 22.90972 | 22.91223 | 0.7581453 | 12.69365
22 | 0.000500173 | 8.155722 | 489.2726 | 0.1380875 | 6248.895 | 75.29188 | 79.0751 | 413.6456 | 427.9597 | 20.33824 | 20.68713 | 0.7015783 | 12.22697
23 | 0.0005324507 | 8.171938 | 572.2006 | 0.135896 | 6861.671 | 80.20891 | 78.93054 | 990.9527 | 992.5885 | 31.47939 | 31.50536 | 0.5351447 | 12.90399
24 | 0.0006792234 | 7.94038 | 471.4359 | 0.1457307 | 6732.093 | 81.36429 | 78.55066 | 497.3497 | 505.2671 | 22.3013 | 22.47812 | 0.6799936 | 12.13838
25 | 0.0005955054 | 8.043393 | 538.372 | 0.1411427 | 6026.431 | 74.13442 | 77.42636 | 421.9874 | 432.8254 | 20.54231 | 20.80442 | 0.6703127 | 12.49881
26 | 0.0005985357 | 8.090808 | 647.7368 | 0.1387033 | 6420.065 | 76.85209 | 76.31971 | 1085.434 | 1085.718 | 32.94591 | 32.95023 | 0.5110078 | 13.31713
27 | 0.0007476198 | 7.890448 | 513.7495 | 0.1472559 | 6339.05 | 78.06609 | 76.81639 | 495.1208 | 496.683 | 22.25128 | 22.28636 | 0.6902446 | 12.16574
28 | 0.0006154742 | 8.087485 | 578.416 | 0.1398148 | 6250.329 | 75.59682 | 77.88419 | 516.858 | 522.0908 | 22.73449 | 22.84928 | 0.69789 | 12.92447
29 | 0.0005231663 | 8.295865 | 789.3301 | 0.1293589 | 6862.656 | 80.02229 | 77.59835 | 1321.611 | 1327.488 | 36.35397 | 36.4347 | 0.4930439 | 15.00652
30 | 0.0007544971 | 7.936746 | 592.3285 | 0.1458676 | 6225.491 | 77.25983 | 76.55767 | 453.1037 | 453.5973 | 21.2862 | 21.2978 | 0.6852488 | 12.93712
31 | 0.0006547429 | 8.004453 | 461.6081 | 0.1416201 | 5451.922 | 72.45263 | 71.40822 | 471.2255 | 472.3171 | 21.7077 | 21.73283 | 0.5897083 | 12.31489
32 | 0.0006828265 | 7.966728 | 502.4327 | 0.138585 | 4885.193 | 64.59213 | 70.2571 | 629.068 | 661.1604 | 25.08122 | 25.71303 | 0.5382684 | 13.22625
33 | 0.0007556269 | 7.868514 | 433.8658 | 0.1483857 | 5446.187 | 73.68978 | 69.9895 | 461.1272 | 474.8198 | 21.47385 | 21.79035 | 0.61693 | 11.81841
34 | 0.0007196697 | 7.935904 | 434.7522 | 0.1479608 | 5391.491 | 71.74909 | 70.91528 | 470.2093 | 470.9053 | 21.6843 | 21.70034 | 0.6447347 | 11.48908
35 | 0.0006537601 | 8.03012 | 523.3501 | 0.1376685 | 5271.626 | 67.38632 | 71.80512 | 755.5067 | 775.0332 | 27.48648 | 27.83941 | 0.5657859 | 13.16266
36 | 0.0007066773 | 7.980687 | 500.7523 | 0.1427075 | 5953.489 | 76.32484 | 73.02706 | 575.0846 | 585.9605 | 23.98091 | 24.20661 | 0.6541133 | 12.6227
37 | 0.0006336231 | 8.102581 | 579.5307 | 0.1412474 | 6131.4 | 75.42801 | 75.4691 | 641.2331 | 641.2355 | 25.32257 | 25.32261 | 0.6844841 | 12.86811
38 | 0.0005155844 | 8.305295 | 743.2652 | 0.1302933 | 6406.416 | 74.7023 | 76.47432 | 1227.723 | 1230.863 | 35.03887 | 35.08366 | 0.564234 | 14.8825
39 | 0.0005978717 | 8.230032 | 709.7415 | 0.1369077 | 6785.68 | 79.33908 | 78.28878 | 815.1387 | 816.2424 | 28.55062 | 28.56994 | 0.7040909 | 14.35226
40 | 0.0005096924 | 8.393924 | 789.8493 | 0.1306999 | 7267.919 | 80.87925 | 80.52249 | 1059.062 | 1059.19 | 32.54322 | 32.54519 | 0.7131573 | 15.20837
41 | 0.0004183952 | 8.535314 | 1035.657 | 0.1203632 | 7468.826 | 81.44433 | 79.72969 | 1842.026 | 1844.967 | 42.91883 | 42.95307 | 0.5290471 | 17.61725
42 | 0.0006740855 | 8.081769 | 806.077 | 0.1415316 | 6339.21 | 76.933 | 77.8058 | 506.0871 | 506.8496 | 22.49636 | 22.5133 | 0.6977282 | 14.78948
43 | 0.0006417509 | 8.076023 | 588.3483 | 0.1416842 | 5898.166 | 75.07147 | 73.65524 | 645.9068 | 647.9133 | 25.41468 | 25.45413 | 0.5700284 | 13.07665
44 | 0.0005810102 | 8.158476 | 689.1409 | 0.1315371 | 5554.954 | 69.0106 | 74.02894 | 845.6218 | 870.8062 | 29.07957 | 29.50942 | 0.5199411 | 14.77238
45 | 0.0006664422 | 8.041385 | 582.8385 | 0.1424978 | 6189.06 | 78.03942 | 74.44769 | 596.6164 | 609.5177 | 24.42571 | 24.6884 | 0.6288328 | 13.37404
46 | 0.0006182825 | 8.114283 | 589.3307 | 0.1408596 | 6129.293 | 76.35324 | 74.80755 | 703.0295 | 705.4197 | 26.51469 | 26.55973 | 0.5928423 | 12.98591
47 | 0.0005850559 | 8.152481 | 664.6379 | 0.1330159 | 5706.942 | 70.07559 | 74.8283 | 820.14 | 842.7287 | 28.63808 | 29.02978 | 0.557287 | 14.32708
48 | 0.00066049 | 8.072675 | 622.9028 | 0.1405093 | 6334.858 | 78.06582 | 75.52958 | 686.0577 | 692.4906 | 26.19269 | 26.3152 | 0.6362997 | 13.51106
49 | 0.000571025 | 8.226755 | 665.1171 | 0.1362231 | 6607.907 | 78.52007 | 77.36235 | 867.849 | 869.1897 | 29.45926 | 29.48201 | 0.6141607 | 13.75074
50 | 0.0004916027 | 8.339345 | 709.2152 | 0.1262699 | 6440.243 | 75.61234 | 77.67326 | 1024.369 | 1028.617 | 32.00575 | 32.07205 | 0.5525517 | 14.93579
51 | 0.0006484421 | 8.084555 | 596.0052 | 0.140778 | 6489.684 | 78.9142 | 77.47248 | 545.072 | 547.151 | 23.34675 | 23.39124 | 0.6885146 | 13.48397
52 | 0.0005350085 | 8.237555 | 627.3928 | 0.1345437 | 6398.571 | 77.94174 | 75.87103 | 826.2886 | 830.5768 | 28.74523 | 28.81972 | 0.5855054 | 13.87116
53 | 0.0005555829 | 8.209576 | 695.3657 | 0.1307927 | 5748.288 | 70.82603 | 74.47782 | 886.9939 | 900.3298 | 29.78244 | 30.00549 | 0.5296564 | 14.7485
54 | 0.0007056371 | 7.947538 | 535.9575 | 0.1451583 | 5673.252 | 74.72855 | 72.03003 | 483.5359 | 490.8184 | 21.98942 | 22.1544 | 0.5964137 | 12.70942
55 | 0.0006342476 | 8.046987 | 523.0797 | 0.1452608 | 5277.719 | 70.558 | 70.77967 | 496.0489 | 496.0986 | 22.27213 | 22.27325 | 0.5717795 | 12.4137
56 | 0.0006370059 | 8.081971 | 587.8614 | 0.1376847 | 5126.173 | 67.12715 | 70.5216 | 770.7582 | 782.2813 | 27.76253 | 27.96928 | 0.5051669 | 13.55572
57 | 0.0006995682 | 7.956759 | 503.2562 | 0.1452041 | 5556.789 | 73.91678 | 71.07932 | 478.4032 | 486.4549 | 21.87241 | 22.05571 | 0.6277503 | 12.48611
58 | 0.0006577972 | 7.998827 | 524.7154 | 0.1426506 | 5446.055 | 72.2254 | 70.70323 | 591.7503 | 594.0679 | 24.32591 | 24.3735 | 0.5725761 | 12.43428
59 | 0.0006613056 | 7.992526 | 581.7441 | 0.1386367 | 5057.421 | 66.00293 | 70.79564 | 722.8301 | 745.8007 | 26.8855 | 27.30935 | 0.5239547 | 13.53282
60 | 0.0006848425 | 7.983736 | 554.178 | 0.1421487 | 5650.409 | 74.18399 | 72.0086 | 464.8781 | 469.6108 | 21.56101 | 21.67048 | 0.6603133 | 12.96587
61 | 0.0006055473 | 8.140906 | 650.5444 | 0.138614 | 6114.926 | 75.92424 | 73.80534 | 857.6586 | 862.1486 | 29.2858 | 29.36236 | 0.594616 | 13.48021
62 | 0.0005812222 | 8.182291 | 697.3576 | 0.134244 | 6011.614 | 71.42562 | 74.86292 | 1097.571 | 1109.387 | 33.12961 | 33.30746 | 0.6021812 | 14.38127
63 | 0.0006644137 | 8.078203 | 625.4446 | 0.1387237 | 6311.904 | 77.2689 | 74.80393 | 777.9904 | 784.0669 | 27.89247 | 28.00119 | 0.6810114 | 13.51022
64 | 0.0005866799 | 8.165729 | 678.4789 | 0.1374877 | 6189.971 | 75.75757 | 74.49492 | 820.2137 | 821.8089 | 28.63936 | 28.6672 | 0.6655415 | 13.89403
65 | 0.0005907103 | 8.160578 | 742.1264 | 0.1325662 | 5846.001 | 70.55587 | 73.25527 | 1221.787 | 1229.074 | 34.95407 | 35.05815 | 0.5527977 | 14.95999
66 | 0.0007625773 | 7.8964 | 559.327 | 0.1462869 | 5626.429 | 73.5206 | 71.08836 | 547.8062 | 553.7227 | 23.40524 | 23.5313 | 0.7262185 | 12.8038
67 | 0.0007500545 | 7.970389 | 724.5866 | 0.1466613 | 5641.273 | 69.22321 | 74.72509 | 635.7942 | 666.0655 | 25.21495 | 25.80823 | 0.7200304 | 13.75919
68 | 0.0004585367 | 8.447689 | 1038.601 | 0.1254678 | 7030.862 | 81.47713 | 75.73171 | 1723.492 | 1756.503 | 41.51495 | 41.91065 | 0.4945409 | 16.98235
69 | 0.0006675965 | 8.082189 | 728.9473 | 0.1456367 | 6378.027 | 76.60378 | 77.9211 | 571.6412 | 573.3771 | 23.909 | 23.94527 | 0.7143587 | 13.95855
70 | 0.0005814022 | 8.16649 | 600.0369 | 0.1389636 | 6021.478 | 75.7005 | 74.70382 | 604.7822 | 605.7762 | 24.5923 | 24.61251 | 0.6052743 | 13.18039
71 | 0.0005324427 | 8.247422 | 680.5863 | 0.1302857 | 5879.626 | 71.87684 | 74.55128 | 987.9783 | 995.1316 | 31.43212 | 31.5457 | 0.5255582 | 14.51698
72 | 0.0006477174 | 8.061189 | 558.2844 | 0.1432502 | 6042.797 | 76.14826 | 74.49871 | 575.2931 | 578.0147 | 23.98525 | 24.04192 | 0.6413742 | 12.93088
73 | 0.0005643319 | 8.172444 | 641.0034 | 0.1371953 | 5930.51 | 75.48965 | 73.99797 | 585.2559 | 587.4816 | 24.19205 | 24.23801 | 0.5873932 | 13.54258
74 | 0.0005500194 | 8.224901 | 774.0934 | 0.1312256 | 5716.133 | 70.41164 | 73.94201 | 1043.421 | 1055.885 | 32.30202 | 32.49438 | 0.4856503 | 15.2382
75 | 0.0006614629 | 8.050625 | 614.3466 | 0.141524 | 5906.616 | 75.98406 | 73.3489 | 563.0393 | 569.9836 | 23.72844 | 23.87432 | 0.5882938 | 13.35832
76 | 0.0005926577 | 8.122015 | 550.4403 | 0.1372936 | 5546.496 | 73.68977 | 71.38658 | 508.4594 | 513.7647 | 22.54903 | 22.66636 | 0.5596347 | 13.10645
77 | 0.0007802679 | 7.926388 | 488.3963 | 0.1693443 | 4874.907 | 64.55905 | 69.12136 | 678.1781 | 698.9941 | 26.04184 | 26.43848 | 0.5991196 | 12.01644

## trail6_04
layer | energy | entropy | contrast | idm | autocorrelation | mean_x | mean_y | variance_x | variance_y | standard_deviation_x | standard_deviation_y | correlation | dissimilarity
8 | 0.0004585428 | 8.381952 | 382.0188 | 0.1407544 | 6337.25 | 76.70925 | 76.23301 | 683.6813 | 683.9085 | 26.1473 | 26.15164 | 0.7158194 | 12.16708
9 | 0.0003647333 | 8.492787 | 450.9606 | 0.1242892 | 7027.855 | 83.51884 | 78.31446 | 684.5819 | 711.6677 | 26.16451 | 26.6771 | 0.6978937 | 13.65242
10 | 0.0003838069 | 8.499762 | 547.6341 | 0.1313746 | 6625.202 | 74.82693 | 81.90627 | 727.5169 | 777.635 | 26.97251 | 27.88609 | 0.6599812 | 14.71474
11 | 0.0002754235 | 8.765711 | 612.2886 | 0.1133182 | 7851.556 | 87.42376 | 83.98348 | 793.4299 | 805.2657 | 28.16788 | 28.3772 | 0.6372982 | 15.67113
12 | 0.0002710334 | 8.795065 | 632.6258 | 0.1142754 | 8244.481 | 89.77242 | 85.58681 | 826.2788 | 843.799 | 28.74505 | 29.04821 | 0.6720425 | 15.92687
13 | 0.0002566383 | 8.858494 | 863.554 | 0.1144938 | 7659.617 | 79.67233 | 87.55677 | 1052.917 | 1115.082 | 32.44868 | 33.39284 | 0.6310433 | 17.84966
14 | 0.00024222 | 8.981459 | 917.2935 | 0.1098021 | 9077.389 | 93.28962 | 88.39354 | 1366.665 | 1390.637 | 36.96843 | 37.29125 | 0.6029266 | 17.92735
15 | 0.0002677026 | 8.857893 | 772.6219 | 0.1134014 | 8995.896 | 92.24573 | 89.66149 | 1032.893 | 1039.572 | 32.13865 | 32.24238 | 0.6996657 | 16.68047
16 | 0.0002424672 | 8.922889 | 965.0522 | 0.1123973 | 8321.45 | 83.51415 | 90.75259 | 1089.546 | 1141.941 | 33.00826 | 33.79261 | 0.6655061 | 18.35869
17 | 0.0002442622 | 8.997625 | 972.7724 | 0.11155 | 9856.27 | 96.56967 | 90.72592 | 1709.428 | 1743.578 | 41.34522 | 41.75616 | 0.634205 | 18.29643
18 | 0.0002662158 | 8.875916 | 789.0483 | 0.1182997 | 9306.745 | 92.16032 | 90.25157 | 1366.139 | 1369.783 | 36.96132 | 37.01057 | 0.7230728 | 16.56213
19 | 0.0002909385 | 8.714956 | 731.8449 | 0.1218826 | 7929.853 | 82.04184 | 87.20599 | 1005.114 | 1031.783 | 31.70352 | 32.12136 | 0.7613384 | 15.63745
20 | 0.0003918697 | 8.479936 | 555.1095 | 0.131467 | 8297.601 | 87.52957 | 84.16044 | 1323.536 | 1334.888 | 36.38043 | 36.53611 | 0.7004802 | 13.54634
21 | 0.000471406 | 8.268223 | 493.409 | 0.1448536 | 7514.127 | 83.00738 | 82.30402 | 896.4034 | 896.8989 | 29.93999 | 29.94826 | 0.760931 | 12.26331
22 | 0.0004610473 | 8.25539 | 606.5591 | 0.1387325 | 6581.331 | 76.37152 | 80.03317 | 601.192 | 614.6007 | 24.51921 | 24.79113 | 0.7716941 | 12.78959
23 | 0.000507343 | 8.215554 | 621.9123 | 0.1402778 | 7190.262 | 80.82059 | 79.70884 | 1266.368 | 1267.604 | 35.58605 | 35.60342 | 0.5904944 | 13.07227
24 | 0.000589308 | 8.051801 | 493.8398 | 0.1465032 | 7010.856 | 81.99116 | 79.51973 | 665.5495 | 671.6582 | 25.79823 | 25.91636 | 0.7342912 | 12.07577
25 | 0.0005364727 | 8.130707 | 478.6217 | 0.1391041 | 6197.023 | 75.78392 | 77.45965 | 457.3335 | 460.1422 | 21.38535 | 21.45091 | 0.7124582 | 12.10355
26 | 0.0005683833 | 8.122887 | 530.2679 | 0.1356173 | 6147.358 | 74.67387 | 76.19602 | 858.7168 | 861.0343 | 29.30387 | 29.34338 | 0.5320649 | 12.97217
27 | 0.0006846076 | 7.945478 | 444.5678 | 0.1457212 | 6269.26 | 78.12558 | 76.62931 | 431.1438 | 433.3831 | 20.76398 | 20.81784 | 0.6536658 | 11.93606
28 | 0.0005815864 | 8.114376 | 509.8082 | 0.1385964 | 6263.446 | 77.12461 | 77.66922 | 429.989 | 430.286 | 20.73615 | 20.74332 | 0.6352385 | 12.52038
29 | 0.0005146676 | 8.257133 | 657.2057 | 0.1308805 | 6546.403 | 77.78746 | 77.87048 | 1016.092 | 1016.099 | 31.87619 | 31.8763 | 0.4813123 | 14.25925
30 | 0.0007060051 | 7.926717 | 510.1273 | 0.144746 | 6223.57 | 78.7263 | 75.85897 | 408.083 | 416.3048 | 20.20104 | 20.40353 | 0.6101254 | 12.71651
31 | 0.0006093711 | 8.014264 | 404.0001 | 0.1421397 | 5305.631 | 71.10488 | 71.77571 | 328.4083 | 328.8588 | 18.12202 | 18.13444 | 0.6147578 | 11.85446
32 | 0.0006575954 | 7.981254 | 465.4553 | 0.1397037 | 4960.869 | 65.49899 | 70.67394 | 612.1838 | 638.964 | 24.74235 | 25.27774 | 0.5305115 | 12.81167
33 | 0.0007125356 | 7.923454 | 452.8082 | 0.1456506 | 5649.945 | 75.40703 | 71.1213 | 479.8929 | 498.2608 | 21.90645 | 22.32175 | 0.5867225 | 12.14249
34 | 0.0006703389 | 8.011552 | 488.7791 | 0.1467077 | 5541.258 | 72.46981 | 72.73829 | 440.1298 | 440.2022 | 20.97926 | 20.98099 | 0.6132474 | 11.94526
35 | 0.0006147241 | 8.113094 | 567.77 | 0.1362341 | 5582.558 | 70.37637 | 72.98578 | 831.8486 | 838.658 | 28.84178 | 28.95959 | 0.5340792 | 13.28584
36 | 0.0006718212 | 8.025605 | 528.4428 | 0.1460307 | 5988.175 | 76.11703 | 73.95329 | 574.672 | 579.354 | 23.97231 | 24.06976 | 0.6222967 | 12.55851
37 | 0.0005720285 | 8.158474 | 534.3915 | 0.1391628 | 5891.508 | 75.39543 | 73.63476 | 574.3278 | 577.428 | 23.96513 | 24.02972 | 0.5900363 | 12.81143
38 | 0.0005197223 | 8.247439 | 632.3386 | 0.129608 | 5621.082 | 69.39251 | 74.94055 | 733.6432 | 764.4245 | 27.08585 | 27.64822 | 0.5618722 | 14.58469
39 | 0.0005548595 | 8.230248 | 611.343 | 0.1349183 | 6538.356 | 80.02879 | 75.93244 | 763.7002 | 780.4805 | 27.63512 | 27.93707 | 0.597865 | 13.98331
40 | 0.0005030498 | 8.319487 | 662.3716 | 0.1329392 | 6646.237 | 78.4601 | 78.54797 | 694.891 | 694.8992 | 26.36077 | 26.36093 | 0.6955873 | 14.12029
41 | 0.0004589874 | 8.417866 | 807.718 | 0.1241524 | 6690.88 | 77.16898 | 77.69871 | 1339.924 | 1340.205 | 36.60497 | 36.6088 | 0.5185961 | 15.81141
42 | 0.0006695205 | 8.040083 | 593.0894 | 0.1445962 | 6288.181 | 77.45471 | 76.39942 | 537.4697 | 538.5835 | 23.18338 | 23.20739 | 0.6889811 | 13.11021
43 | 0.000632366 | 8.043231 | 453.6806 | 0.1425618 | 5828.999 | 74.64097 | 73.57948 | 502.4369 | 503.564 | 22.41509 | 22.44022 | 0.6698964 | 12.04083
44 | 0.0005924573 | 8.105169 | 541.0791 | 0.134015 | 5477.886 | 68.65481 | 73.4374 | 791.1881 | 814.0619 | 28.12806 | 28.53176 | 0.5433451 | 13.67366
45 | 0.0006588762 | 8.033243 | 546.2745 | 0.1430894 | 6037.075 | 77.0122 | 74.42225 | 466.9827 | 473.6912 | 21.60975 | 21.76442 | 0.6498858 | 12.9889
46 | 0.000587218 | 8.147197 | 554.6309 | 0.138507 | 6233.317 | 77.63224 | 74.6153 | 740.7575 | 749.8601 | 27.21685 | 27.38357 | 0.5913988 | 12.98713
47 | 0.0005733918 | 8.142643 | 599.7659 | 0.1319812 | 5674.837 | 69.26284 | 74.90512 | 805.3437 | 837.1795 | 28.37857 | 28.93405 | 0.5927343 | 14.20692
48 | 0.0006178601 | 8.102896 | 628.4347 | 0.1388905 | 6303.627 | 77.80865 | 75.74846 | 615.3294 | 619.5741 | 24.80582 | 24.89124 | 0.6636061 | 13.77074
49 | 0.0005220977 | 8.29792 | 737.9175 | 0.1341062 | 6816.474 | 80.17315 | 77.7643 | 998.519 | 1004.322 | 31.59935 | 31.69103 | 0.5810451 | 14.45348
50 | 0.0004858174 | 8.362867 | 792.9877 | 0.127308 | 6549.668 | 75.38907 | 78.78825 | 1063.915 | 1075.47 | 32.61771 | 32.79435 | 0.5701699 | 15.54704
51 | 0.0005916222 | 8.199823 | 714.5933 | 0.1380769 | 6905.699 | 80.80502 | 79.4755 | 732.4384 | 734.2066 | 27.06359 | 27.09624 | 0.6595782 | 14.3198
52 | 0.0005279579 | 8.29984 | 778.3514 | 0.1317641 | 7060.816 | 82.25882 | 78.67916 | 1018.945 | 1031.76 | 31.92092 | 32.12101 | 0.5742177 | 14.86396
53 | 0.0005243056 | 8.262993 | 719.274 | 0.1299677 | 6145.388 | 73.03787 | 76.69377 | 967.533 | 980.8989 | 31.10519 | 31.3193 | 0.5582467 | 14.83633
54 | 0.0006936449 | 7.974335 | 467.9742 | 0.1490135 | 5850.469 | 74.77636 | 74.01496 | 445.32 | 445.9001 | 21.10259 | 21.11633 | 0.7089231 | 11.98295
55 | 0.0006348559 | 8.040169 | 456.4117 | 0.1438388 | 5725.308 | 74.24724 | 72.46285 | 545.5585 | 548.7432 | 23.35718 | 23.42526 | 0.6308024 | 11.98165
56 | 0.0006159777 | 8.084107 | 568.1091 | 0.1368533 | 5427.804 | 68.40494 | 72.87649 | 777.7653 | 797.7604 | 27.88844 | 28.24465 | 0.5620104 | 13.49652
57 | 0.0006640174 | 8.013174 | 568.7627 | 0.1464775 | 5913.05 | 76.0114 | 72.97295 | 610.2521 | 619.4846 | 24.70327 | 24.88944 | 0.5957172 | 12.82552
58 | 0.0006252865 | 8.079898 | 565.228 | 0.1421116 | 5762.363 | 74.55527 | 72.37926 | 624.3893 | 629.1248 | 24.98777 | 25.08235 | 0.5841394 | 12.82162
59 | 0.0006216825 | 8.06823 | 581.4897 | 0.1365213 | 5184.417 | 66.56982 | 71.8222 | 718.2691 | 745.8571 | 26.80054 | 27.31038 | 0.5509066 | 13.7025
60 | 0.0006773261 | 7.998571 | 534.6994 | 0.1444113 | 5701.427 | 74.35929 | 72.06398 | 541.0718 | 546.3407 | 23.26094 | 23.37392 | 0.6305 | 12.63229
61 | 0.0005949574 | 8.139588 | 607.1124 | 0.1395187 | 5933.383 | 75.29306 | 73.24643 | 715.0869 | 719.2762 | 26.7411 | 26.81932 | 0.5834498 | 13.16809
62 | 0.0005310113 | 8.272908 | 822.7676 | 0.1311203 | 5863.801 | 70.1347 | 75.92739 | 899.4181 | 932.974 | 29.9903 | 30.54462 | 0.5880277 | 15.6632
63 | 0.0005306194 | 8.295296 | 839.2339 | 0.1297886 | 6973.296 | 82.32467 | 76.22117 | 1213.435 | 1250.688 | 34.83439 | 35.36507 | 0.5669332 | 15.53803
64 | 0.0005460973 | 8.249121 | 746.9647 | 0.1353021 | 6323.085 | 76.22984 | 76.10631 | 769.5646 | 769.5806 | 27.74102 | 27.74131 | 0.6776685 | 14.44223
65 | 0.0006034878 | 8.178738 | 708.7553 | 0.1350447 | 5646.699 | 69.81224 | 73.06815 | 997.5271 | 1008.129 | 31.58365 | 31.75104 | 0.5441182 | 14.5879
66 | 0.0006956756 | 8.002316 | 543.7798 | 0.1484593 | 5556.176 | 73.1818 | 70.82425 | 586.772 | 592.3306 | 24.22337 | 24.33784 | 0.6329158 | 12.63988
67 | 0.0006812079 | 8.076242 | 762.1871 | 0.1479868 | 5587.09 | 69.49968 | 75.00558 | 498.692 | 529.0074 | 22.3314 | 23.00015 | 0.7285984 | 13.84795
68 | 0.0004456517 | 8.50674 | 1039.042 | 0.1266531 | 7269.416 | 82.31521 | 77.34628 | 1772.359 | 1797.05 | 42.09939 | 42.39162 | 0.5057791 | 16.99437
69 | 0.0005499481 | 8.291587 | 783.5209 | 0.1383624 | 6971.992 | 80.24052 | 80.11998 | 775.1761 | 775.1912 | 27.84198 | 27.84225 | 0.7006415 | 14.83909
70 | 0.0005178418 | 8.310452 | 747.3008 | 0.1343295 | 6493.636 | 77.84647 | 77.46598 | 723.6798 | 723.825 | 26.90129 | 26.90399 | 0.6399781 | 14.56968
71 | 0.0005445164 | 8.278456 | 817.1504 | 0.132491 | 6437.659 | 74.35181 | 76.69199 | 1330.937 | 1336.413 | 36.482 | 36.55699 | 0.5514654 | 15.35484
72 | 0.0006133719 | 8.142029 | 646.2283 | 0.1451072 | 6535.531 | 77.87248 | 76.70924 | 792.7447 | 794.0982 | 28.15572 | 28.17974 | 0.7083169 | 13.39974
73 | 0.0005270129 | 8.261768 | 626.7658 | 0.1359418 | 6430.381 | 77.95 | 75.74773 | 795.3477 | 800.1983 | 28.2019 | 28.28777 | 0.6591495 | 13.6121
74 | 0.0005054092 | 8.298241 | 796.9177 | 0.1300668 | 6145.776 | 71.46953 | 77.24111 | 1017.58 | 1050.891 | 31.89952 | 32.41745 | 0.6047687 | 15.51253
75 | 0.0005695189 | 8.227424 | 796.5417 | 0.1357367 | 7009.568 | 82.30174 | 76.96114 | 1118.922 | 1147.444 | 33.45029 | 33.87394 | 0.5961876 | 14.89924
76 | 0.0005166816 | 8.283068 | 789.2257 | 0.1336966 | 6283.114 | 77.15945 | 75.10401 | 805.1967 | 809.4219 | 28.37598 | 28.45033 | 0.6046452 | 14.91672
77 | 0.0007435387 | 8.02454 | 689.9064 | 0.1692076 | 5204.087 | 65.90175 | 71.5486 | 801.0291 | 832.9165 | 28.30245 | 28.86029 | 0.5985574 | 13.42557

## trail7_01
layer | energy | entropy | contrast | idm | autocorrelation | mean_x | mean_y | variance_x | variance_y | standard_deviation_x | standard_deviation_y | correlation | dissimilarity
8 | 0.000516853 | 8.185179 | 506.0265 | 0.1189248 | 14225.11 | 117.4613 | 119.1205 | 426.3556 | 429.112 | 20.64828 | 20.71491 | 0.5449407 | 13.85273
9 | 0.0004210266 | 8.368132 | 562.4097 | 0.1094004 | 13395.96 | 113.654 | 115.1598 | 675.3153 | 677.5828 | 25.98676 | 26.03035 | 0.4547417 | 14.79855
10 | 0.0006229941 | 8.022628 | 408.7064 | 0.1281473 | 13155.42 | 114.3449 | 112.9493 | 390.7799 | 392.728 | 19.76806 | 19.81728 | 0.6132987 | 12.26837
11 | 0.0005622683 | 8.129603 | 420.9401 | 0.1269812 | 12721.71 | 110.8193 | 112.4778 | 419.8781 | 422.6288 | 20.49088 | 20.55789 | 0.61011 | 12.45646
12 | 0.0004006135 | 8.443331 | 540.2038 | 0.1108708 | 12981 | 112.2317 | 112.4639 | 724.7374 | 724.7922 | 26.92092 | 26.92193 | 0.4953286 | 14.41829
13 | 0.0005622466 | 8.169334 | 458.1126 | 0.1255131 | 13122.51 | 114.2953 | 112.4265 | 453.613 | 457.1057 | 21.29814 | 21.37998 | 0.5988752 | 12.91357
14 | 0.0005180177 | 8.228911 | 458.8262 | 0.1250329 | 12812.56 | 110.7083 | 113.1389 | 459.2004 | 465.1083 | 21.4289 | 21.56631 | 0.6213573 | 12.90468
15 | 0.0003676324 | 8.530627 | 558.0116 | 0.1095253 | 13348.06 | 114.3849 | 113.162 | 785.939 | 787.435 | 28.03455 | 28.06122 | 0.5136095 | 14.6327
16 | 0.0005294992 | 8.241955 | 487.5705 | 0.1229742 | 13196.1 | 114.3652 | 112.8474 | 484.9387 | 487.2426 | 22.02126 | 22.07351 | 0.5972007 | 13.33917
17 | 0.000530834 | 8.20103 | 450.2796 | 0.1262891 | 12423.73 | 109.7343 | 110.7158 | 463.85 | 464.8134 | 21.53712 | 21.55948 | 0.5910151 | 12.79695
18 | 0.0004514376 | 8.326704 | 488.6239 | 0.1148456 | 12166.18 | 108.051 | 109.5844 | 633.7485 | 636.101 | 25.17433 | 25.22101 | 0.5126375 | 13.72557
19 | 0.0006407733 | 8.032012 | 409.9026 | 0.1297483 | 12358.66 | 110.9702 | 109.1425 | 408.1238 | 411.4644 | 20.20204 | 20.28455 | 0.6029756 | 12.27262
20 | 0.0005750157 | 8.156703 | 449.0766 | 0.1268359 | 12235.8 | 108.3596 | 110.4954 | 436.508 | 441.0697 | 20.89273 | 21.00161 | 0.5983992 | 12.82395
21 | 0.0003957935 | 8.470714 | 560.428 | 0.1080132 | 12833.22 | 112.1166 | 111.1269 | 752.1927 | 753.1736 | 27.42609 | 27.44397 | 0.4969717 | 14.81187
22 | 0.0005655456 | 8.167203 | 472.141 | 0.1245267 | 12785.07 | 112.8978 | 110.8033 | 467.0098 | 471.3969 | 21.61031 | 21.71159 | 0.5874319 | 13.19942
23 | 0.000554839 | 8.173845 | 454.3322 | 0.1278764 | 12018.67 | 107.3406 | 109.6139 | 425.0179 | 430.1861 | 20.61593 | 20.74089 | 0.5908681 | 12.87056
24 | 0.0004117667 | 8.415143 | 521.4891 | 0.111746 | 12190.66 | 108.5868 | 109.1474 | 681.4111 | 681.7273 | 26.10379 | 26.10984 | 0.4969324 | 14.26222
25 | 0.0005791357 | 8.135981 | 442.7299 | 0.1268505 | 12486.89 | 111.5091 | 109.654 | 436.5464 | 439.988 | 20.89364 | 20.97584 | 0.5920339 | 12.81601
26 | 0.0005630392 | 8.156826 | 452.4303 | 0.1269333 | 12311.66 | 108.8017 | 110.7333 | 448.813 | 452.5444 | 21.18516 | 21.27304 | 0.5850933 | 12.76763
27 | 0.0004340404 | 8.391561 | 533.7653 | 0.1127368 | 12772 | 111.9369 | 111.0436 | 686.8044 | 687.6034 | 26.20689 | 26.22213 | 0.4978717 | 14.18473
28 | 0.0005940441 | 8.130258 | 454.7268 | 0.1245044 | 12657.55 | 112.3782 | 110.2746 | 449.728 | 454.1535 | 21.20672 | 21.31081 | 0.586571 | 13.03118
29 | 0.0005370055 | 8.204851 | 439.7569 | 0.1250567 | 11819.38 | 106.4677 | 108.514 | 439.8516 | 444.0395 | 20.97261 | 21.07221 | 0.6022147 | 12.94456
30 | 0.0004259366 | 8.402245 | 515.7384 | 0.1134495 | 11791.43 | 106.7056 | 107.2744 | 673.0039 | 673.3291 | 25.94227 | 25.94854 | 0.512023 | 14.1533
31 | 0.0005810781 | 8.159311 | 461.6272 | 0.1253618 | 11900.01 | 108.6062 | 107.0013 | 483.3942 | 485.9705 | 21.98615 | 22.04466 | 0.5756658 | 13.00062
32 | 0.0005415228 | 8.193822 | 428.4135 | 0.1251846 | 11491.22 | 105.73 | 106.2389 | 438.5034 | 438.7629 | 20.94042 | 20.94662 | 0.5895358 | 12.67256
33 | 0.0004413036 | 8.340337 | 464.8033 | 0.1165009 | 11401.65 | 104.3763 | 106.2961 | 591.1975 | 594.8851 | 24.31454 | 24.39025 | 0.5174329 | 13.55784
34 | 0.0006111934 | 8.090175 | 410.6296 | 0.1300508 | 11927.37 | 108.729 | 107.3841 | 417.0578 | 418.8671 | 20.42193 | 20.46618 | 0.6019987 | 12.25053
35 | 0.0005925195 | 8.139373 | 466.3865 | 0.1290673 | 12298.52 | 109.0574 | 110.2675 | 462.2939 | 463.7582 | 21.50096 | 21.53499 | 0.5896939 | 12.7408
36 | 0.000396126 | 8.486078 | 571.6945 | 0.1119341 | 13039.24 | 112.9765 | 112.0407 | 760.8835 | 761.7607 | 27.58407 | 27.59997 | 0.5008228 | 14.75254
37 | 0.0005380721 | 8.215976 | 474.5081 | 0.1237464 | 13067.94 | 114.1151 | 112.0221 | 478.307 | 482.6877 | 21.87018 | 21.97011 | 0.5921552 | 13.25499
38 | 0.00054526 | 8.1902 | 446.9615 | 0.1264557 | 12289.83 | 108.8908 | 110.4054 | 437.6078 | 439.9018 | 20.91901 | 20.97377 | 0.6101268 | 12.80515
39 | 0.0004387096 | 8.374045 | 514.153 | 0.1157521 | 12092.13 | 108.2163 | 108.5398 | 690.3305 | 690.4371 | 26.2741 | 26.27613 | 0.501686 | 13.89748
40 | 0.000589277 | 8.123959 | 436.045 | 0.1273297 | 11806.53 | 108.5321 | 106.464 | 419.076 | 423.3535 | 20.47124 | 20.57545 | 0.5977719 | 12.66638
41 | 0.0005757506 | 8.146022 | 428.4279 | 0.1286453 | 11023.76 | 102.6338 | 104.9345 | 419.443 | 424.7369 | 20.48025 | 20.60908 | 0.6016244 | 12.62295
42 | 0.0004564554 | 8.334856 | 491.7352 | 0.117713 | 11052.62 | 103.6196 | 103.4282 | 678.855 | 678.8932 | 26.05482 | 26.05555 | 0.4941273 | 13.67082
43 | 0.0006619806 | 8.019929 | 397.4585 | 0.1348905 | 11008.99 | 104.0174 | 103.7099 | 353.1558 | 353.2513 | 18.79238 | 18.79492 | 0.6267401 | 11.99591
44 | 0.0006162509 | 8.075677 | 381.2848 | 0.1343278 | 11065.76 | 103.5126 | 104.5003 | 427.1656 | 428.1418 | 20.66795 | 20.69155 | 0.5814558 | 11.74036
45 | 0.0004855958 | 8.272643 | 445.183 | 0.1184736 | 11591.17 | 105.951 | 106.5568 | 571.5764 | 571.9454 | 23.90763 | 23.91534 | 0.5270999 | 13.11829
46 | 0.0006355138 | 8.042055 | 406.7855 | 0.1286166 | 12103.66 | 110.1557 | 107.6726 | 412.5925 | 418.7589 | 20.31228 | 20.46351 | 0.5844239 | 12.34482
47 | 0.0006050932 | 8.118845 | 454.2613 | 0.129457 | 11881.43 | 106.8902 | 108.8308 | 430.7939 | 434.5603 | 20.75551 | 20.84605 | 0.5743536 | 12.7117
48 | 0.0004741205 | 8.33275 | 524.2076 | 0.1175588 | 12214.47 | 109.4424 | 108.4155 | 701.6037 | 702.6601 | 26.48776 | 26.50769 | 0.4973885 | 13.84451
49 | 0.0006270617 | 8.069081 | 426.206 | 0.1303081 | 11932.3 | 108.9007 | 107.1899 | 425.7508 | 428.6783 | 20.63365 | 20.70447 | 0.6068993 | 12.40408
50 | 0.0005637872 | 8.155623 | 424.7673 | 0.1294548 | 11060.9 | 103.233 | 104.7933 | 397.9001 | 400.3351 | 19.94737 | 20.00831 | 0.6082844 | 12.58273
51 | 0.0004523027 | 8.336852 | 490.6998 | 0.1182863 | 10808.74 | 102.2618 | 102.4811 | 680.513 | 680.5632 | 26.08662 | 26.08758 | 0.4832221 | 13.62049
52 | 0.0007184599 | 7.945788 | 358.528 | 0.1402947 | 10563.16 | 101.8386 | 101.6434 | 334.0009 | 334.0401 | 18.27562 | 18.2767 | 0.6345235 | 11.30638
53 | 0.0007169103 | 7.928993 | 349.6763 | 0.1387627 | 10536.89 | 100.8323 | 102.4337 | 330.8347 | 333.4001 | 18.18879 | 18.25917 | 0.6271086 | 11.13578
54 | 0.0004980394 | 8.262696 | 485.4647 | 0.1184219 | 11278.94 | 104.6898 | 104.843 | 621.7068 | 621.7322 | 24.93403 | 24.93453 | 0.4872779 | 13.43422
55 | 0.000643948 | 8.045259 | 430.3575 | 0.129825 | 11826.47 | 108.9673 | 106.2804 | 427.3282 | 434.5484 | 20.67185 | 20.84576 | 0.5694321 | 12.42804
56 | 0.0006139186 | 8.084208 | 396.9497 | 0.1323278 | 11398.14 | 105.1586 | 106.0351 | 403.4573 | 404.2261 | 20.08617 | 20.1053 | 0.6132024 | 12.01625
57 | 0.0004888105 | 8.263384 | 444.251 | 0.1201394 | 11223.95 | 103.9893 | 104.8552 | 620.3876 | 621.1391 | 24.90755 | 24.92263 | 0.5157018 | 12.99154
58 | 0.0007191691 | 7.958896 | 371.7727 | 0.1378177 | 11268.52 | 105.4118 | 104.7502 | 365.6155 | 366.0538 | 19.121 | 19.13245 | 0.6194506 | 11.48368
59 | 0.0006602559 | 8.008508 | 363.4457 | 0.1343715 | 11230.34 | 104.8237 | 104.8927 | 393.1852 | 393.1911 | 19.82881 | 19.82896 | 0.597982 | 11.47204
60 | 0.0005144364 | 8.214453 | 431.9493 | 0.1209155 | 11327.48 | 104.4511 | 105.6521 | 563.0067 | 564.4509 | 23.72771 | 23.75812 | 0.5180211 | 12.81276
61 | 0.0006646079 | 8.005098 | 388.0775 | 0.1309185 | 11537.42 | 107.6848 | 104.989 | 391.9867 | 399.2548 | 19.79858 | 19.9813 | 0.5857397 | 12.02674
62 | 0.0005907447 | 8.104588 | 407.2625 | 0.130798 | 10979.71 | 102.8009 | 104.4823 | 392.944 | 395.7723 | 19.82275 | 19.89396 | 0.6056516 | 12.23325
63 | 0.0004379429 | 8.353288 | 499.5728 | 0.1160348 | 11052.12 | 102.9892 | 104.1348 | 665.9788 | 667.293 | 25.80652 | 25.83197 | 0.4910668 | 13.79635
64 | 0.0006270521 | 8.070347 | 439.4651 | 0.1290169 | 11314.12 | 106.5723 | 103.9567 | 397.3782 | 404.2204 | 19.93424 | 20.10513 | 0.586914 | 12.62125
65 | 0.0005971254 | 8.137377 | 447.6471 | 0.1318012 | 10791.69 | 102.2914 | 103.0469 | 446.1259 | 446.6979 | 21.12161 | 21.13514 | 0.5620206 | 12.57137
66 | 0.0004672679 | 8.307882 | 509.2193 | 0.1194493 | 10545.04 | 100.3259 | 102.0562 | 641.1293 | 644.1251 | 25.32051 | 25.37959 | 0.4764289 | 13.78874
67 | 0.0006740741 | 7.996251 | 383.9183 | 0.1347138 | 10762.44 | 103.4686 | 101.9741 | 347.5089 | 349.7444 | 18.64149 | 18.70136 | 0.6061838 | 11.86209
68 | 0.0006449393 | 8.0338 | 380.2123 | 0.1349661 | 10806.35 | 102.1616 | 103.5728 | 374.6702 | 376.6628 | 19.35629 | 19.40769 | 0.5994614 | 11.73926
69 | 0.0004688161 | 8.32716 | 489.5784 | 0.1174676 | 11426.16 | 105.1417 | 105.6647 | 631.6736 | 631.9488 | 25.13308 | 25.13855 | 0.5007908 | 13.63734
70 | 0.0006249742 | 8.086618 | 441.5692 | 0.125927 | 11945.73 | 109.631 | 106.6194 | 442.9767 | 452.0469 | 21.04696 | 21.26135 | 0.574176 | 12.77212
71 | 0.0005937674 | 8.118919 | 423.2057 | 0.1286538 | 11367.09 | 105.0325 | 105.8477 | 428.4116 | 429.0771 | 20.69804 | 20.71411 | 0.5822852 | 12.47716
72 | 0.000501182 | 8.247341 | 460.7059 | 0.1202536 | 11032.92 | 102.9157 | 104.3335 | 583.5954 | 585.6077 | 24.15767 | 24.19928 | 0.505238 | 13.245
73 | 0.0007014842 | 7.974704 | 382.3613 | 0.1346204 | 11036.27 | 105.0122 | 102.9393 | 386.7995 | 391.0979 | 19.66714 | 19.77612 | 0.5820755 | 11.84894
74 | 0.000684357 | 7.993038 | 372.2775 | 0.1374162 | 10570.85 | 100.9114 | 102.5776 | 352.3238 | 355.1011 | 18.77022 | 18.84405 | 0.6208544 | 11.57974
75 | 0.000501432 | 8.255114 | 446.0971 | 0.1217374 | 10747.23 | 101.8414 | 102.4426 | 619.4612 | 619.8246 | 24.88895 | 24.89625 | 0.5073031 | 12.95927
76 | 0.0006708022 | 8.022968 | 392.7573 | 0.1337317 | 10998.54 | 104.5247 | 102.928 | 390.4618 | 393.0131 | 19.75999 | 19.82445 | 0.6127534 | 11.97212
77 | 0.0008212479 | 7.829194 | 279.8127 | 0.1612791 | 10880.09 | 102.4521 | 103.4992 | 424.3672 | 425.466 | 20.60007 | 20.62672 | 0.6504642 | 9.645214

## trail7_02
layer | energy | entropy | contrast | idm | autocorrelation | mean_x | mean_y | variance_x | variance_y | standard_deviation_x | standard_deviation_y | correlation | dissimilarity
8 | 0.0004491296 | 8.338012 | 559.8327 | 0.115675 | 15543.13 | 122.5196 | 124.3736 | 544.353 | 547.7948 | 23.33129 | 23.40492 | 0.5584236 | 14.47517
9 | 0.000394807 | 8.475473 | 631.1824 | 0.1070534 | 14799.63 | 120.0368 | 120.1306 | 792.3488 | 792.3577 | 28.14866 | 28.14882 | 0.4790001 | 15.40474
10 | 0.0005720167 | 8.137532 | 484.5757 | 0.1251993 | 14041.25 | 117.7239 | 116.9486 | 456.5975 | 457.1996 | 21.36806 | 21.38215 | 0.5988634 | 13.12058
11 | 0.000534471 | 8.19307 | 457.1382 | 0.1229228 | 13319.54 | 113.0885 | 115.3932 | 449.6301 | 454.9419 | 21.20443 | 21.32932 | 0.5967531 | 12.99162
12 | 0.0003893588 | 8.470836 | 544.1315 | 0.1086119 | 13616.3 | 115.2947 | 114.9275 | 716.9946 | 717.1296 | 26.77673 | 26.77925 | 0.5100922 | 14.50579
13 | 0.0004872293 | 8.290263 | 498.0555 | 0.1212756 | 13691.63 | 116.3185 | 115.1186 | 511.8511 | 513.2917 | 22.62405 | 22.65587 | 0.587657 | 13.50357
14 | 0.0004623944 | 8.351792 | 523.9775 | 0.1192479 | 13473.45 | 113.6292 | 115.6755 | 540.9288 | 545.1165 | 23.2578 | 23.34766 | 0.6065116 | 13.87994
15 | 0.0003433076 | 8.602315 | 609.7101 | 0.105986 | 13997.44 | 117.057 | 115.779 | 855.9512 | 857.5851 | 29.2566 | 29.28451 | 0.5190629 | 15.36331
16 | 0.0004858541 | 8.314274 | 523.0011 | 0.1200955 | 13805.98 | 116.6128 | 115.666 | 524.3249 | 525.2216 | 22.89805 | 22.91763 | 0.6056301 | 13.85261
17 | 0.0004753702 | 8.322206 | 495.7728 | 0.1211454 | 13295.06 | 113.2516 | 114.629 | 519.8927 | 521.79 | 22.80111 | 22.84268 | 0.6012078 | 13.47275
18 | 0.0003756678 | 8.501064 | 552.0016 | 0.1092933 | 13401.86 | 113.9849 | 114.1641 | 755.0318 | 755.0648 | 27.47777 | 27.47837 | 0.515045 | 14.63311
19 | 0.0005178561 | 8.225948 | 488.4628 | 0.1200786 | 13327.55 | 115.1875 | 113.343 | 454.7162 | 458.1184 | 21.32402 | 21.40364 | 0.5956206 | 13.62222
20 | 0.00047607 | 8.310833 | 512.2107 | 0.1192301 | 12801.7 | 110.7988 | 112.9243 | 509.4825 | 514.0005 | 22.57166 | 22.67152 | 0.5663511 | 13.79537
21 | 0.0003858326 | 8.496053 | 577.7841 | 0.1103665 | 13050.64 | 112.7763 | 112.3161 | 761.6936 | 761.9067 | 27.59875 | 27.60261 | 0.5041481 | 14.79291
22 | 0.0005240883 | 8.225522 | 492.533 | 0.1233544 | 12925.02 | 113.342 | 111.5496 | 481.2184 | 484.4309 | 21.93664 | 22.00974 | 0.5835869 | 13.43621
23 | 0.0005085441 | 8.245704 | 485.6026 | 0.1248426 | 12338.36 | 108.4941 | 111.1963 | 462.2914 | 469.5937 | 21.50092 | 21.67007 | 0.5885414 | 13.2782
24 | 0.000392847 | 8.477902 | 565.5135 | 0.1111379 | 12764.71 | 111.7526 | 110.9886 | 739.0734 | 739.6587 | 27.18587 | 27.19663 | 0.4888765 | 14.66155
25 | 0.0005510665 | 8.189316 | 468.2618 | 0.125614 | 12842.66 | 112.6492 | 111.7136 | 442.4398 | 443.3152 | 21.03416 | 21.05496 | 0.5830299 | 13.09105
26 | 0.0005191437 | 8.238152 | 468.4879 | 0.1239553 | 12815.2 | 110.6638 | 113.2723 | 448.481 | 455.2853 | 21.17732 | 21.33737 | 0.6197439 | 13.06638
27 | 0.000367699 | 8.540773 | 603.3331 | 0.1077015 | 13630.08 | 116.4856 | 113.5737 | 814.213 | 822.6926 | 28.53437 | 28.68257 | 0.48921 | 15.16046
28 | 0.0005061802 | 8.27949 | 515.9513 | 0.1205414 | 13035.8 | 113.5284 | 112.379 | 469.3364 | 470.6577 | 21.6641 | 21.69457 | 0.590656 | 13.91245
29 | 0.000480382 | 8.291483 | 453.646 | 0.1223885 | 11969.77 | 107.1132 | 109.1327 | 472.4473 | 476.526 | 21.73583 | 21.82945 | 0.5906141 | 13.20365
30 | 0.0004088058 | 8.429574 | 524.0121 | 0.1136151 | 11904.99 | 106.7244 | 108.3975 | 645.9625 | 648.7628 | 25.41576 | 25.47079 | 0.5195593 | 14.2027
31 | 0.0005052983 | 8.270224 | 505.1994 | 0.1200885 | 12370.53 | 111.3098 | 108.5297 | 516.8748 | 524.6037 | 22.73483 | 22.90419 | 0.5571439 | 13.7096
32 | 0.0004763735 | 8.324327 | 495.6269 | 0.1209655 | 12047.17 | 107.5042 | 109.2917 | 513.8223 | 517.0176 | 22.66761 | 22.73798 | 0.5778833 | 13.58837
33 | 0.0003964074 | 8.461152 | 536.253 | 0.1119771 | 12250.05 | 109.0311 | 109.1487 | 688.7295 | 688.7452 | 26.2436 | 26.2439 | 0.5073918 | 14.41155
34 | 0.0005704118 | 8.147512 | 429.3048 | 0.1279001 | 12471.47 | 110.8703 | 110.0764 | 435.6529 | 436.2834 | 20.87221 | 20.88731 | 0.6130305 | 12.58975
35 | 0.0005212213 | 8.219543 | 438.2996 | 0.1258806 | 12600.38 | 110.2835 | 111.6409 | 461.7345 | 463.577 | 21.48794 | 21.53077 | 0.6229756 | 12.64848
36 | 0.0003983316 | 8.461205 | 548.1514 | 0.111639 | 13243.76 | 113.752 | 113.0187 | 752.9456 | 753.4845 | 27.43982 | 27.44964 | 0.5146619 | 14.42113
37 | 0.0005588577 | 8.189574 | 498.3512 | 0.1246817 | 13375.57 | 114.9673 | 113.7725 | 489.5163 | 490.9438 | 22.12491 | 22.15714 | 0.6026572 | 13.35113
38 | 0.0004826675 | 8.326216 | 503.5816 | 0.1218577 | 13053.42 | 112.5439 | 113.0923 | 556.2349 | 556.5357 | 23.5846 | 23.59097 | 0.5851823 | 13.52788
39 | 0.0003907692 | 8.485162 | 559.3593 | 0.1119096 | 12875.34 | 111.7638 | 111.7581 | 744.8354 | 744.8368 | 27.2916 | 27.29162 | 0.516687 | 14.57433
40 | 0.0005383118 | 8.202981 | 481.7175 | 0.1226175 | 12373.53 | 110.9512 | 109.127 | 451.6749 | 455.0026 | 21.25258 | 21.33073 | 0.5862344 | 13.37845
41 | 0.0005199647 | 8.23856 | 480.0835 | 0.1240102 | 11515.53 | 104.6118 | 107.5441 | 453.2173 | 461.8163 | 21.28887 | 21.48988 | 0.5795886 | 13.38542
42 | 0.0004243462 | 8.424574 | 548.7923 | 0.1142212 | 11710.38 | 107.0193 | 106.1276 | 725.8254 | 726.6227 | 26.94108 | 26.95588 | 0.48564 | 14.37655
43 | 0.0006178846 | 8.101683 | 429.8914 | 0.1323687 | 11584.87 | 106.6826 | 106.2704 | 407.1869 | 407.3574 | 20.1788 | 20.18302 | 0.60812 | 12.36765
44 | 0.0005855963 | 8.15244 | 445.564 | 0.1304808 | 11559.38 | 105.1039 | 107.477 | 419.7034 | 425.3354 | 20.48663 | 20.62363 | 0.6227741 | 12.59796
45 | 0.0004123584 | 8.470932 | 568.7723 | 0.1119482 | 12476.58 | 110.6653 | 109.1602 | 795.3812 | 797.6484 | 28.20246 | 28.24263 | 0.4975883 | 14.62081
46 | 0.0005954177 | 8.150792 | 473.3336 | 0.1265137 | 12681.05 | 111.63 | 111.0291 | 461.4813 | 461.8428 | 21.48205 | 21.49046 | 0.6213473 | 13.01582
47 | 0.0005433193 | 8.217814 | 478.6044 | 0.1263043 | 12676.41 | 110.761 | 111.7373 | 501.6713 | 502.6246 | 22.398 | 22.41927 | 0.5979886 | 12.9818
48 | 0.0004119967 | 8.454536 | 581.2853 | 0.1134133 | 12993.91 | 112.7399 | 111.7847 | 773.8319 | 774.7453 | 27.81781 | 27.83423 | 0.5053842 | 14.56835
49 | 0.0005702909 | 8.187864 | 516.2828 | 0.1256825 | 12640.66 | 111.8158 | 110.4773 | 494.2979 | 496.0897 | 22.23276 | 22.27302 | 0.5806571 | 13.47251
50 | 0.0005254694 | 8.263386 | 501.9516 | 0.1244545 | 11871.54 | 106.8379 | 108.3701 | 502.7489 | 505.0966 | 22.422 | 22.47429 | 0.5824449 | 13.43712
51 | 0.0004319116 | 8.418323 | 533.1585 | 0.1147071 | 11610.66 | 106.446 | 105.5726 | 738.5886 | 739.354 | 27.17695 | 27.19103 | 0.504604 | 14.10962
52 | 0.0006546614 | 8.051472 | 416.2169 | 0.136741 | 11080.08 | 103.4199 | 104.7957 | 372.3313 | 374.2249 | 19.2958 | 19.34481 | 0.6486554 | 12.01529
53 | 0.00059311 | 8.142275 | 437.3401 | 0.1341427 | 11268.73 | 104.4746 | 105.1862 | 467.7915 | 468.2984 | 21.62843 | 21.64014 | 0.5970193 | 12.18166
54 | 0.0004351286 | 8.413371 | 550.8134 | 0.1154873 | 11959.94 | 107.6054 | 107.6529 | 740.5802 | 740.5843 | 27.21355 | 27.21363 | 0.5075956 | 14.17507
55 | 0.000574008 | 8.160878 | 475.3447 | 0.1264319 | 12339.13 | 110.8395 | 108.8477 | 461.6229 | 465.5906 | 21.48536 | 21.5775 | 0.5921409 | 13.02296
56 | 0.0005513971 | 8.197941 | 483.8609 | 0.1274506 | 11985.23 | 108.1006 | 108.3766 | 468.375 | 468.4513 | 21.64192 | 21.64368 | 0.5756595 | 13.03961
57 | 0.0004415238 | 8.375666 | 544.5209 | 0.1168482 | 11725.8 | 106.1617 | 107.1162 | 726.8836 | 727.7968 | 26.96074 | 26.97767 | 0.4869314 | 14.10668
58 | 0.0006287056 | 8.0607 | 422.846 | 0.1332587 | 11724 | 107.0183 | 107.2862 | 384.8906 | 384.9629 | 19.61858 | 19.62042 | 0.6297713 | 12.11935
59 | 0.0005877484 | 8.127074 | 438.4375 | 0.1291635 | 12054.46 | 108.6455 | 108.4879 | 456.5732 | 456.5983 | 21.36752 | 21.36811 | 0.5863729 | 12.42411
60 | 0.0004507792 | 8.363327 | 535.6749 | 0.115488 | 12401.36 | 109.8072 | 109.7175 | 706.7128 | 706.7229 | 26.58403 | 26.58422 | 0.5003381 | 14.06243
61 | 0.0006137446 | 8.109156 | 464.4861 | 0.1272965 | 12339.46 | 110.6975 | 109.1199 | 443.8722 | 446.3614 | 21.06821 | 21.12721 | 0.5844519 | 12.8692
62 | 0.0005467606 | 8.219051 | 459.7177 | 0.126769 | 11820.96 | 106.7476 | 108.1455 | 467.2744 | 469.2286 | 21.61649 | 21.66164 | 0.5909036 | 12.88543
63 | 0.0004091651 | 8.43205 | 514.8072 | 0.1150552 | 11839.83 | 106.9242 | 107.2687 | 718.0833 | 718.2039 | 26.79704 | 26.79928 | 0.5155161 | 14.00828
64 | 0.0006010261 | 8.124502 | 429.743 | 0.1299708 | 11786.09 | 108.1496 | 106.5609 | 422.9804 | 425.5048 | 20.56643 | 20.62771 | 0.6165914 | 12.5381
65 | 0.0005773872 | 8.145488 | 414.6004 | 0.1297766 | 11336.4 | 104.5691 | 105.88 | 439.42 | 441.1387 | 20.96232 | 21.00327 | 0.601017 | 12.26077
66 | 0.0004542333 | 8.334494 | 476.9954 | 0.1174854 | 11377.59 | 104.8814 | 105.3273 | 642.5498 | 642.7508 | 25.34851 | 25.35248 | 0.5146171 | 13.42823
67 | 0.0006303807 | 8.067512 | 388.653 | 0.1333275 | 11518.67 | 106.5 | 105.7882 | 405.7793 | 406.2864 | 20.1439 | 20.15648 | 0.621166 | 11.89718
68 | 0.000580984 | 8.132239 | 409.3019 | 0.1304721 | 11551.16 | 105.891 | 106.654 | 420.2395 | 420.8223 | 20.49969 | 20.5139 | 0.6122367 | 12.1119
69 | 0.0004384816 | 8.373575 | 509.0033 | 0.1166047 | 11958.62 | 107.549 | 107.9905 | 685.5366 | 685.7334 | 26.1827 | 26.18646 | 0.5022595 | 13.77301
70 | 0.0006129993 | 8.09516 | 431.2709 | 0.1284362 | 12242.91 | 110.5344 | 108.4666 | 419.2726 | 423.5487 | 20.47609 | 20.58025 | 0.6017915 | 12.53785
71 | 0.0005652889 | 8.166281 | 440.6112 | 0.1282781 | 11804.81 | 107.2182 | 107.6276 | 444.0796 | 444.2477 | 21.07314 | 21.07713 | 0.5970197 | 12.66272
72 | 0.000452234 | 8.365943 | 511.6597 | 0.1181405 | 11551.3 | 105.1369 | 106.4649 | 702.417 | 704.1826 | 26.5031 | 26.53639 | 0.5089033 | 13.81978
73 | 0.0006174206 | 8.100082 | 420.7538 | 0.1314493 | 11533.99 | 107.0434 | 105.3248 | 421.2276 | 424.1816 | 20.52377 | 20.59561 | 0.6143165 | 12.37813
74 | 0.0005890349 | 8.131213 | 401.7039 | 0.1326279 | 11159.24 | 103.7365 | 105.0645 | 424.8756 | 426.6395 | 20.61246 | 20.6552 | 0.6111807 | 12.12478
75 | 0.0004598777 | 8.350915 | 484.6879 | 0.1186322 | 11335.88 | 104.3263 | 105.3721 | 643.0987 | 644.1946 | 25.35935 | 25.38095 | 0.5326099 | 13.54891
76 | 0.0005781294 | 8.17805 | 465.8039 | 0.1268142 | 11690.14 | 108.0311 | 105.5056 | 502.2222 | 508.6009 | 22.41026 | 22.55214 | 0.5782586 | 13.04413
77 | 0.0007185173 | 7.975532 | 346.6423 | 0.1565885 | 11366.76 | 104.191 | 106.1619 | 469.4469 | 473.3326 | 21.66662 | 21.7561 | 0.6484073 | 10.55836

## trail7_03
layer | energy | entropy | contrast | idm | autocorrelation | mean_x | mean_y | variance_x | variance_y | standard_deviation_x | standard_deviation_y | correlation | dissimilarity
8 | 0.0004155399 | 8.421218 | 580.6496 | 0.1122791 | 16005.82 | 123.8257 | 126.5912 | 571.906 | 579.5578 | 23.91446 | 24.0739 | 0.5742037 | 14.93429
9 | 0.0003742368 | 8.525976 | 625.4263 | 0.1055422 | 15410.04 | 122.9124 | 122.1037 | 803.9586 | 804.6128 | 28.35413 | 28.36566 | 0.4998083 | 15.44558
10 | 0.000488861 | 8.270076 | 523.9012 | 0.1207129 | 14588.45 | 119.4738 | 119.6047 | 498.4205 | 498.4382 | 22.32525 | 22.32565 | 0.5995594 | 13.79424
11 | 0.0004496077 | 8.35384 | 527.0132 | 0.1169396 | 14076.41 | 116.392 | 118.2029 | 550.7217 | 554.0014 | 23.46741 | 23.53719 | 0.5766756 | 13.99633
12 | 0.0003688876 | 8.544156 | 618.117 | 0.1050924 | 14348.92 | 118.6418 | 117.6809 | 788.2663 | 789.1902 | 28.07603 | 28.09248 | 0.490742 | 15.44925
13 | 0.000504689 | 8.265602 | 528.3419 | 0.1189949 | 14106.37 | 118.0132 | 117.2513 | 466.8007 | 467.3813 | 21.60553 | 21.61896 | 0.576281 | 13.94813
14 | 0.0004449918 | 8.368255 | 521.0528 | 0.117332 | 13704.97 | 115.0219 | 116.4142 | 544.5568 | 546.4954 | 23.3357 | 23.3772 | 0.5770333 | 13.96825
15 | 0.000342839 | 8.598284 | 606.8633 | 0.1067293 | 13935.96 | 116.1292 | 116.4044 | 806.0821 | 806.1589 | 28.39154 | 28.3929 | 0.5185663 | 15.33265
16 | 0.0004639876 | 8.340238 | 515.7653 | 0.1183864 | 14037.57 | 118.0454 | 116.0801 | 556.6236 | 560.4864 | 23.5928 | 23.67452 | 0.5995116 | 13.85816
17 | 0.0004715912 | 8.320996 | 523.2743 | 0.1200976 | 13570.37 | 114.0979 | 116.2275 | 501.5916 | 506.1267 | 22.3962 | 22.49722 | 0.6133953 | 13.79166
18 | 0.0003696803 | 8.554776 | 643.2882 | 0.1078279 | 13858.3 | 116.4725 | 115.4381 | 847.7722 | 848.8435 | 29.11648 | 29.13488 | 0.4867976 | 15.47058
19 | 0.0004886841 | 8.31582 | 555.3833 | 0.1207834 | 13627.43 | 115.691 | 115.1549 | 514.6286 | 514.916 | 22.68538 | 22.69171 | 0.5925891 | 14.1245
20 | 0.0004406649 | 8.383625 | 540.604 | 0.1174955 | 13288.86 | 113.241 | 114.3901 | 591.1336 | 592.4541 | 24.3132 | 24.34034 | 0.5664029 | 14.10884
21 | 0.0003917055 | 8.49683 | 594.9741 | 0.109877 | 13411.42 | 114.1696 | 114.0502 | 755.0705 | 755.0858 | 27.47851 | 27.47879 | 0.5169882 | 14.94256
22 | 0.0005044909 | 8.269235 | 519.1235 | 0.1199957 | 13299.33 | 114.724 | 113.3356 | 516.7792 | 518.7072 | 22.73274 | 22.77511 | 0.5736939 | 13.79041
23 | 0.0004867963 | 8.308507 | 527.2023 | 0.1209271 | 12815.58 | 111.1029 | 112.7901 | 505.7465 | 508.5932 | 22.48877 | 22.55197 | 0.5605347 | 13.85096
24 | 0.0004054445 | 8.472793 | 580.8899 | 0.1103242 | 13036.31 | 112.459 | 112.5935 | 742.0474 | 742.0675 | 27.24047 | 27.24084 | 0.5042296 | 14.84938
25 | 0.0005114448 | 8.269629 | 504.3416 | 0.1213312 | 13234.23 | 114.1888 | 113.2688 | 511.9924 | 512.8391 | 22.62716 | 22.64587 | 0.5858918 | 13.69209
26 | 0.0004569361 | 8.356946 | 524.1412 | 0.1189012 | 13328.8 | 113.1694 | 115.0816 | 520.1545 | 523.8109 | 22.80686 | 22.88688 | 0.5844853 | 13.96706
27 | 0.0003599666 | 8.56748 | 612.2984 | 0.1049675 | 14007.19 | 117.7681 | 115.5195 | 801.3152 | 806.3726 | 28.30747 | 28.39666 | 0.5009549 | 15.45415
28 | 0.0004965749 | 8.295134 | 540.3954 | 0.1176989 | 13541.77 | 115.6072 | 114.6454 | 503.356 | 504.2812 | 22.43554 | 22.45615 | 0.5715496 | 14.23951
29 | 0.0004664489 | 8.338433 | 540.7844 | 0.1185606 | 12726.01 | 110.5219 | 112.5968 | 508.6696 | 512.9758 | 22.55365 | 22.64891 | 0.5512873 | 14.21464
30 | 0.000378788 | 8.521111 | 601.1567 | 0.1083335 | 12782.12 | 111.6191 | 111.1717 | 752.0013 | 752.2031 | 27.4226 | 27.42628 | 0.4962763 | 15.2031
31 | 0.0004978538 | 8.301055 | 524.0916 | 0.1202814 | 12594.66 | 111.3319 | 110.4054 | 529.8029 | 530.6619 | 23.01738 | 23.03604 | 0.5714931 | 13.86649
32 | 0.0004846807 | 8.313552 | 509.6967 | 0.1201208 | 12152.59 | 108.2429 | 109.531 | 513.0712 | 514.7315 | 22.65102 | 22.68764 | 0.5772538 | 13.72204
33 | 0.0003881119 | 8.489523 | 567.0173 | 0.1120719 | 12359.13 | 109.0046 | 110.0166 | 718.8843 | 719.9106 | 26.81197 | 26.8311 | 0.5099047 | 14.70086
34 | 0.0005218933 | 8.247329 | 481.7442 | 0.1244192 | 12840.12 | 112.7594 | 111.1793 | 503.2705 | 505.7674 | 22.43365 | 22.48924 | 0.6018104 | 13.25102
35 | 0.0004838094 | 8.320778 | 509.0579 | 0.1239592 | 13059.22 | 111.739 | 113.9119 | 524.3986 | 529.1203 | 22.8997 | 23.00256 | 0.6280344 | 13.48873
36 | 0.000354904 | 8.594826 | 627.3883 | 0.107263 | 13940.64 | 117.2188 | 115.0609 | 883.4994 | 888.157 | 29.72368 | 29.80193 | 0.5117816 | 15.43275
37 | 0.0005186084 | 8.271588 | 520.0226 | 0.1223813 | 13745.95 | 116.1781 | 115.5637 | 518.3347 | 518.7123 | 22.76692 | 22.77521 | 0.617086 | 13.71338
38 | 0.0004974415 | 8.2903 | 513.9493 | 0.121798 | 13263.67 | 113.3029 | 114.3377 | 513.5311 | 514.602 | 22.6612 | 22.68481 | 0.6008715 | 13.60315
39 | 0.0003906655 | 8.507561 | 621.8943 | 0.1098796 | 13183.87 | 113.4841 | 112.6467 | 820.6183 | 821.321 | 28.64639 | 28.65865 | 0.4875588 | 15.15421
40 | 0.0005351824 | 8.229153 | 519.3378 | 0.12258 | 12552.98 | 111.0955 | 110.5259 | 472.5186 | 472.8434 | 21.73744 | 21.74491 | 0.5797908 | 13.64239
41 | 0.000519455 | 8.244189 | 464.5759 | 0.1238291 | 11930.97 | 106.9669 | 108.8552 | 473.4468 | 477.0134 | 21.75879 | 21.8406 | 0.6040833 | 13.2084
42 | 0.0004249926 | 8.406928 | 515.068 | 0.1130895 | 12001.41 | 108.4909 | 107.2239 | 733.1624 | 734.7699 | 27.07694 | 27.10661 | 0.5021998 | 14.13943
43 | 0.0006460414 | 8.023285 | 398.784 | 0.1341819 | 11587.3 | 106.1701 | 107.0377 | 347.957 | 348.7105 | 18.65353 | 18.67371 | 0.6404916 | 12.02982
44 | 0.0005952092 | 8.103102 | 389.8131 | 0.1310919 | 11681.51 | 106.3842 | 107.4118 | 411.7732 | 412.83 | 20.29212 | 20.31813 | 0.6174688 | 11.97613
45 | 0.0004414095 | 8.389878 | 513.1416 | 0.1148556 | 12343.25 | 109.6424 | 109.3193 | 695.9119 | 696.0191 | 26.38008 | 26.38211 | 0.5133003 | 13.98986
46 | 0.0005717594 | 8.170894 | 474.326 | 0.1264383 | 12721.41 | 111.9246 | 111.1574 | 471.9803 | 472.569 | 21.72506 | 21.73861 | 0.5932145 | 13.10606
47 | 0.0005128675 | 8.280278 | 502.8199 | 0.1244893 | 12937.2 | 111.863 | 112.8467 | 520.2705 | 521.2383 | 22.80939 | 22.83059 | 0.6026703 | 13.4327
48 | 0.0003870198 | 8.515818 | 590.1344 | 0.1106036 | 13367.91 | 114.7256 | 112.7963 | 834.1644 | 837.8881 | 28.88187 | 28.94627 | 0.511105 | 14.89439
49 | 0.0005396409 | 8.216798 | 489.0121 | 0.1249546 | 12750.11 | 111.7337 | 111.5142 | 467.0294 | 467.078 | 21.61081 | 21.61193 | 0.6213992 | 13.28321
50 | 0.0005209009 | 8.253404 | 481.7922 | 0.1236229 | 12083.14 | 108.0323 | 109.213 | 489.6474 | 491.0418 | 22.12795 | 22.15944 | 0.5804397 | 13.26279
51 | 0.0004463443 | 8.401175 | 546.5078 | 0.1152876 | 11851.5 | 107.8553 | 106.6183 | 717.3182 | 718.8507 | 26.78277 | 26.81137 | 0.4904057 | 14.30415
52 | 0.0006214555 | 8.085817 | 437.1278 | 0.1344807 | 11252.9 | 103.9655 | 105.9484 | 379.0392 | 382.9725 | 19.46886 | 19.56961 | 0.6245138 | 12.44041
53 | 0.0005556102 | 8.189055 | 434.3822 | 0.1288053 | 11503.01 | 105.9679 | 105.898 | 491.5093 | 491.5148 | 22.17 | 22.17012 | 0.5721505 | 12.59086
54 | 0.0004436165 | 8.384147 | 510.3764 | 0.1144046 | 11998.01 | 107.6769 | 108.2518 | 647.9744 | 648.3067 | 25.45529 | 25.46181 | 0.5273588 | 14.03099
55 | 0.0005540294 | 8.193418 | 456.222 | 0.1252868 | 12473 | 111.1481 | 109.665 | 479.7707 | 481.9707 | 21.90362 | 21.95379 | 0.5904867 | 13.00333
56 | 0.000526643 | 8.246247 | 481.4648 | 0.1231808 | 12411.04 | 110.1514 | 110.1441 | 494.9183 | 494.9189 | 22.24671 | 22.24673 | 0.562748 | 13.31581
57 | 0.0004413389 | 8.381369 | 532.1717 | 0.1146428 | 12274.08 | 109.0545 | 109.5299 | 663.0226 | 663.2506 | 25.74917 | 25.75359 | 0.496676 | 14.19017
58 | 0.0006156396 | 8.086657 | 431.9952 | 0.130882 | 12218.08 | 109.3521 | 109.381 | 427.5575 | 427.5588 | 20.67741 | 20.67744 | 0.601178 | 12.39281
59 | 0.0005645663 | 8.165238 | 448.8765 | 0.127984 | 12369.08 | 109.7024 | 110.2452 | 469.4686 | 469.7639 | 21.66716 | 21.67397 | 0.5854439 | 12.6666
60 | 0.0004359043 | 8.393747 | 521.9954 | 0.1148325 | 12759.08 | 111.6627 | 111.0688 | 689.9775 | 690.3316 | 26.26737 | 26.27411 | 0.5170658 | 13.95751
61 | 0.0005619052 | 8.17164 | 442.4502 | 0.1273884 | 12638.64 | 111.8155 | 110.4488 | 476.5765 | 478.4446 | 21.83057 | 21.87332 | 0.6047294 | 12.63836
62 | 0.0005369784 | 8.224588 | 463.4641 | 0.1271627 | 12049.76 | 107.8337 | 109.1863 | 452.8415 | 454.6718 | 21.28005 | 21.323 | 0.6078148 | 12.95026
63 | 0.0004180322 | 8.44473 | 549.1065 | 0.1146644 | 12078.04 | 107.8728 | 108.4734 | 745.9778 | 746.3409 | 27.31255 | 27.3192 | 0.504877 | 14.4115
64 | 0.0005704309 | 8.182075 | 467.987 | 0.1284234 | 12168.66 | 109.6658 | 108.3948 | 472.2924 | 473.908 | 21.73225 | 21.76939 | 0.5949436 | 12.9467
65 | 0.0005531583 | 8.1941 | 453.513 | 0.1263949 | 11902.91 | 107.6217 | 108.0911 | 453.9354 | 454.1563 | 21.30569 | 21.31087 | 0.594631 | 12.79419
66 | 0.0004383891 | 8.37955 | 523.8431 | 0.115268 | 11817.75 | 106.9288 | 107.2902 | 694.2945 | 694.4275 | 26.34942 | 26.35195 | 0.4973623 | 14.04462
67 | 0.0006243317 | 8.080373 | 441.8674 | 0.1308238 | 11729.82 | 107.2894 | 107.0276 | 414.486 | 414.5552 | 20.35888 | 20.36058 | 0.5956339 | 12.51457
68 | 0.0005602131 | 8.182985 | 465.5165 | 0.1287775 | 11826.34 | 106.8472 | 108.1272 | 457.4173 | 459.0567 | 21.38728 | 21.42557 | 0.5963205 | 12.81141
69 | 0.0004078814 | 8.456134 | 567.7133 | 0.1135367 | 12428.62 | 110.2161 | 109.2402 | 784.8071 | 785.761 | 28.01438 | 28.0314 | 0.4948577 | 14.54628
70 | 0.0005896239 | 8.137403 | 473.547 | 0.1287526 | 12471.29 | 110.6703 | 110.3266 | 425.5611 | 425.6798 | 20.62909 | 20.63196 | 0.6141968 | 13.00904
71 | 0.0005236928 | 8.243502 | 468.0244 | 0.1240123 | 12240.6 | 109.974 | 108.6597 | 514.4866 | 516.2147 | 22.68225 | 22.72032 | 0.5644037 | 13.17543
72 | 0.0004175611 | 8.405087 | 523.2459 | 0.1148743 | 11719.64 | 105.3393 | 108.0674 | 644.5287 | 651.9739 | 25.38752 | 25.53372 | 0.5181843 | 14.26569
73 | 0.0005859429 | 8.141387 | 438.0296 | 0.1277376 | 11848.8 | 108.8343 | 106.3559 | 464.0367 | 470.1798 | 21.54144 | 21.68357 | 0.5858111 | 12.70778
74 | 0.0005751744 | 8.155254 | 434.2703 | 0.1315033 | 11400.18 | 104.8665 | 106.1848 | 431.1958 | 432.9341 | 20.76524 | 20.80705 | 0.6132218 | 12.37853
75 | 0.0004707948 | 8.336939 | 509.011 | 0.1197875 | 11466.96 | 104.8621 | 105.988 | 687.9949 | 689.2643 | 26.22964 | 26.25382 | 0.5123873 | 13.65654
76 | 0.0006040618 | 8.131287 | 443.8598 | 0.1286669 | 11778.8 | 108.1736 | 106.3889 | 456.1781 | 459.3638 | 21.35829 | 21.43274 | 0.5905637 | 12.63376
77 | 0.0007438169 | 7.911329 | 319.4579 | 0.1564944 | 11647.87 | 106.1115 | 107.1653 | 429.5778 | 430.6895 | 20.72618 | 20.75298 | 0.6426652 | 10.1786

## trail7_04
layer | energy | entropy | contrast | idm | autocorrelation | mean_x | mean_y | variance_x | variance_y | standard_deviation_x | standard_deviation_y | correlation | dissimilarity
8 | 0.0004169714 | 8.410362 | 639.2789 | 0.1095309 | 16548.84 | 125.0207 | 129.8241 | 546.0257 | 569.1015 | 23.36713 | 23.85577 | 0.5707625 | 15.64518
9 | 0.0003702418 | 8.556826 | 690.6758 | 0.1028314 | 16274.63 | 127.0027 | 124.9012 | 860.0789 | 864.4957 | 29.32707 | 29.40227 | 0.4776443 | 16.16301
10 | 0.0004785418 | 8.309558 | 569.8478 | 0.1170782 | 15384.66 | 122.6526 | 122.8777 | 534.5904 | 534.6431 | 23.12118 | 23.12232 | 0.5862018 | 14.33606
11 | 0.0004572491 | 8.336572 | 544.6872 | 0.1157179 | 14669.74 | 119.0003 | 120.5776 | 556.5916 | 559.0805 | 23.59217 | 23.64485 | 0.5753888 | 14.18081
12 | 0.0003584958 | 8.556588 | 623.4861 | 0.1044773 | 14755.94 | 120.0298 | 119.6207 | 790.1383 | 790.3057 | 28.10936 | 28.11234 | 0.5035357 | 15.49799
13 | 0.0004586452 | 8.346389 | 545.1669 | 0.1172455 | 14547.5 | 119.8021 | 118.7975 | 540.698 | 541.7083 | 23.25287 | 23.27459 | 0.5825836 | 14.13912
14 | 0.0004395924 | 8.384011 | 548.917 | 0.1163949 | 14165.85 | 116.5693 | 118.6812 | 564.437 | 568.8971 | 23.75786 | 23.85154 | 0.5846094 | 14.22313
15 | 0.000345727 | 8.609322 | 641.959 | 0.1033488 | 14678.57 | 119.6787 | 119.152 | 815.0781 | 815.356 | 28.54952 | 28.55439 | 0.5135098 | 15.77267
16 | 0.0004555096 | 8.3824 | 571.9081 | 0.1150301 | 14785.05 | 121.2362 | 119.1283 | 596.1026 | 600.5469 | 24.41517 | 24.50602 | 0.5722542 | 14.51348
17 | 0.0004415163 | 8.399577 | 575.7627 | 0.1173666 | 14147.71 | 116.4353 | 118.7043 | 549.7625 | 554.9108 | 23.44699 | 23.55652 | 0.5908488 | 14.42924
18 | 0.0003477983 | 8.601363 | 658.6667 | 0.1050954 | 14279.6 | 118.4551 | 117.0051 | 862.3676 | 864.4708 | 29.36606 | 29.40185 | 0.4861592 | 15.83456
19 | 0.0005046761 | 8.28025 | 537.0377 | 0.1211306 | 13714.45 | 116.1214 | 115.6297 | 484.9983 | 485.2401 | 22.02263 | 22.02812 | 0.5923552 | 13.92083
20 | 0.0005103398 | 8.272005 | 519.3136 | 0.1212517 | 13208.95 | 112.2982 | 114.945 | 516.0024 | 523.0081 | 22.71562 | 22.86931 | 0.5791116 | 13.65627
21 | 0.0003895636 | 8.509892 | 606.2206 | 0.1089036 | 13806.58 | 116.4507 | 115.1864 | 778.5985 | 780.1978 | 27.90333 | 27.93198 | 0.5043025 | 15.08173
22 | 0.0004987686 | 8.282587 | 513.6569 | 0.1192266 | 13808.22 | 116.8293 | 115.5776 | 526.734 | 528.301 | 22.95065 | 22.98476 | 0.5788958 | 13.76856
23 | 0.0004854943 | 8.295821 | 505.7209 | 0.1203628 | 13428.33 | 113.4343 | 115.7931 | 478.9684 | 484.5322 | 21.8853 | 22.01204 | 0.6090807 | 13.64761
24 | 0.0003771403 | 8.543517 | 611.4293 | 0.1065551 | 13983.66 | 117.1054 | 115.9267 | 811.0523 | 812.4421 | 28.47895 | 28.50334 | 0.5026341 | 15.33755
25 | 0.0005045381 | 8.296465 | 548.8723 | 0.1180115 | 13991.68 | 117.2659 | 116.6718 | 542.0053 | 542.3584 | 23.28098 | 23.28856 | 0.5718719 | 14.12116
26 | 0.0004727747 | 8.333158 | 579.4972 | 0.1173265 | 13882.14 | 115.6424 | 117.4882 | 525.5133 | 528.9206 | 22.92405 | 22.99825 | 0.5605563 | 14.31651
27 | 0.0003687855 | 8.565502 | 675.8244 | 0.1055852 | 14506.39 | 119.4982 | 117.9359 | 855.7338 | 858.1746 | 29.2529 | 29.29459 | 0.4822543 | 15.90061
28 | 0.0004813766 | 8.333282 | 571.7427 | 0.1163899 | 14140.87 | 118.6386 | 116.5838 | 544.2889 | 548.5113 | 23.32997 | 23.42029 | 0.5664834 | 14.52633
29 | 0.0004771589 | 8.329166 | 548.3075 | 0.1180443 | 13039.1 | 111.637 | 114.3074 | 487.0788 | 494.2097 | 22.06982 | 22.23078 | 0.5669565 | 14.24679
30 | 0.0003756913 | 8.535711 | 606.2879 | 0.1093712 | 13077.17 | 112.6561 | 112.6831 | 770.3766 | 770.3779 | 27.75564 | 27.75566 | 0.496813 | 15.15001
31 | 0.0004732991 | 8.352855 | 538.6627 | 0.1187386 | 13131.85 | 113.734 | 112.6683 | 546.921 | 548.0569 | 23.38631 | 23.41058 | 0.5801651 | 14.07157
32 | 0.0004292956 | 8.416842 | 540.5508 | 0.1162751 | 12841.08 | 111.624 | 112.215 | 557.4777 | 557.8271 | 23.61093 | 23.61832 | 0.5652186 | 14.24457
33 | 0.0003707624 | 8.54325 | 604.3761 | 0.1090618 | 12851.48 | 111.3195 | 112.17 | 729.3193 | 730.0441 | 27.00583 | 27.01925 | 0.4999104 | 15.28767
34 | 0.000502349 | 8.2902 | 520.3364 | 0.1217437 | 13141.17 | 113.5801 | 113.1016 | 520.0902 | 520.3192 | 22.80543 | 22.81045 | 0.5672489 | 13.70467
35 | 0.0004786383 | 8.323866 | 554.8668 | 0.1188863 | 13593.85 | 114.3588 | 116.1987 | 520.8446 | 524.2298 | 22.82199 | 22.89603 | 0.5846563 | 14.08394
36 | 0.0003701002 | 8.580829 | 659.776 | 0.1046728 | 14611.29 | 120.6242 | 117.5872 | 858.527 | 867.7513 | 29.30057 | 29.45757 | 0.4952075 | 15.83403
37 | 0.0005088763 | 8.297401 | 533.8946 | 0.1199679 | 14216.36 | 117.8187 | 117.9067 | 536.6249 | 536.633 | 23.16512 | 23.16529 | 0.6051426 | 13.88297
38 | 0.0004870805 | 8.317994 | 523.6408 | 0.1190857 | 13728.6 | 115.2827 | 116.3242 | 531.1181 | 532.2028 | 23.04597 | 23.06949 | 0.598928 | 13.8278
39 | 0.0003815639 | 8.539631 | 624.3204 | 0.1079213 | 13673.63 | 115.8694 | 114.533 | 813.9814 | 815.7679 | 28.53033 | 28.56162 | 0.4942755 | 15.39549
40 | 0.0005213482 | 8.270679 | 533.1368 | 0.1208442 | 12881.51 | 112.4702 | 112.0805 | 487.6817 | 487.8336 | 22.0835 | 22.08694 | 0.5654055 | 13.97963
41 | 0.000517886 | 8.254609 | 501.74 | 0.1233086 | 12191.8 | 107.8603 | 110.515 | 461.4729 | 468.5206 | 21.48189 | 21.6453 | 0.5841638 | 13.57003
42 | 0.0004073092 | 8.468874 | 577.7506 | 0.1113191 | 12528.17 | 111.2111 | 109.2217 | 769.799 | 773.7583 | 27.74522 | 27.81648 | 0.4943127 | 14.65021
43 | 0.0005481307 | 8.21342 | 483.0575 | 0.126969 | 12121.79 | 108.644 | 109.0754 | 459.1159 | 459.3021 | 21.42696 | 21.4313 | 0.5910205 | 13.05876
44 | 0.0005142233 | 8.237927 | 457.8908 | 0.125131 | 11985.92 | 107.3747 | 109.0766 | 463.1221 | 466.0194 | 21.52023 | 21.58743 | 0.5895091 | 12.92793
45 | 0.000405373 | 8.460652 | 552.6695 | 0.1120797 | 12688.24 | 111.2111 | 110.9419 | 689.1093 | 689.1831 | 26.25084 | 26.25224 | 0.5082651 | 14.45496
46 | 0.0005357526 | 8.240858 | 492.2731 | 0.1239576 | 13176.16 | 114.2218 | 112.7489 | 517.8856 | 520.0552 | 22.75709 | 22.80471 | 0.5737876 | 13.30304
47 | 0.0005146529 | 8.269233 | 503.6367 | 0.1229115 | 13203.53 | 112.826 | 114.4027 | 490.674 | 493.1598 | 22.15113 | 22.20717 | 0.6015732 | 13.3979
48 | 0.0003895992 | 8.514806 | 606.8358 | 0.1102874 | 13662.18 | 116.1343 | 114.2239 | 794.9418 | 798.5927 | 28.19466 | 28.25934 | 0.4981116 | 15.00241
49 | 0.0005309503 | 8.261531 | 526.9172 | 0.1238282 | 13201.91 | 113.758 | 113.4136 | 509.2672 | 509.3858 | 22.56693 | 22.56956 | 0.589413 | 13.60622
50 | 0.0004727158 | 8.332457 | 524.1604 | 0.1213928 | 12604.95 | 110.3321 | 111.4543 | 534.1334 | 535.3928 | 23.1113 | 23.13853 | 0.5758952 | 13.72259
51 | 0.0004072693 | 8.474322 | 599.84 | 0.1118883 | 12391.37 | 110.2492 | 109.006 | 765.7041 | 767.2506 | 27.67131 | 27.69924 | 0.4873637 | 14.88703
52 | 0.0005775447 | 8.159057 | 454.4768 | 0.1302981 | 11715.65 | 106.454 | 107.5771 | 427.8671 | 429.129 | 20.6849 | 20.71538 | 0.6152608 | 12.61709
53 | 0.0005471715 | 8.183987 | 414.337 | 0.1299451 | 11651.15 | 106.0349 | 107.2629 | 452.6392 | 454.1478 | 21.27529 | 21.31071 | 0.612135 | 12.25392
54 | 0.0004172663 | 8.443494 | 544.8436 | 0.1129611 | 12310.89 | 109.2971 | 109.5352 | 659.7178 | 659.7758 | 25.68493 | 25.68606 | 0.513846 | 14.39485
55 | 0.0005290337 | 8.273086 | 524.262 | 0.1214955 | 12941.69 | 113.2997 | 111.4768 | 548.5545 | 551.8775 | 23.4212 | 23.49204 | 0.5659474 | 13.77868
56 | 0.0005201187 | 8.278799 | 518.0969 | 0.1224982 | 12804.19 | 111.8486 | 111.6412 | 567.1577 | 567.2009 | 23.81503 | 23.81594 | 0.5594107 | 13.57312
57 | 0.0004466004 | 8.37258 | 544.3282 | 0.1136575 | 12510.37 | 109.7724 | 110.9978 | 635.6783 | 637.1814 | 25.21259 | 25.24237 | 0.512053 | 14.30099
58 | 0.000600186 | 8.121543 | 436.9262 | 0.1278027 | 12640.32 | 111.4097 | 111.002 | 468.2448 | 468.4111 | 21.63895 | 21.64279 | 0.5842544 | 12.58526
59 | 0.0005657605 | 8.146888 | 451.6856 | 0.125506 | 12805.17 | 111.7945 | 112.1462 | 443.6308 | 443.7546 | 21.06248 | 21.06542 | 0.6037251 | 12.74822
60 | 0.0004253267 | 8.403292 | 540.5848 | 0.1122274 | 13093.57 | 113.2383 | 112.4642 | 716.5893 | 717.1896 | 26.76916 | 26.78037 | 0.4998349 | 14.27118
61 | 0.0005340157 | 8.208051 | 459.6796 | 0.1242265 | 12832.95 | 112.3562 | 111.7182 | 459.8227 | 460.2297 | 21.44342 | 21.45291 | 0.6102493 | 12.95215
62 | 0.0005023164 | 8.278441 | 479.4171 | 0.1233024 | 12474.88 | 109.6229 | 111.0485 | 493.1161 | 495.1488 | 22.20619 | 22.25191 | 0.6099955 | 13.1724
63 | 0.0003877574 | 8.507099 | 584.4136 | 0.1111689 | 12763.91 | 111.1569 | 111.1439 | 807.0216 | 807.0236 | 28.40807 | 28.40811 | 0.5074233 | 14.81023
64 | 0.0005272597 | 8.251693 | 495.5558 | 0.1229187 | 12837.27 | 112.6025 | 111.3559 | 489.0342 | 490.5884 | 22.11407 | 22.14918 | 0.6090312 | 13.4529
65 | 0.0004919405 | 8.310453 | 484.2798 | 0.1228078 | 12560.13 | 110.3189 | 111.0436 | 505.1089 | 505.6342 | 22.4746 | 22.48628 | 0.6132394 | 13.31306
66 | 0.0003985667 | 8.480375 | 556.0616 | 0.112695 | 12533.66 | 110.2596 | 109.9698 | 792.6669 | 792.7521 | 28.15431 | 28.15582 | 0.51525 | 14.44878
67 | 0.0005698806 | 8.162422 | 444.6392 | 0.1284694 | 12249.93 | 109.3824 | 109.4634 | 437.3577 | 437.3642 | 20.91307 | 20.91323 | 0.6323242 | 12.5619
68 | 0.0005654966 | 8.16867 | 441.0467 | 0.1273934 | 12273.05 | 108.7316 | 110.326 | 451.5159 | 454.0586 | 21.24885 | 21.3086 | 0.6120504 | 12.59736
69 | 0.000423386 | 8.421358 | 535.8656 | 0.1126803 | 12941.72 | 112.8673 | 111.3688 | 724.5577 | 726.8048 | 26.91757 | 26.95928 | 0.5123778 | 14.18245
70 | 0.0005527252 | 8.1932 | 473.3981 | 0.124466 | 12940.28 | 112.5307 | 112.4366 | 469.8453 | 469.8541 | 21.67586 | 21.67606 | 0.6123422 | 13.04152
71 | 0.0004919034 | 8.301158 | 506.7482 | 0.1205711 | 12715.52 | 111.8801 | 110.87 | 545.8462 | 546.8669 | 23.36331 | 23.38514 | 0.5699053 | 13.60239
72 | 0.0004085612 | 8.452936 | 580.9496 | 0.1126701 | 12260.5 | 108.2392 | 109.9174 | 717.9644 | 720.7822 | 26.79482 | 26.84735 | 0.5047882 | 14.79373
73 | 0.0005468157 | 8.218043 | 494.0439 | 0.1248817 | 12160.14 | 109.6474 | 108.3707 | 487.7147 | 489.3449 | 22.08423 | 22.12111 | 0.5681802 | 13.32434
74 | 0.0005370083 | 8.224243 | 464.7641 | 0.1260443 | 11983.35 | 107.2013 | 109.1089 | 474.2091 | 477.8483 | 21.77629 | 21.85968 | 0.6023603 | 12.96217
75 | 0.0004141433 | 8.448801 | 521.5129 | 0.113635 | 12460.48 | 110.5023 | 109.3372 | 711.301 | 712.6593 | 26.67018 | 26.69563 | 0.5315882 | 14.13728
76 | 0.0005243216 | 8.257008 | 475.6367 | 0.1233843 | 12395.82 | 110.3313 | 109.6712 | 502.9391 | 503.3749 | 22.42627 | 22.43598 | 0.587593 | 13.24226
77 | 0.0006651777 | 8.024271 | 343.1648 | 0.1489234 | 12135.64 | 108.2176 | 109.2907 | 471.759 | 472.9117 | 21.71988 | 21.7464 | 0.6530638 | 10.78546

## trail8_01
layer | energy | entropy | contrast | idm | autocorrelation | mean_x | mean_y | variance_x | variance_y | standard_deviation_x | standard_deviation_y | correlation | dissimilarity
8 | 0.0003593134 | 8.406792 | 441.2151 | 0.11555 | 13284.95 | 113.8966 | 113.4724 | 545.3795 | 545.5659 | 23.35329 | 23.35728 | 0.6615156 | 13.57346
9 | 0.0003752118 | 8.397821 | 486.7375 | 0.1126283 | 11598.76 | 103.2762 | 109.1347 | 572.6826 | 607.0053 | 23.93073 | 24.63742 | 0.5559207 | 14.29966
10 | 0.0004035428 | 8.294982 | 442.4392 | 0.1113851 | 11726.1 | 110.2579 | 103.9529 | 426.5145 | 466.2683 | 20.65211 | 21.59315 | 0.5930955 | 13.88296
11 | 0.0003511219 | 8.481834 | 521.2856 | 0.1083609 | 9862.691 | 98.31263 | 97.49333 | 444.5108 | 445.1825 | 21.08331 | 21.09923 | 0.6246791 | 15.30795
12 | 0.0003441704 | 8.473512 | 559.6519 | 0.1079705 | 7902.378 | 83.87574 | 90.04433 | 676.9477 | 715.0006 | 26.0182 | 26.73947 | 0.5028655 | 15.56694
13 | 0.0004587872 | 8.254241 | 468.6122 | 0.1152834 | 7556.192 | 87.86722 | 83.36706 | 405.0445 | 425.2975 | 20.12567 | 20.62271 | 0.5564897 | 13.90222
14 | 0.0004591631 | 8.276475 | 454.3704 | 0.1154546 | 6460.064 | 78.34669 | 79.55508 | 388.1376 | 389.5996 | 19.70119 | 19.73826 | 0.5842413 | 13.64764
15 | 0.000478057 | 8.249365 | 532.0539 | 0.1091258 | 5934.254 | 72.46438 | 77.5543 | 642.411 | 668.3199 | 25.34582 | 25.85187 | 0.4797283 | 14.70623
16 | 0.000515325 | 8.165679 | 454.6297 | 0.1183826 | 6627.318 | 81.78585 | 78.0783 | 404.4665 | 418.2141 | 20.11131 | 20.45026 | 0.58749 | 13.36939
17 | 0.0004966479 | 8.227883 | 475.4126 | 0.1188076 | 6662.374 | 79.95589 | 79.89247 | 464.3761 | 464.3823 | 21.54936 | 21.54951 | 0.5911314 | 13.04513
18 | 0.000422699 | 8.408604 | 676.4862 | 0.104171 | 6873.72 | 77.92781 | 82.87273 | 804.2203 | 828.6747 | 28.35877 | 28.78669 | 0.5091388 | 15.9518
19 | 0.0004402641 | 8.405864 | 643.9503 | 0.1121122 | 8268.721 | 90.74464 | 86.44463 | 672.326 | 690.8177 | 25.92922 | 26.28339 | 0.6226525 | 15.28378
20 | 0.0004272749 | 8.486912 | 633.9054 | 0.1126951 | 8583.884 | 90.62523 | 88.95874 | 823.1439 | 825.9224 | 28.69046 | 28.73884 | 0.6330786 | 14.76113
21 | 0.0003947853 | 8.536857 | 704.8062 | 0.104522 | 8308.483 | 85.51964 | 89.94458 | 1041.351 | 1060.934 | 32.26997 | 32.57197 | 0.5864978 | 16.10288
22 | 0.0004679711 | 8.392871 | 605.7626 | 0.1145172 | 8924.208 | 93.63502 | 90.25184 | 735.2873 | 746.735 | 27.11615 | 27.32643 | 0.6389975 | 14.65758
23 | 0.0004604452 | 8.375455 | 613.777 | 0.1135057 | 8502.737 | 91.63931 | 88.7418 | 602.806 | 611.2029 | 24.55209 | 24.7225 | 0.6104099 | 14.82342
24 | 0.0004361086 | 8.352247 | 684.136 | 0.1039855 | 7551.334 | 80.94276 | 88.11425 | 800.282 | 851.7144 | 28.28925 | 29.18413 | 0.5076688 | 16.34775
25 | 0.0005163906 | 8.213584 | 531.6259 | 0.1167781 | 8327.72 | 91.67923 | 87.29555 | 537.0597 | 556.2783 | 23.17451 | 23.58553 | 0.5937615 | 14.05934
26 | 0.0004991866 | 8.247819 | 501.5463 | 0.1150288 | 7959.239 | 89.27809 | 85.89918 | 471.4708 | 482.8897 | 21.71335 | 21.97473 | 0.6084701 | 14.05124
27 | 0.0004443825 | 8.283939 | 597.8458 | 0.1038623 | 6843.226 | 76.71684 | 84.67496 | 661.7028 | 725.0368 | 25.72357 | 26.92648 | 0.5013203 | 15.87905
28 | 0.0005295137 | 8.164512 | 516.3745 | 0.1171803 | 7543.605 | 87.99184 | 82.58667 | 474.8232 | 504.041 | 21.7904 | 22.45084 | 0.5655207 | 14.05061
29 | 0.0004699949 | 8.270437 | 504.3374 | 0.1170313 | 7091.089 | 83.07619 | 81.94721 | 494.5839 | 495.8606 | 22.23921 | 22.2679 | 0.5719347 | 13.63506
30 | 0.0004799271 | 8.239419 | 573.8784 | 0.1082975 | 6416.269 | 74.74266 | 81.13037 | 667.4717 | 708.2765 | 25.83546 | 26.61345 | 0.5124915 | 15.05707
31 | 0.0005537947 | 8.128027 | 479.1423 | 0.1197314 | 7249.934 | 85.51484 | 81.23782 | 487.2656 | 505.5607 | 22.07405 | 22.48465 | 0.6102849 | 13.46915
32 | 0.0004898294 | 8.255109 | 499.3472 | 0.1174755 | 6968.009 | 83.46385 | 79.9226 | 517.0203 | 529.5625 | 22.73806 | 23.01221 | 0.5683062 | 13.72161
33 | 0.0004760259 | 8.218627 | 596.0003 | 0.1076426 | 5919.88 | 70.81869 | 79.46292 | 560.7534 | 635.4775 | 23.68022 | 25.20866 | 0.4898683 | 15.69542
34 | 0.0005295051 | 8.17005 | 496.041 | 0.1190264 | 6980.252 | 84.007 | 79.95351 | 451.6995 | 468.1322 | 21.25319 | 21.63634 | 0.5732512 | 13.79684
35 | 0.0005228077 | 8.216769 | 505.6186 | 0.1196682 | 7310.396 | 85.02164 | 82.31365 | 527.3915 | 534.7272 | 22.96498 | 23.12415 | 0.5874564 | 13.41088
36 | 0.0004403668 | 8.349191 | 642.0968 | 0.1054807 | 7001.706 | 77.93963 | 84.46429 | 774.3493 | 816.9228 | 27.82712 | 28.58184 | 0.5263065 | 15.77429
37 | 0.0005003926 | 8.270682 | 567.5148 | 0.1158193 | 8140.887 | 90.35679 | 85.81984 | 612.1296 | 632.7159 | 24.74121 | 25.15382 | 0.6210376 | 14.40509
38 | 0.0004621398 | 8.344533 | 568.841 | 0.1143778 | 8015.491 | 89.16975 | 85.41335 | 641.9617 | 656.0746 | 25.33693 | 25.61393 | 0.6151497 | 14.48482
39 | 0.0004233131 | 8.364033 | 666.1821 | 0.1030758 | 6928.16 | 76.76981 | 84.71037 | 762.4945 | 825.5487 | 27.61329 | 28.73234 | 0.5356328 | 16.3771
40 | 0.000544628 | 8.182663 | 547.6434 | 0.117779 | 7661.826 | 88.12913 | 82.99009 | 575.6748 | 602.0867 | 23.99318 | 24.53743 | 0.5910864 | 14.1215
41 | 0.0005325061 | 8.193373 | 518.3872 | 0.1187417 | 7206.761 | 84.04599 | 81.91223 | 521.76 | 526.3154 | 22.84203 | 22.94153 | 0.6151886 | 13.60758
42 | 0.0005297678 | 8.170352 | 572.5923 | 0.1109144 | 6218.216 | 73.58091 | 79.6183 | 699.1635 | 735.6151 | 26.44169 | 27.12221 | 0.5017499 | 14.81882
43 | 0.0005873603 | 8.046373 | 435.0587 | 0.1234521 | 6602.797 | 81.22072 | 78.46444 | 389.5611 | 397.1609 | 19.73726 | 19.92886 | 0.5843881 | 12.71153
44 | 0.0005686805 | 8.056165 | 388.6797 | 0.1226235 | 6457.853 | 80.58537 | 77.56918 | 368.697 | 377.797 | 19.20144 | 19.43697 | 0.5544191 | 12.37626
45 | 0.0005232491 | 8.089097 | 488.8922 | 0.1112896 | 5839.625 | 70.88982 | 79.04579 | 449.1282 | 515.6499 | 21.19263 | 22.7079 | 0.490581 | 14.49522
46 | 0.000556378 | 8.095029 | 454.3318 | 0.1203042 | 7133.277 | 85.58173 | 80.49226 | 410.6464 | 436.5508 | 20.26438 | 20.89378 | 0.5777514 | 13.36853
47 | 0.0005353359 | 8.180997 | 477.8831 | 0.1210166 | 7305.045 | 85.02155 | 82.35529 | 520.5289 | 527.6402 | 22.81508 | 22.9704 | 0.5783174 | 13.02558
48 | 0.0004799189 | 8.246411 | 597.584 | 0.1088425 | 6707.498 | 76.47351 | 82.89584 | 684.8701 | 726.1183 | 26.17002 | 26.94657 | 0.5220808 | 15.03669
49 | 0.0005440742 | 8.167926 | 540.3774 | 0.1186014 | 7534.007 | 87.1327 | 82.64465 | 556.9541 | 577.0987 | 23.59985 | 24.02286 | 0.587305 | 13.84818
50 | 0.0004819023 | 8.282988 | 556.0308 | 0.1166163 | 7236.162 | 84.3271 | 81.63205 | 584.5484 | 591.8134 | 24.17742 | 24.32721 | 0.5991068 | 14.06321
51 | 0.0004936064 | 8.238238 | 633.3912 | 0.1090447 | 6255.237 | 73.45325 | 79.83717 | 760.081 | 800.8372 | 27.56956 | 28.29905 | 0.5010863 | 15.49779
52 | 0.0005896167 | 8.063093 | 482.4714 | 0.1237389 | 6651.572 | 81.70405 | 78.34168 | 434.9903 | 446.2977 | 20.85638 | 21.12573 | 0.569092 | 13.08673
53 | 0.0005770734 | 8.06276 | 424.6288 | 0.1239653 | 6463.959 | 79.83026 | 78.12365 | 382.1347 | 385.0492 | 19.54824 | 19.62265 | 0.5926496 | 12.44513
54 | 0.0005174586 | 8.164602 | 550.0393 | 0.1104678 | 6113.806 | 72.8351 | 79.42601 | 622.0512 | 665.493 | 24.94094 | 25.79713 | 0.5110474 | 14.73186
55 | 0.00055548 | 8.151004 | 512.2745 | 0.1196054 | 7267.181 | 85.59416 | 81.02852 | 540.9616 | 561.8094 | 23.25855 | 23.7025 | 0.6015412 | 13.68851
56 | 0.0004962763 | 8.251168 | 529.6824 | 0.1177873 | 7142.765 | 84.65757 | 80.43439 | 576.8188 | 594.6569 | 24.01702 | 24.38557 | 0.5692547 | 13.92474
57 | 0.0004951321 | 8.177625 | 592.4468 | 0.1081526 | 5957.58 | 71.07791 | 79.67151 | 553.6051 | 627.4562 | 23.5288 | 25.04905 | 0.5000256 | 15.52955
58 | 0.0005805037 | 8.066267 | 462.846 | 0.1218432 | 6810.743 | 83.19861 | 78.98734 | 424.2165 | 441.953 | 20.59648 | 21.02266 | 0.5522263 | 13.21956
59 | 0.0005650329 | 8.089473 | 453.2412 | 0.1213982 | 6815.167 | 82.65512 | 79.54734 | 427.7756 | 437.4357 | 20.68271 | 20.91494 | 0.5552289 | 12.92293
60 | 0.0005196788 | 8.142445 | 531.8026 | 0.1101104 | 6110.799 | 72.81304 | 79.77695 | 567.1072 | 615.6048 | 23.814 | 24.81136 | 0.5111259 | 14.59109
61 | 0.0005763038 | 8.083157 | 447.7903 | 0.1224794 | 6932.46 | 83.80243 | 79.17312 | 495.0745 | 516.5074 | 22.25024 | 22.72678 | 0.5884525 | 12.96092
62 | 0.0005564467 | 8.118559 | 443.4641 | 0.1226528 | 6640.762 | 80.90808 | 78.72295 | 451.5718 | 456.3488 | 21.25019 | 21.3623 | 0.5979635 | 12.73246
63 | 0.0005374475 | 8.132477 | 566.771 | 0.111349 | 5969.711 | 71.48337 | 79.22532 | 558.491 | 618.4311 | 23.6324 | 24.86825 | 0.5213964 | 14.89106
64 | 0.0005525942 | 8.134841 | 522.9099 | 0.1193723 | 7109.053 | 85.22714 | 79.5797 | 577.3417 | 609.2377 | 24.0279 | 24.68272 | 0.550877 | 13.76128
65 | 0.0005474956 | 8.143112 | 474.3815 | 0.1210714 | 6782.254 | 82.03304 | 79.24719 | 461.3554 | 469.1187 | 21.47916 | 21.65913 | 0.6048157 | 13.1669
66 | 0.0005282812 | 8.110421 | 510.5163 | 0.1102014 | 5804.621 | 70.49186 | 78.18884 | 544.5934 | 603.8386 | 23.33651 | 24.5731 | 0.5108561 | 14.64996
67 | 0.0005734324 | 8.04971 | 415.5734 | 0.1208519 | 6552.54 | 81.95522 | 77.19607 | 387.5733 | 410.2252 | 19.68683 | 20.25399 | 0.5666047 | 12.94349
68 | 0.0005621865 | 8.078728 | 424.8857 | 0.122368 | 6365.211 | 79.17358 | 77.72697 | 365.4751 | 367.57 | 19.11737 | 19.17209 | 0.5764856 | 12.63563
69 | 0.0005023088 | 8.179575 | 561.0712 | 0.1082618 | 5996.915 | 72.05764 | 78.81513 | 633.8643 | 679.5294 | 25.17666 | 26.06777 | 0.4840592 | 15.05824
70 | 0.0005571217 | 8.124689 | 490.6678 | 0.1196654 | 7122.387 | 85.1665 | 80.36923 | 467.3069 | 490.3231 | 21.61724 | 22.14321 | 0.5799902 | 13.55782
71 | 0.0005381658 | 8.161793 | 493.3362 | 0.1198937 | 7021.899 | 83.87139 | 80.413 | 462.6146 | 474.5768 | 21.50844 | 21.78475 | 0.5923718 | 13.4141
72 | 0.0004932695 | 8.196771 | 639.5084 | 0.1063356 | 6182.259 | 72.24452 | 80.53867 | 687.395 | 756.1894 | 26.21821 | 27.49887 | 0.5045803 | 15.92571
73 | 0.000546035 | 8.135253 | 557.3835 | 0.1180968 | 7129.66 | 85.43101 | 79.48695 | 581.383 | 616.7168 | 24.11186 | 24.83377 | 0.5661758 | 14.14417
74 | 0.0005200805 | 8.185727 | 529.8891 | 0.1207804 | 6689.946 | 80.77504 | 79.14049 | 498.6101 | 501.2837 | 22.32956 | 22.38935 | 0.5948211 | 13.47036
75 | 0.0005214563 | 8.168895 | 621.7758 | 0.1098345 | 5943.929 | 71.23813 | 78.53481 | 684.0933 | 737.3365 | 26.15517 | 27.15392 | 0.4917675 | 15.4205
76 | 0.0005543579 | 8.142834 | 511.0817 | 0.1209758 | 6905.803 | 83.56423 | 79.1496 | 483.386 | 502.8772 | 21.986 | 22.4249 | 0.5917123 | 13.69324
77 | 0.000749307 | 7.897867 | 330.6429 | 0.1517787 | 7210.107 | 82.65085 | 83.11658 | 513.5032 | 513.7254 | 22.66055349 | 22.66545 | 0.662872 | 10.2399

## trail8_02
layer | energy | entropy | contrast | idm | autocorrelation | mean_x | mean_y | variance_x | variance_y | standard_deviation_x | standard_deviation_y | correlation | dissimilarity
8 | 0.000356416 | 8.385743 | 388.2442 | 0.1177035 | 13600.05 | 115.0046 | 115.4993 | 479.5331 | 479.7844 | 21.89816 | 21.90389 | 0.6611146 | 12.85309
9 | 0.0003752617 | 8.37435 | 427.2759 | 0.1142882 | 12412.86 | 107.7991 | 112.3299 | 527.7647 | 548.294 | 22.9731 | 23.41565 | 0.5647676 | 13.48413
10 | 0.0004238816 | 8.262033 | 435.5542 | 0.112757 | 12570.24 | 114.1948 | 107.732 | 420.3983 | 462.1678 | 20.50358 | 21.49805 | 0.607553 | 13.69714
11 | 0.0003083589 | 8.591732 | 572.5727 | 0.1082077 | 10552.78 | 101.2521 | 101.4467 | 490.4698 | 490.5077 | 22.14653 | 22.14739 | 0.573087 | 15.65373
12 | 0.0003387776 | 8.533271 | 610.8385 | 0.1076433 | 8616.224 | 88.80338 | 93.18773 | 706.5578 | 725.7811 | 26.58114 | 26.94031 | 0.4759702 | 15.79489
13 | 0.0004491342 | 8.287154 | 477.6424 | 0.1176598 | 7960.159 | 89.44349 | 86.33727 | 408.6243 | 418.2741 | 20.21444 | 20.45174 | 0.5753341 | 13.885
14 | 0.0004320811 | 8.342644 | 481.0171 | 0.1150272 | 6885.076 | 80.76921 | 81.97242 | 442.5602 | 444.0101 | 21.03709 | 21.07152 | 0.5960805 | 13.97557
15 | 0.0004393861 | 8.347622 | 567.1079 | 0.1089777 | 6484.126 | 75.6796 | 80.48196 | 749.1284 | 772.1928 | 27.3702 | 27.78835 | 0.517094 | 14.98771
16 | 0.0004860478 | 8.258451 | 506.0227 | 0.1152548 | 7162.352 | 84.95548 | 80.59651 | 511.1228 | 530.1251 | 22.608 | 23.02443 | 0.6056088 | 13.98452
17 | 0.0004520155 | 8.336144 | 517.5342 | 0.1181652 | 6954.666 | 81.15422 | 81.77806 | 513.8592 | 514.2501 | 22.66845 | 22.67706 | 0.6186847 | 13.56835
18 | 0.0003793587 | 8.511663 | 681.0525 | 0.1046123 | 7127.055 | 79.20324 | 84.0274 | 876.6828 | 899.9575 | 29.60882 | 29.99928 | 0.5311797 | 16.01984
19 | 0.0004031156 | 8.472804 | 634.5457 | 0.1125213 | 8405.855 | 91.68686 | 86.85288 | 695.0207 | 718.3892 | 26.36322 | 26.80277 | 0.6263654 | 15.16192
20 | 0.0004247012 | 8.468552 | 639.2977 | 0.1155482 | 8529.16 | 89.67162 | 89.6102 | 742.4338 | 742.4389 | 27.24762 | 27.24771 | 0.6649389 | 14.44489
21 | 0.000368146 | 8.600122 | 802.4841 | 0.1049675 | 8592.262 | 87.47406 | 90.55939 | 1205.934 | 1215.455 | 34.72656 | 34.86337 | 0.5539622 | 16.59722
22 | 0.0004303942 | 8.467463 | 687.6145 | 0.1130806 | 9134.538 | 94.48451 | 91.21186 | 813.9233 | 824.6346 | 28.52933 | 28.71644 | 0.6303682 | 15.19924
23 | 0.0004552854 | 8.399299 | 592.3551 | 0.1143331 | 8681.189 | 91.65526 | 90.02655 | 644.4164 | 647.0704 | 25.38534 | 25.43756 | 0.6655793 | 14.46124
24 | 0.0004072685 | 8.449261 | 650.3017 | 0.1041984 | 8071.769 | 83.98452 | 89.98792 | 893.6406 | 929.6837 | 29.89381 | 30.4907 | 0.5641165 | 15.96886
25 | 0.000493465 | 8.304968 | 594.4735 | 0.1156168 | 8850.313 | 94.27864 | 89.64364 | 654.2763 | 675.7618 | 25.5788 | 25.9954 | 0.599818 | 14.60476
26 | 0.0004900896 | 8.311086 | 597.0859 | 0.1152598 | 8325.131 | 90.66058 | 88.28343 | 547.3025 | 552.9549 | 23.39448 | 23.51498 | 0.584077 | 14.5757
27 | 0.0004324681 | 8.342969 | 668.7718 | 0.1044308 | 7367.544 | 79.92503 | 87.37369 | 745.7946 | 801.2797 | 27.30922 | 28.30685 | 0.497008 | 16.26721
28 | 0.0005157001 | 8.208645 | 549.5229 | 0.1160306 | 8143.784 | 91.4829 | 85.72027 | 534.716 | 567.9259 | 23.12387 | 23.83116 | 0.5477669 | 14.37337
29 | 0.000498013 | 8.228298 | 486.1174 | 0.116883 | 7479.147 | 85.77649 | 84.35474 | 406.8382 | 408.8614 | 20.1702 | 20.2203 | 0.5970364 | 13.6635
30 | 0.0004594224 | 8.263462 | 549.3568 | 0.1063114 | 6611.805 | 75.7785 | 82.87086 | 625.7999 | 676.1037 | 25.01598 | 26.00197 | 0.5103745 | 15.13069
31 | 0.0005149755 | 8.200536 | 485.2712 | 0.1165785 | 7423.879 | 86.97452 | 81.80564 | 507.3678 | 534.0872 | 22.52478 | 23.1103 | 0.5933696 | 13.7166
32 | 0.0004991931 | 8.260266 | 509.6042 | 0.1180888 | 6988.561 | 82.68042 | 81.0199 | 507.7428 | 510.5023 | 22.53313 | 22.59428 | 0.5692335 | 13.6882
33 | 0.0004743552 | 8.24951 | 594.9426 | 0.1082697 | 6234.147 | 73.42339 | 80.59944 | 623.9691 | 675.4664 | 24.97937 | 25.98972 | 0.4871594 | 15.373
34 | 0.0005366964 | 8.164847 | 498.0613 | 0.1195755 | 7249.973 | 85.59513 | 81.61177 | 448.5317 | 464.4009 | 21.17853 | 21.54994 | 0.5793382 | 13.68989
35 | 0.0005288379 | 8.215819 | 511.4213 | 0.1195484 | 7482.934 | 85.77429 | 83.63069 | 516.8196 | 521.4162 | 22.73364 | 22.83451 | 0.5963598 | 13.41442
36 | 0.0004398132 | 8.372444 | 682.0711 | 0.1056256 | 7338.585 | 79.56825 | 86.38998 | 834.0164 | 880.5546 | 28.87934 | 29.67412 | 0.5422494 | 16.18634
37 | 0.0004725618 | 8.376881 | 667.5397 | 0.1136837 | 8764.433 | 93.7872 | 88.6002 | 741.7055 | 768.6125 | 27.23424 | 27.72384 | 0.6024593 | 15.3974
38 | 0.000435889 | 8.446504 | 690.6622 | 0.111159 | 8581.323 | 92.45335 | 88.27427 | 726.4871 | 743.953 | 26.95341 | 27.27549 | 0.5714099 | 15.6149
39 | 0.0004238223 | 8.377362 | 718.0487 | 0.103334 | 7232.991 | 78.59628 | 86.80382 | 749.6968 | 817.0628 | 27.38058 | 28.58429 | 0.5245474 | 16.71605
40 | 0.0005410025 | 8.187855 | 548.9331 | 0.1188119 | 7897.342 | 89.2941 | 84.56604 | 587.978 | 610.3346 | 24.24823 | 24.70494 | 0.5777427 | 13.96379
41 | 0.0005284496 | 8.205796 | 510.3812 | 0.1188354 | 7500.132 | 85.836 | 83.79418 | 493.3657 | 497.537 | 22.2118 | 22.30551 | 0.6208231 | 13.57857
42 | 0.0005038516 | 8.20924 | 561.9694 | 0.1093625 | 6569.474 | 76.28004 | 81.43481 | 710.0292 | 736.6026 | 26.64636 | 27.14041 | 0.4945108 | 14.75971
43 | 0.0006029524 | 8.035037 | 435.5493 | 0.1244298 | 6796.886 | 82.10791 | 80.03311 | 375.9351 | 380.2422 | 19.38901 | 19.49977 | 0.5965317 | 12.66783
44 | 0.0005537774 | 8.118172 | 431.7308 | 0.1210767 | 6719.318 | 81.67926 | 79.28362 | 413.9428 | 419.6843 | 20.34555 | 20.48617 | 0.5841948 | 12.74723
45 | 0.0004724018 | 8.250419 | 609.3073 | 0.1062271 | 6331.626 | 74.06539 | 81.01277 | 666.0778 | 714.3461 | 25.80848 | 26.72724 | 0.4804176 | 15.55721
46 | 0.0005084804 | 8.238636 | 551.0862 | 0.1175531 | 7565.12 | 87.25439 | 83.2021 | 506.8261 | 523.2496 | 22.51276 | 22.87463 | 0.5930047 | 14.28469
47 | 0.0004959407 | 8.289539 | 506.608 | 0.1190347 | 7911.228 | 88.28818 | 85.19843 | 616.4265 | 625.9751 | 24.82792 | 25.01948 | 0.6265876 | 13.47844
48 | 0.0004504935 | 8.342031 | 628.3454 | 0.1074849 | 7346.214 | 80.10346 | 86.04647 | 810.1577 | 845.4792 | 28.46326 | 29.07711 | 0.5480699 | 15.38201
49 | 0.0005319954 | 8.227057 | 562.9575 | 0.1197057 | 8054.815 | 89.69846 | 85.75672 | 592.7283 | 608.2675 | 24.34599 | 24.66307 | 0.6038429 | 13.94747
50 | 0.0004804636 | 8.314128 | 533.7924 | 0.1184692 | 7800.694 | 87.46328 | 84.95519 | 586.1645 | 592.4567 | 24.2108 | 24.34041 | 0.6282786 | 13.76806
51 | 0.0004618584 | 8.315373 | 585.4351 | 0.109212 | 6854.773 | 77.73799 | 82.83138 | 783.3623 | 809.3066 | 27.9886 | 28.4483 | 0.5220003 | 14.98866
52 | 0.0005868343 | 8.083206 | 468.5664 | 0.1237081 | 6984.677 | 83.26094 | 80.92781 | 405.7752 | 411.2214 | 20.14382 | 20.27856 | 0.6035718 | 12.97859
53 | 0.000566823 | 8.120276 | 466.587 | 0.1224072 | 6775.422 | 81.71318 | 79.84804 | 450.1588 | 453.64 | 21.21692 | 21.29881 | 0.5549737 | 12.84251
54 | 0.0004952728 | 8.225836 | 603.6452 | 0.1088742 | 6399.81 | 74.57633 | 81.36161 | 644.222 | 690.264 | 25.38152 | 26.27286 | 0.4981115 | 15.23536
55 | 0.0005420518 | 8.172796 | 545.9818 | 0.1196171 | 7577.974 | 87.73347 | 82.75236 | 554.7311 | 579.5447 | 23.5527 | 24.07372 | 0.5605444 | 14.05576
56 | 0.0005456898 | 8.172906 | 489.6915 | 0.1207422 | 7419.494 | 86.02255 | 82.81733 | 499.451 | 509.7264 | 22.34837 | 22.5771 | 0.5853415 | 13.36205
57 | 0.0004917929 | 8.194663 | 541.2986 | 0.1090976 | 6447.046 | 74.70361 | 82.2616 | 556.7668 | 613.8914 | 23.5959 | 24.77681 | 0.5162379 | 14.86633
58 | 0.0005451712 | 8.126882 | 458.388 | 0.1208307 | 7286.839 | 85.92962 | 81.70923 | 459.3139 | 477.1275 | 21.43157 | 21.84322 | 0.56735 | 13.24689
59 | 0.0005050004 | 8.193747 | 456.4887 | 0.1185399 | 7137.832 | 84.51162 | 81.39136 | 444.5342 | 454.2731 | 21.08393 | 21.31365 | 0.5770664 | 13.27862
60 | 0.0004978593 | 8.17947 | 536.3032 | 0.1092958 | 6251.911 | 73.77255 | 80.74062 | 567.4554 | 616.0115 | 23.82132 | 24.81956 | 0.4997552 | 14.76978
61 | 0.0005383097 | 8.127952 | 451.147 | 0.1224594 | 6986.9 | 83.83517 | 80.18972 | 454.4822 | 467.7739 | 21.31855 | 21.62805 | 0.5729762 | 12.98961
62 | 0.000513678 | 8.184479 | 479.6144 | 0.1188664 | 6866.408 | 82.93791 | 79.54284 | 452.1959 | 463.7251 | 21.26487 | 21.53426 | 0.5880809 | 13.37819
63 | 0.0004983424 | 8.210089 | 644.8925 | 0.1068461 | 6142.169 | 71.90348 | 80.5158 | 665.4227 | 739.5967 | 25.79578 | 27.19551 | 0.50291 | 16.06055
64 | 0.0005054118 | 8.222125 | 565.9725 | 0.1166191 | 7330.134 | 86.62842 | 80.58188 | 600.4284 | 636.9918 | 24.50361 | 25.23868 | 0.565064 | 14.41101
65 | 0.0005134735 | 8.218002 | 506.9914 | 0.1191335 | 7077.098 | 83.21549 | 81.20512 | 498.7791 | 502.8231 | 22.33334 | 22.4237 | 0.6381396 | 13.48425
66 | 0.0005032752 | 8.207631 | 592.7353 | 0.1097989 | 6260.147 | 73.80894 | 79.73967 | 740.3697 | 775.5449 | 27.20973 | 27.84859 | 0.4944223 | 15.06105
67 | 0.0005786178 | 8.07738 | 459.832 | 0.1242169 | 6770.578 | 82.11593 | 79.35043 | 411.4476 | 419.0986 | 20.28413 | 20.47187 | 0.6132359 | 12.86193
68 | 0.0005696984 | 8.096731 | 445.5392 | 0.1228955 | 6780.833 | 82.1038 | 79.3284 | 453.1998 | 460.9046 | 21.28846 | 21.46867 | 0.5856738 | 12.70434
69 | 0.0004749607 | 8.233833 | 591.5578 | 0.1078545 | 6292.826 | 73.79028 | 80.80609 | 647.3523 | 696.5756 | 25.44311 | 26.3927 | 0.4916146 | 15.325
70 | 0.0005342343 | 8.172869 | 511.8059 | 0.1204412 | 7385.71 | 86.44637 | 82.01051 | 486.6763 | 506.3555 | 22.0607 | 22.50232 | 0.5966841 | 13.73609
71 | 0.0005173133 | 8.228579 | 515.2625 | 0.1194881 | 7362.526 | 85.80209 | 81.97376 | 556.5765 | 571.2346 | 23.59185 | 23.9005 | 0.5835078 | 13.67021
72 | 0.0004676066 | 8.266171 | 640.813 | 0.1063001 | 6383.22 | 73.68742 | 81.90056 | 658.7316 | 726.1889 | 25.66575 | 26.94787 | 0.5034206 | 15.97941
73 | 0.0005360274 | 8.186486 | 542.3542 | 0.1178976 | 7262.273 | 86.13617 | 80.84235 | 520.3953 | 548.4217 | 22.81214 | 23.41839 | 0.5593721 | 14.11995
74 | 0.0005194046 | 8.215999 | 506.2756 | 0.1200026 | 6990.822 | 82.73505 | 80.88246 | 510.0656 | 513.4999 | 22.58461 | 22.66051 | 0.5842676 | 13.46767
75 | 0.0005030531 | 8.207161 | 581.9991 | 0.1096979 | 6314.266 | 73.79965 | 80.76981 | 658.9417 | 707.527 | 25.66985 | 26.59936 | 0.5177001 | 15.10275
76 | 0.0005416526 | 8.142654 | 492.8101 | 0.1202018 | 7254.132 | 85.68709 | 81.12791 | 502.9794 | 523.7677 | 22.42716 | 22.88595 | 0.5893976 | 13.53687
77 | 0.0007186819 | 7.90911 | 333.21 | 0.1495987 | 7433.67 | 83.90327 | 84.80654 | 477.9681 | 478.789 | 21.86243 | 21.88119 | 0.6650444 | 10.3089

## trail8_03
layer | energy | entropy | contrast | idm | autocorrelation | mean_x | mean_y | variance_x | variance_y | standard_deviation_x | standard_deviation_y | correlation | dissimilarity
8 | 0.0003681537 | 8.361736 | 326.5113 | 0.1210043 | 14076.3 | 116.0765 | 117.6448 | 573.597 | 576.0599 | 23.94986 | 24.00122 | 0.7315338 | 11.84443
9 | 0.0003904541 | 8.322076 | 355.5409 | 0.116996 | 13479.12 | 113.2957 | 115.6671 | 571.2267 | 576.8508 | 23.90033 | 24.01769 | 0.6524535 | 12.29275
10 | 0.0004428079 | 8.210918 | 396.085 | 0.1163944 | 13470.19 | 117.6492 | 112.034 | 427.8427 | 459.3743 | 20.68431 | 21.43297 | 0.6529237 | 13.01715
11 | 0.0003362543 | 8.538665 | 549.8934 | 0.1101693 | 11273.4 | 105.2245 | 104.389 | 463.0626 | 463.7608 | 21.51888 | 21.5351 | 0.6238808 | 15.49994
12 | 0.000304511 | 8.594133 | 576.9331 | 0.1107386 | 9132.977 | 90.25782 | 96.78709 | 727.7815 | 770.4136 | 26.97742 | 27.75631 | 0.5304374 | 15.68615
13 | 0.0003895472 | 8.392567 | 479.2113 | 0.1154703 | 8791.966 | 94.90221 | 89.40102 | 491.821 | 522.0844 | 22.17701 | 22.84915 | 0.6070732 | 14.16702
14 | 0.0004057724 | 8.394313 | 499.4558 | 0.1138941 | 7304.798 | 83.05139 | 84.99185 | 424.7526 | 428.519 | 20.60949 | 20.70066 | 0.5768807 | 14.46562
15 | 0.0004375645 | 8.337347 | 540.0737 | 0.1103425 | 6606.318 | 77.01899 | 81.80635 | 607.118 | 630.0373 | 24.63976 | 25.10053 | 0.4942482 | 14.7629
16 | 0.0005057338 | 8.247448 | 480.4552 | 0.1206985 | 7269.101 | 85.30004 | 81.7373 | 498.2783 | 510.9721 | 22.32212 | 22.60467 | 0.588427 | 13.48148
17 | 0.0004670565 | 8.334359 | 486.1224 | 0.1206472 | 7180.388 | 82.93557 | 82.55763 | 544.7309 | 544.8747 | 23.33944 | 23.34253 | 0.6120253 | 13.24164
18 | 0.0004170345 | 8.43542 | 611.3183 | 0.1086086 | 7143.647 | 79.46158 | 84.49094 | 762.0255 | 787.3209 | 27.60479 | 28.05921 | 0.554976 | 15.27004
19 | 0.0004306207 | 8.431028 | 588.9242 | 0.1158057 | 8359.708 | 91.04213 | 87.01404 | 675.3826 | 691.6091 | 25.98809 | 26.29844 | 0.6405407 | 14.64495
20 | 0.0004277539 | 8.478831 | 596.5313 | 0.1162542 | 8621.473 | 90.54019 | 89.43693 | 794.4068 | 795.6245 | 28.18521 | 28.2068 | 0.6589104 | 14.27708
21 | 0.0003791856 | 8.573765 | 686.2784 | 0.1068766 | 8549.995 | 86.78628 | 91.02684 | 1061.107 | 1079.091 | 32.57462 | 32.8495 | 0.6075556 | 15.87755
22 | 0.0004176026 | 8.490474 | 625.7257 | 0.1138241 | 9403.829 | 95.7346 | 92.33274 | 827.4497 | 839.023 | 28.76539 | 28.96587 | 0.6773756 | 14.93927
23 | 0.0004173316 | 8.496565 | 622.0881 | 0.1140895 | 9197.551 | 94.52098 | 91.82674 | 806.4088 | 813.6683 | 28.39732 | 28.52486 | 0.6394913 | 14.79209
24 | 0.0004215481 | 8.438593 | 665.6071 | 0.1072538 | 8300.766 | 85.23256 | 91.53849 | 832.4322 | 872.1981 | 28.85188 | 29.53298 | 0.5852882 | 15.89198
25 | 0.0004900222 | 8.313113 | 559.8369 | 0.1185579 | 9089.956 | 94.87895 | 91.24093 | 672.9897 | 686.2262 | 25.942 | 26.19589 | 0.6373444 | 14.15685
26 | 0.0004615494 | 8.38314 | 588.6056 | 0.1171384 | 8931.995 | 93.6325 | 90.97274 | 657.3817 | 664.4568 | 25.63943 | 25.77704 | 0.6264065 | 14.39151
27 | 0.0004092856 | 8.441313 | 674.7219 | 0.1056146 | 8060.027 | 84.41039 | 90.02295 | 859.6443 | 891.1458 | 29.31968 | 29.85205 | 0.5268864 | 16.05868
28 | 0.0005060658 | 8.265348 | 550.4523 | 0.118067 | 8422.488 | 92.01728 | 87.88321 | 552.6113 | 569.7028 | 23.50765 | 23.86842 | 0.5983329 | 14.18301
29 | 0.0004791993 | 8.305541 | 554.1517 | 0.1150423 | 7730.869 | 87.25137 | 85.28275 | 511.8232 | 515.6997 | 22.62348 | 22.70899 | 0.5641537 | 14.38194
30 | 0.0004821917 | 8.251364 | 613.5088 | 0.1085499 | 6740.015 | 76.60994 | 83.52535 | 664.0066 | 711.8305 | 25.76831 | 26.68013 | 0.496211 | 15.48385
31 | 0.0005425967 | 8.159698 | 510.831 | 0.1206578 | 7458.877 | 86.69068 | 82.56776 | 505.2998 | 522.2996 | 22.47882 | 22.85384 | 0.5859633 | 13.62512
32 | 0.0004878275 | 8.271362 | 495.351 | 0.1197701 | 7246.184 | 84.40451 | 82.06996 | 545.7514 | 551.2024 | 23.36128 | 23.47766 | 0.5818343 | 13.45842
33 | 0.0004753388 | 8.258933 | 536.9449 | 0.1111298 | 6483.697 | 75.15698 | 81.70502 | 618.3857 | 661.2641 | 24.86734 | 25.71502 | 0.5363794 | 14.68711
34 | 0.0005277068 | 8.19307 | 452.6829 | 0.1224356 | 7352.264 | 85.53124 | 82.57506 | 458.0289 | 466.7689 | 21.40158 | 21.60481 | 0.6261569 | 13.15223
35 | 0.0005431576 | 8.205048 | 485.9633 | 0.1220515 | 7701.752 | 87.02961 | 84.75659 | 534.2789 | 539.4468 | 23.11444 | 23.22596 | 0.606177 | 13.08252
36 | 0.0004496627 | 8.371533 | 629.7012 | 0.1093646 | 7569.456 | 81.74527 | 87.24555 | 781.9065 | 812.1607 | 27.96258 | 28.49841 | 0.549071 | 15.37506
37 | 0.0004951431 | 8.334524 | 607.1999 | 0.1183172 | 8717.284 | 92.93399 | 89.20113 | 700.5868 | 714.522 | 26.46858 | 26.73053 | 0.6041922 | 14.56725
38 | 0.0004844564 | 8.357552 | 601.9072 | 0.1168963 | 8751.591 | 92.94686 | 89.61567 | 674.454 | 685.5517 | 25.97022 | 26.18301 | 0.6207688 | 14.41525
39 | 0.0004564085 | 8.357607 | 652.5364 | 0.1085371 | 7868.913 | 83.06177 | 89.04521 | 834.0556 | 869.8577 | 28.88001 | 29.49334 | 0.5549201 | 15.58336
40 | 0.0005729223 | 8.188135 | 560.521 | 0.1218442 | 8318.826 | 91.06141 | 87.29726 | 624.2328 | 638.4021 | 24.98463 | 25.2666 | 0.5851926 | 13.84411
41 | 0.0005329796 | 8.217154 | 523.2313 | 0.1203675 | 7821.288 | 87.79786 | 85.62907 | 488.5666 | 493.2714 | 22.10351 | 22.20969 | 0.6177227 | 13.68837
42 | 0.000509257 | 8.218222 | 552.3988 | 0.1136876 | 6771.603 | 78.06219 | 82.23109 | 702.6778 | 720.0585 | 26.50805 | 26.83388 | 0.4955151 | 14.34045
43 | 0.0006024819 | 8.047429 | 424.0197 | 0.1290437 | 6705.763 | 80.81789 | 80.22286 | 371.0299 | 371.3855 | 19.2621 | 19.27133 | 0.5989169 | 12.24281
44 | 0.0005863564 | 8.072955 | 419.7314 | 0.1253428 | 6750.784 | 81.77277 | 79.65374 | 411.209 | 415.7004 | 20.27825 | 20.3887 | 0.5739087 | 12.4007
45 | 0.0004968647 | 8.215042 | 552.1031 | 0.110952 | 6627.065 | 76.4587 | 82.30271 | 632.1919 | 666.3452 | 25.1434 | 25.81363 | 0.5150795 | 14.59952
46 | 0.0005450185 | 8.206436 | 524.7755 | 0.1197218 | 7849.993 | 88.61334 | 84.69665 | 549.8039 | 565.1453 | 23.44788 | 23.77277 | 0.6184623 | 13.7695
47 | 0.0005201173 | 8.283577 | 551.333 | 0.1220929 | 8089.378 | 89.01351 | 86.30525 | 662.1637 | 669.4994 | 25.73251 | 25.87466 | 0.6113602 | 13.58414
48 | 0.0004653557 | 8.335107 | 634.6611 | 0.1098212 | 7520.474 | 81.38798 | 86.61014 | 832.3236 | 859.5959 | 28.85 | 29.31884 | 0.5573726 | 15.19842
49 | 0.0005306211 | 8.234133 | 548.1001 | 0.1215428 | 8123.239 | 89.41478 | 86.41271 | 619.8868 | 628.9003 | 24.89751 | 25.07787 | 0.6353039 | 13.72006
50 | 0.000485214 | 8.323284 | 574.7723 | 0.1180615 | 7970.604 | 88.46017 | 85.48932 | 644.9362 | 653.7633 | 25.39557 | 25.56878 | 0.6286676 | 14.05918
51 | 0.0004750805 | 8.3031 | 636.9241 | 0.1106326 | 7043.246 | 78.65034 | 83.6073 | 872.605 | 897.1775 | 29.53988 | 29.9529 | 0.5283747 | 15.19438
52 | 0.0005716413 | 8.121431 | 493.3525 | 0.1261288 | 7157.559 | 83.69654 | 82.05883 | 460.5779 | 463.2614 | 21.46102 | 21.52345 | 0.6267865 | 12.94286
53 | 0.0005329156 | 8.16581 | 439.9406 | 0.1214973 | 7013.31 | 83.831 | 80.3543 | 476.3328 | 488.4212 | 21.82501 | 22.10022 | 0.5745592 | 12.88364
54 | 0.0005003714 | 8.183843 | 540.0586 | 0.1098183 | 6334.756 | 73.57956 | 82.09465 | 509.3165 | 581.8242 | 22.56801 | 24.12099 | 0.5405722 | 15.0462
55 | 0.0005067913 | 8.230249 | 526.9732 | 0.1186439 | 7722.49 | 88.79794 | 83.4531 | 537.9318 | 566.5004 | 23.19332 | 23.80124 | 0.5652457 | 14.06744
56 | 0.0004955148 | 8.27275 | 524.8599 | 0.1200106 | 7766.506 | 88.00221 | 84.50356 | 556.2246 | 568.4663 | 23.58439 | 23.84251 | 0.5868861 | 13.72459
57 | 0.0004757236 | 8.245973 | 570.7333 | 0.1088906 | 6810.21 | 76.79465 | 83.95189 | 658.9947 | 710.2219 | 25.67088 | 26.64997 | 0.5308319 | 15.08546
58 | 0.0005607689 | 8.136608 | 461.2609 | 0.1228636 | 7591.59 | 87.02463 | 83.88788 | 470.4809 | 480.3216 | 21.69051 | 21.9162 | 0.6127475 | 13.11651
59 | 0.0005282546 | 8.199429 | 467.8621 | 0.1209508 | 7720.207 | 87.86109 | 84.45272 | 483.5947 | 495.2123 | 21.99076 | 22.25334 | 0.6132509 | 13.23465
60 | 0.0004767761 | 8.25846 | 562.0444 | 0.1106416 | 7038.394 | 78.48107 | 84.6879 | 708.9732 | 747.4986 | 26.62653 | 27.3404 | 0.5384744 | 14.84461
61 | 0.0005601935 | 8.15595 | 514.2923 | 0.121384 | 7667.298 | 87.70966 | 83.63511 | 546.009 | 562.6125 | 23.3668 | 23.71943 | 0.598461 | 13.57503
62 | 0.0004853325 | 8.285328 | 526.1588 | 0.1206333 | 7357.85 | 84.75914 | 82.89346 | 542.0265 | 545.5085 | 23.28143 | 23.35609 | 0.6103387 | 13.66413
63 | 0.0004652569 | 8.309482 | 635.4323 | 0.1086302 | 6808.968 | 76.22776 | 83.50067 | 773.0762 | 825.9724 | 27.80423 | 28.73971 | 0.5555109 | 15.6311
64 | 0.0004963493 | 8.295235 | 579.282 | 0.1187815 | 7962.938 | 89.44469 | 84.25859 | 690.9045 | 717.8016 | 26.28503 | 26.7918 | 0.6055756 | 14.32022
65 | 0.0004732366 | 8.314204 | 555.1503 | 0.1191864 | 7664.246 | 87.17705 | 83.81793 | 572.8108 | 584.0956 | 23.93344 | 24.16805 | 0.6176319 | 13.99811
66 | 0.0004924823 | 8.22776 | 586.8162 | 0.1118393 | 6493.024 | 74.8831 | 81.87792 | 665.7158 | 714.6441 | 25.80145 | 26.73281 | 0.5244738 | 15.03119
67 | 0.0005457697 | 8.149289 | 470.4826 | 0.1232357 | 7038.217 | 83.51904 | 80.89636 | 471.9662 | 478.8456 | 21.72474 | 21.88251 | 0.5928438 | 13.06609
68 | 0.0005317368 | 8.185317 | 488.3803 | 0.1197694 | 7108.478 | 84.29284 | 81.01631 | 472.4832 | 483.2201 | 21.73664 | 21.98224 | 0.5847148 | 13.38887
69 | 0.0004937154 | 8.23174 | 598.6545 | 0.108407 | 6586.718 | 75.28268 | 82.46628 | 695.0004 | 746.6055 | 26.36285 | 27.32407 | 0.5253625 | 15.40987
70 | 0.0005269198 | 8.224772 | 544.1314 | 0.1196118 | 7702.029 | 87.79858 | 83.59104 | 577.0941 | 594.7983 | 24.02275 | 24.38846 | 0.6193474 | 14.01191
71 | 0.0004973982 | 8.291933 | 572.4686 | 0.1165752 | 7735.266 | 87.72592 | 83.81248 | 646.3743 | 661.6904 | 25.42386 | 25.72332 | 0.5852521 | 14.2057
72 | 0.0004836602 | 8.273708 | 637.7453 | 0.1076562 | 6720.321 | 75.96208 | 83.27464 | 709.0529 | 762.5272 | 26.62803 | 27.61387 | 0.5366651 | 15.62564
73 | 0.0005545599 | 8.172035 | 523.1082 | 0.1214972 | 7421.892 | 86.09912 | 82.34535 | 558.2892 | 572.381 | 23.62811 | 23.92446 | 0.587378 | 13.57677
74 | 0.0005362158 | 8.207836 | 509.884 | 0.1211243 | 7354.017 | 84.98756 | 82.73138 | 513.661 | 518.7528 | 22.66405 | 22.77612 | 0.6255066 | 13.35889
75 | 0.0004697066 | 8.297948 | 613.4823 | 0.109297 | 6861.206 | 77.13099 | 83.31026 | 789.3715 | 827.5555 | 28.09574 | 28.76725 | 0.5387114 | 15.22534
76 | 0.0005242112 | 8.235872 | 546.2144 | 0.1212562 | 7769.664 | 87.77926 | 84.06151 | 607.9952 | 621.8182 | 24.65753 | 24.93626 | 0.6355994 | 13.75968
77 | 0.0006935229 | 8.001147 | 374.0863 | 0.1504536 | 8092.733 | 87.31042 | 87.53919 | 645.7208 | 645.7763 | 25.41096 | 25.41205 | 0.6963634 | 10.55371

## trail8_04
layer | energy | entropy | contrast | idm | autocorrelation | mean_x | mean_y | variance_x | variance_y | standard_deviation_x | standard_deviation_y | correlation | dissimilarity
8 | 0.0003796188 | 8.336737 | 317.6528 | 0.1244397 | 14253.87 | 116.207 | 118.7861 | 600.3409 | 606.9957 | 24.50182 | 24.63725 | 0.7455967 | 11.51696
9 | 0.0003945167 | 8.318407 | 332.5263 | 0.120825 | 14213.62 | 117.0907 | 117.8435 | 598.1045 | 598.673 | 24.45615 | 24.46777 | 0.6939273 | 11.7257
10 | 0.0004750017 | 8.166436 | 371.453 | 0.1219554 | 14232.03 | 120.2951 | 115.4773 | 480.2553 | 503.4684 | 21.91467 | 22.43805 | 0.6927531 | 12.26834
11 | 0.0003793859 | 8.462099 | 504.1702 | 0.1148778 | 12230.01 | 109.112 | 109.1258 | 498.3319 | 498.3324 | 22.32332 | 22.32333 | 0.6482826 | 14.33611
12 | 0.0003277416 | 8.57805 | 533.1172 | 0.1130556 | 10388.48 | 97.98761 | 101.8818 | 726.6216 | 741.7866 | 26.9559 | 27.23574 | 0.5520933 | 14.69612
13 | 0.0003620359 | 8.456414 | 489.2391 | 0.1149051 | 9628.002 | 98.56555 | 94.56121 | 498.9834 | 515.0182 | 22.33791 | 22.69399 | 0.6066257 | 14.18495
14 | 0.0003736204 | 8.467209 | 530.6421 | 0.1125539 | 7909.298 | 87.18899 | 87.7169 | 453.9949 | 454.2739 | 21.30713 | 21.31368 | 0.575476 | 15.01582
15 | 0.000432829 | 8.371486 | 605.1077 | 0.1110104 | 6823.352 | 77.41902 | 83.89884 | 616.8891 | 658.8777 | 24.83724 | 25.6686 | 0.514457 | 15.44709
16 | 0.0004524298 | 8.380217 | 570.0688 | 0.1190223 | 7579.2 | 87.07989 | 82.65198 | 672.8403 | 692.4474 | 25.93916 | 26.31439 | 0.5594676 | 14.33551
17 | 0.0004360821 | 8.409074 | 550.521 | 0.1201703 | 7375.226 | 83.50082 | 83.86668 | 582.7926 | 582.927 | 24.14108 | 24.14386 | 0.6387328 | 13.87836
18 | 0.0003935811 | 8.49688 | 632.5262 | 0.1096047 | 7420.466 | 81.06098 | 85.43269 | 859.8554 | 878.9681 | 29.32328 | 29.64738 | 0.5696294 | 15.36152
19 | 0.0004320602 | 8.462777 | 608.7142 | 0.1187533 | 8616.802 | 91.80004 | 88.48512 | 720.8899 | 731.8788 | 26.84938 | 27.05324 | 0.6799155 | 14.639
20 | 0.0004207759 | 8.544318 | 681.2378 | 0.1170544 | 9113.864 | 92.61632 | 91.79228 | 927.3076 | 927.9873 | 30.45171 | 30.46287 | 0.6601715 | 14.87204
21 | 0.0003586313 | 8.669669 | 766.9102 | 0.1073668 | 9279.998 | 91.03389 | 93.39413 | 1278.377 | 1283.949 | 35.7544 | 35.83223 | 0.6072388 | 16.30242
22 | 0.0004140511 | 8.541103 | 655.0116 | 0.1172652 | 9795.285 | 96.54293 | 94.87593 | 893.7029 | 896.4827 | 29.89485 | 29.94131 | 0.7101941 | 14.9024
23 | 0.0004228615 | 8.516401 | 630.9174 | 0.1155394 | 9745.36 | 97.11305 | 94.26553 | 888.8321 | 896.9413 | 29.81327 | 29.94897 | 0.6618558 | 14.82247
24 | 0.0004032737 | 8.506515 | 671.313 | 0.1085185 | 8958.376 | 89.16402 | 94.17339 | 923.5665 | 948.6609 | 30.39022 | 30.80032 | 0.5998765 | 15.75244
25 | 0.0004610354 | 8.398295 | 613.838 | 0.1183185 | 9461.094 | 96.2545 | 93.72669 | 684.5537 | 690.9444 | 26.16395 | 26.2858 | 0.6390232 | 14.58313
26 | 0.0004252795 | 8.489902 | 646.3625 | 0.1143952 | 9338.223 | 95.85281 | 92.61927 | 757.7659 | 768.2219 | 27.52754 | 27.71681 | 0.6034362 | 15.11909
27 | 0.0004064513 | 8.472681 | 681.8942 | 0.1075982 | 8385.808 | 85.80837 | 91.93229 | 879.678 | 917.1811 | 29.65935 | 30.28498 | 0.5535873 | 16.14418
28 | 0.000510468 | 8.283452 | 559.3779 | 0.1206704 | 8853.469 | 94.12516 | 90.0962 | 581.865 | 598.0978 | 24.12186 | 24.45602 | 0.6325407 | 14.11893
29 | 0.0004554514 | 8.374175 | 595.2765 | 0.1161818 | 8260.203 | 90.46049 | 87.29462 | 617.3973 | 627.4205 | 24.84745 | 25.04834 | 0.5840326 | 14.72991
30 | 0.0004605427 | 8.305961 | 663.8938 | 0.1090043 | 6986.415 | 77.31782 | 85.24645 | 726.4942 | 789.3583 | 26.95354 | 28.0955 | 0.5220665 | 16.00847
31 | 0.0005348977 | 8.201881 | 515.4893 | 0.1229312 | 7700.071 | 87.94976 | 83.68851 | 554.2166 | 572.3759 | 23.54178 | 23.92436 | 0.6031146 | 13.58659
32 | 0.000513214 | 8.251023 | 486.1015 | 0.1214169 | 7471.548 | 85.85721 | 83.37256 | 518.3285 | 524.5026 | 22.76681 | 22.90201 | 0.6010921 | 13.30658
33 | 0.0004928125 | 8.242683 | 547.1248 | 0.1133151 | 6697.027 | 76.36609 | 83.27227 | 613.8637 | 661.5595 | 24.77626 | 25.72078 | 0.5301575 | 14.71726
34 | 0.0005322413 | 8.212202 | 490.5035 | 0.1246843 | 7718.244 | 87.57999 | 84.69998 | 478.856 | 487.1512 | 21.88274 | 22.07147 | 0.6215935 | 13.39031
35 | 0.0005099799 | 8.291118 | 569.1884 | 0.1210857 | 8229.449 | 90.26314 | 87.18833 | 601.5274 | 610.9825 | 24.52603 | 24.71804 | 0.5930994 | 13.90725
36 | 0.0004211137 | 8.434998 | 683.5203 | 0.1090072 | 7934.39 | 83.77263 | 88.75846 | 927.1639 | 952.0229 | 30.44936 | 30.85486 | 0.5309828 | 15.80224
37 | 0.0005026533 | 8.32281 | 575.1178 | 0.1224978 | 8687.166 | 92.24049 | 89.82647 | 619.0063 | 624.8346 | 24.87982 | 24.99668 | 0.6456388 | 14.01982
38 | 0.0004745242 | 8.358757 | 570.8637 | 0.1183628 | 8755.109 | 93.50029 | 89.25646 | 653.9334 | 671.9439 | 25.5721 | 25.92187 | 0.6179243 | 14.21474
39 | 0.0004488023 | 8.358736 | 615.6454 | 0.109532 | 7715.352 | 82.12492 | 88.40369 | 796.4206 | 835.8443 | 28.22091 | 28.91095 | 0.5579231 | 15.42045
40 | 0.0005371643 | 8.211422 | 513.5949 | 0.1222802 | 8074.833 | 89.61849 | 86.215 | 550.1782 | 561.7624 | 23.45585 | 23.7015 | 0.6266469 | 13.60217
41 | 0.0004912855 | 8.283192 | 518.2191 | 0.1210996 | 7720.347 | 86.9364 | 84.84428 | 567.8806 | 572.258 | 23.83022 | 23.92189 | 0.6039522 | 13.61921
42 | 0.000509408 | 8.236046 | 559.539 | 0.1138552 | 6817.093 | 78.03101 | 82.59988 | 707.4026 | 728.2781 | 26.59703 | 26.98661 | 0.5179179 | 14.42699
43 | 0.0006249474 | 8.036008 | 433.6993 | 0.130711 | 6958.361 | 82.84385 | 81.03373 | 407.7773 | 411.0544 | 20.19346 | 20.27445 | 0.5989451 | 12.36
44 | 0.0006000986 | 8.081191 | 430.6509 | 0.127944 | 6948.678 | 82.26351 | 81.38485 | 407.4043 | 408.1772 | 20.18422 | 20.20336 | 0.6220775 | 12.23353
45 | 0.0004862098 | 8.282663 | 575.5515 | 0.1134986 | 7029.92 | 79.11902 | 83.67266 | 761.0076 | 781.7443 | 27.58635 | 27.95967 | 0.5313312 | 14.45439
46 | 0.000505635 | 8.288026 | 545.9604 | 0.1221421 | 8126.095 | 89.63267 | 86.38395 | 613.964 | 624.5189 | 24.77828 | 24.99036 | 0.6189699 | 13.76269
47 | 0.0004822465 | 8.326543 | 547.0433 | 0.11893 | 8280.25 | 90.45604 | 87.34488 | 605.0097 | 614.69 | 24.59692 | 24.79292 | 0.622108 | 13.83158
48 | 0.0004494352 | 8.359005 | 623.0915 | 0.1108492 | 7613.382 | 82.04488 | 87.4069 | 803.5146 | 832.2669 | 28.34632 | 28.84902 | 0.5406138 | 15.1801
49 | 0.0005261911 | 8.250896 | 555.13 | 0.1235809 | 8159.258 | 89.67158 | 86.95433 | 575.911 | 583.295 | 23.99812 | 24.15148 | 0.6244647 | 13.74502
50 | 0.0004884029 | 8.340875 | 580.8345 | 0.1196276 | 8108.917 | 89.1972 | 86.36905 | 665.999 | 673.9984 | 25.80694 | 25.96146 | 0.604557 | 14.08711
51 | 0.0004702486 | 8.338845 | 632.3105 | 0.1133291 | 7285.858 | 80.3589 | 84.81628 | 844.9254 | 864.7942 | 29.06759 | 29.40737 | 0.549971 | 14.97849
52 | 0.000563933 | 8.166704 | 516.7268 | 0.1259967 | 7405.496 | 84.88985 | 83.11839 | 573.211 | 576.3496 | 23.9418 | 24.00726 | 0.6082228 | 13.14936
53 | 0.0005585265 | 8.175332 | 505.5293 | 0.1234962 | 7207.536 | 84.14246 | 82.0469 | 485.842 | 490.2341 | 22.04179 | 22.1412 | 0.6227179 | 13.1858
54 | 0.0004866606 | 8.274499 | 630.116 | 0.1106266 | 6870.117 | 77.16409 | 83.64798 | 769.7645 | 811.8059 | 27.74462 | 28.49219 | 0.5256114 | 15.37454
55 | 0.0005211658 | 8.264031 | 568.7936 | 0.1212843 | 8026.884 | 89.60222 | 85.29476 | 616.2352 | 634.7899 | 24.82407 | 25.19502 | 0.6144219 | 14.12617
56 | 0.0005147818 | 8.284984 | 548.316 | 0.1213395 | 8013.31 | 89.17842 | 85.69087 | 617.4433 | 629.6069 | 24.84839 | 25.09195 | 0.5958971 | 13.70861
57 | 0.0004706394 | 8.286004 | 609.5618 | 0.1111695 | 7054.677 | 78.3771 | 85.34846 | 664.4026 | 713.0032 | 25.776 | 26.7021 | 0.5307682 | 15.10365
58 | 0.0005607763 | 8.181559 | 506.1273 | 0.1236723 | 7894.318 | 88.4802 | 85.5729 | 526.4722 | 534.9252 | 22.94495 | 23.12842 | 0.6083002 | 13.39293
59 | 0.0005140939 | 8.261221 | 532.9224 | 0.1203644 | 8127.807 | 89.89018 | 86.43066 | 578.8552 | 590.824 | 24.05939 | 24.30685 | 0.613099 | 13.75602
60 | 0.0004612811 | 8.327833 | 631.4307 | 0.1105 | 7459.331 | 81.00089 | 86.54084 | 821.7634 | 852.4547 | 28.66641 | 29.19682 | 0.5369944 | 15.34469
61 | 0.0005462224 | 8.20036 | 542.5156 | 0.1247653 | 7960.684 | 88.75296 | 85.61586 | 583.897 | 593.7388 | 24.16395 | 24.36674 | 0.6148574 | 13.55299
62 | 0.0005053862 | 8.272406 | 537.9009 | 0.1216941 | 7715.918 | 87.16149 | 84.46964 | 575.7423 | 582.989 | 23.99461 | 24.14514 | 0.6100296 | 13.70699
63 | 0.0004549547 | 8.328293 | 629.306 | 0.1106591 | 7005.346 | 77.59104 | 84.81731 | 746.1539 | 798.3736 | 27.31581 | 28.25549 | 0.549713 | 15.55716
64 | 0.0004963925 | 8.299373 | 557.0903 | 0.1206189 | 8023.131 | 89.686 | 85.09558 | 635.3731 | 656.4457 | 25.20659 | 25.62118 | 0.6058172 | 14.0789
65 | 0.0004798471 | 8.323695 | 521.6556 | 0.1208365 | 7809.178 | 88.03578 | 84.55313 | 579.4137 | 591.5433 | 24.07099 | 24.32164 | 0.6242774 | 13.71344
66 | 0.000465327 | 8.289691 | 561.0717 | 0.1122746 | 6679.057 | 76.01474 | 83.04925 | 651.8839 | 701.3687 | 25.532 | 26.48335 | 0.5414204 | 14.91902
67 | 0.0005322662 | 8.185699 | 459.4052 | 0.1252347 | 7285.127 | 85.08768 | 82.31361 | 466.117 | 473.8132 | 21.58972 | 21.76723 | 0.5984847 | 13.00993
68 | 0.0005311634 | 8.186475 | 452.3181 | 0.1238099 | 7378.452 | 85.88325 | 82.61786 | 462.4847 | 473.1483 | 21.50544 | 21.75196 | 0.6048984 | 12.96421
69 | 0.0004796932 | 8.248705 | 534.679 | 0.112775 | 6778.019 | 76.94172 | 83.39828 | 654.5444 | 696.2323 | 25.58405 | 26.3862 | 0.5350798 | 14.63543
70 | 0.0005355145 | 8.198745 | 480.6137 | 0.1236669 | 7667.831 | 87.38426 | 84.0677 | 499.6056 | 510.6061 | 22.35183 | 22.59657 | 0.636817 | 13.27405
71 | 0.0004874607 | 8.302337 | 542.7049 | 0.1202088 | 7756.613 | 87.91475 | 84.20324 | 605.839 | 619.615 | 24.61377 | 24.89205 | 0.5776384 | 13.86724
72 | 0.0004707337 | 8.294517 | 613.8416 | 0.11007 | 6953.301 | 77.40039 | 84.55678 | 712.0366 | 763.2516 | 26.684 | 27.62699 | 0.5542275 | 15.38194
73 | 0.0005296178 | 8.223103 | 498.6132 | 0.1239584 | 7824.926 | 88.30873 | 84.12506 | 611.5474 | 629.0511 | 24.72946 | 25.08087 | 0.638384 | 13.3591
74 | 0.0005149998 | 8.260193 | 522.463 | 0.1234173 | 7690.834 | 86.72873 | 84.26093 | 586.8834 | 592.9743 | 24.22565 | 24.35104 | 0.6492328 | 13.4491
75 | 0.0004751853 | 8.306688 | 603.6686 | 0.1120304 | 7029.799 | 77.82918 | 84.19555 | 818.2982 | 858.8299 | 28.6059 | 29.30578 | 0.5689158 | 15.11004
76 | 0.0005230169 | 8.244082 | 508.3842 | 0.1238548 | 7830.386 | 87.96607 | 84.26456 | 632.6987 | 646.4005 | 25.15348 | 25.42439 | 0.6535704 | 13.44822
77 | 0.0007144114 | 7.984721 | 351.8838 | 0.1531552 | 8035.023 | 87.09967 | 87.52372 | 571.8545 | 572.0362 | 23.91342 | 23.91722 | 0.7198917 | 10.40786

## trail9_01
layer | energy | entropy | contrast | idm | autocorrelation | mean_x | mean_y | variance_x | variance_y | standard_deviation_x | standard_deviation_y | correlation | dissimilarity
8 | 0.0007638116 | 7.840312 | 283.8386 | 0.1475654 | 9220.518 | 92.07588 | 96.60742 | 445.4874 | 466.0226 | 21.10654 | 21.58752 | 0.7139587 | 10.40415
9 | 0.0007450425 | 7.890313 | 284.4823 | 0.138652 | 10109.76 | 101.0472 | 96.76976 | 493.2614 | 511.5589 | 22.20943 | 22.61762 | 0.6598179 | 10.47762
10 | 0.0007984382 | 7.871585 | 367.4222 | 0.1402546 | 9193.008 | 97.24005 | 92.10819 | 324.8502 | 351.1874 | 18.02343 | 18.73988 | 0.6999077 | 12.435
11 | 0.00045127 | 8.27921 | 498.8018 | 0.1235823 | 6645.021 | 78.11564 | 82.36844 | 341.669 | 359.7568 | 18.48426 | 18.96721 | 0.6011381 | 14.8415
12 | 0.0004986589 | 8.212902 | 516.1807 | 0.1277655 | 5612.875 | 71.71032 | 74.0555 | 663.3602 | 668.861 | 25.75577 | 25.86234 | 0.4538824 | 13.82395
13 | 0.0006762299 | 7.89906 | 427.9343 | 0.1394978 | 5148.294 | 72.25433 | 68.85746 | 328.2043 | 339.7438 | 18.11637 | 18.43211 | 0.5182021 | 12.48962
14 | 0.0007923478 | 7.787464 | 343.2887 | 0.1484004 | 4255.953 | 62.59893 | 65.67456 | 251.3731 | 260.8337 | 15.85473 | 16.15031 | 0.5654654 | 11.29402
15 | 0.0008120561 | 7.83664 | 383.9676 | 0.1422394 | 4186.983 | 62.10944 | 63.93001 | 474.1087 | 477.4236 | 21.77403 | 21.85002 | 0.454698 | 11.80197
16 | 0.0008525241 | 7.684572 | 326.5049 | 0.1478897 | 4428.226 | 67.07792 | 63.77369 | 276.4324 | 287.3509 | 16.62623 | 16.95141 | 0.5337061 | 11.06516
17 | 0.0008967066 | 7.679652 | 322.6247 | 0.1541773 | 4115.982 | 62.11004 | 63.80895 | 253.6234 | 256.5104 | 15.92554 | 16.01592 | 0.5990838 | 10.4402
18 | 0.0008313547 | 7.83214 | 441.961 | 0.1429967 | 4334.708 | 62.19861 | 65.00074 | 570.7308 | 578.5832 | 23.88997 | 24.05375 | 0.5077143 | 12.17694
19 | 0.0007496506 | 7.808833 | 406.3965 | 0.1441758 | 4931.981 | 70.66385 | 65.75331 | 468.869 | 492.9828 | 21.65337 | 22.20321 | 0.5940441 | 11.78548
20 | 0.0007924647 | 7.799058 | 364.339 | 0.1551115 | 4522.547 | 64.3697 | 66.12717 | 376.6601 | 379.7499 | 19.40772 | 19.48715 | 0.7032219 | 10.6568
21 | 0.0008000711 | 7.858702 | 440.7771 | 0.1438611 | 4557.485 | 63.34114 | 66.27089 | 672.8428 | 681.427 | 25.93921 | 26.10415 | 0.5313857 | 12.08823
22 | 0.0007691039 | 7.77409 | 382.4321 | 0.1427037 | 4943.381 | 71.09233 | 66.43874 | 351.6689 | 373.3255 | 18.75282 | 19.32162 | 0.6074397 | 11.60479
23 | 0.0007840597 | 7.758858 | 316.4148 | 0.1514282 | 4417.326 | 64.82949 | 65.4356 | 290.8774 | 291.2456 | 17.05512 | 17.06591 | 0.6018257 | 10.50625
24 | 0.0008135012 | 7.773252 | 372.7833 | 0.1420893 | 4167.955 | 60.34374 | 65.38498 | 427.1153 | 452.53 | 20.66677 | 21.27275 | 0.505831 | 11.91738
25 | 0.0007719614 | 7.749234 | 326.7843 | 0.1430703 | 4860.765 | 70.96031 | 65.81351 | 320.154 | 346.6443 | 17.89282 | 18.61837 | 0.5721898 | 11.29406
26 | 0.000782497 | 7.773327 | 304.4864 | 0.1496597 | 4523.157 | 66.08739 | 65.88415 | 281.565 | 281.6078 | 16.77985 | 16.78113 | 0.6003243 | 10.51298
27 | 0.0008153441 | 7.747164 | 374.8921 | 0.1400671 | 4163.691 | 60.5741 | 65.31886 | 428.2974 | 450.8108 | 20.69534 | 21.2323 | 0.471228 | 11.89868
28 | 0.0008271786 | 7.662986 | 309.6279 | 0.1432907 | 4645.386 | 69.29999 | 64.74926 | 264.6855 | 285.3952 | 16.26913 | 16.89363 | 0.5758302 | 10.99984
29 | 0.0008201476 | 7.709862 | 291.8431 | 0.1506481 | 4341.651 | 64.3427 | 64.62955 | 291.641 | 291.7247 | 17.07747 | 17.07992 | 0.6281144 | 10.30468
30 | 0.0008851142 | 7.71863 | 368.88 | 0.143464 | 4125.878 | 60.19343 | 64.18358 | 504.5528 | 520.4746 | 22.46225 | 22.81391 | 0.5121452 | 11.65465
31 | 0.0008582762 | 7.67378 | 328.4835 | 0.1453402 | 4578.45 | 68.00502 | 64.57296 | 293.1634 | 304.943 | 17.12199 | 17.4626 | 0.6259818 | 10.98634
32 | 0.0007789435 | 7.779427 | 344.9658 | 0.1481004 | 4397.371 | 65.51763 | 64.07608 | 363.2654 | 365.3442 | 19.05951 | 19.11397 | 0.5469515 | 10.88228
33 | 0.000855311 | 7.741148 | 405.5192 | 0.1401157 | 3977.652 | 58.66458 | 64.15705 | 433.2078 | 463.3754 | 20.81364 | 21.52615 | 0.4774306 | 12.32662
34 | 0.0008637879 | 7.658189 | 329.086 | 0.1421877 | 4470.038 | 68.2293 | 63.28452 | 266.2718 | 290.723 | 16.31781 | 17.05059 | 0.5469516 | 11.31206
35 | 0.0008528217 | 7.691448 | 294.7247 | 0.1538259 | 4147.032 | 62.9349 | 63.40557 | 282.6379 | 282.8605 | 16.81182 | 16.81843 | 0.5538638 | 10.1776
36 | 0.0008591975 | 7.715777 | 372.9238 | 0.1421587 | 3981.958 | 59.0218 | 64.20714 | 385.0659 | 411.9541 | 19.62309 | 20.29665 | 0.4829226 | 11.86028
37 | 0.00080341 | 7.715456 | 337.862 | 0.1420558 | 4810.308 | 70.67044 | 65.63869 | 297.8488 | 323.168 | 17.25827 | 17.97686 | 0.5530787 | 11.41469
38 | 0.0007240498 | 7.824391 | 316.8402 | 0.1456689 | 4605.559 | 67.18646 | 65.80148 | 320.2505 | 322.1697 | 17.89551 | 17.94906 | 0.5746641 | 10.73492
39 | 0.0007988218 | 7.77377 | 391.5267 | 0.1377142 | 4113.177 | 59.51652 | 65.42138 | 409.7205 | 444.5883 | 20.24155 | 21.08525 | 0.5143557 | 12.27344
40 | 0.0007812448 | 7.739396 | 363.4979 | 0.1411256 | 4678.32 | 69.55269 | 64.25805 | 372.3969 | 400.4306 | 19.29757 | 20.01076 | 0.5412335 | 11.54035
41 | 0.0007560454 | 7.814099 | 382.6817 | 0.150237 | 4264.088 | 63.65037 | 64.20487 | 312.6408 | 312.9491 | 17.68163 | 17.69035 | 0.5672144 | 11.0321
42 | 0.0008627536 | 7.758652 | 414.8408 | 0.1438873 | 3982.351 | 59.39995 | 62.74406 | 537.1385 | 548.3219 | 23.17625 | 23.41627 | 0.47053 | 11.87547
43 | 0.0009022348 | 7.609706 | 319.3439 | 0.148998 | 4184.523 | 65.14681 | 61.79262 | 264.5468 | 275.7979 | 16.26488 | 16.60716 | 0.5883923 | 10.74011
44 | 0.0009195041 | 7.626864 | 326.3478 | 0.15797 | 3896.325 | 60.80082 | 61.65161 | 264.9144 | 265.6389 | 16.27617 | 16.29841 | 0.5573621 | 10.13264
45 | 0.0009229591 | 7.705301 | 417.1142 | 0.1447284 | 3969.31 | 58.97919 | 62.98771 | 520.5445 | 536.6131 | 22.81544 | 23.16491 | 0.4812456 | 11.99992
46 | 0.0008331434 | 7.687223 | 354.7764 | 0.1424345 | 4631.011 | 69.15954 | 64.22531 | 323.9306 | 348.2776 | 17.99806 | 18.66219 | 0.5633482 | 11.49601
47 | 0.000800566 | 7.722213 | 323.0193 | 0.1513115 | 4302.337 | 64.5136 | 64.38193 | 259.1458 | 259.1637 | 16.09797 | 16.09852 | 0.5742526 | 10.44343
48 | 0.0008724967 | 7.703262 | 414.7789 | 0.1401877 | 4041.67 | 59.46294 | 64.32421 | 454.528 | 478.1603 | 21.31966 | 21.86687 | 0.4649649 | 12.0684
49 | 0.0008535748 | 7.656855 | 374.4001 | 0.1420091 | 4568.739 | 68.93056 | 63.59147 | 354.2312 | 382.7378 | 18.82101 | 19.56368 | 0.5033747 | 11.46845
50 | 0.0008197106 | 7.68533 | 320.0637 | 0.1514691 | 4094.815 | 62.3634 | 63.45258 | 231.411 | 232.5982 | 15.21217 | 15.25113 | 0.5934925 | 10.4748
51 | 0.0009368049 | 7.655045 | 346.2648 | 0.1465437 | 3869.561 | 59.02417 | 62.00092 | 453.9161 | 462.7778 | 21.3053 | 21.51226 | 0.4582136 | 11.25134
52 | 0.0009772272 | 7.525009 | 269.6124 | 0.1537963 | 4111.754 | 64.60991 | 61.67439 | 209.2387 | 217.8567 | 14.46506 | 14.75996 | 0.5947417 | 10.12287
53 | 0.0009367071 | 7.592697 | 279.432 | 0.1576953 | 3884.251 | 61.34693 | 61.14257 | 239.3126 | 239.3552 | 15.4697 | 15.47108 | 0.5571319 | 9.835008
54 | 0.0009358019 | 7.66238 | 425.2656 | 0.1468111 | 3787.528 | 57.44294 | 62.2602 | 447.03 | 470.2366 | 21.14308 | 21.68493 | 0.4604768 | 11.91578
55 | 0.0008931224 | 7.638086 | 397.7979 | 0.142111 | 4438.835 | 67.97726 | 62.33142 | 388.3647 | 420.2408 | 19.70696 | 20.49977 | 0.499321 | 11.57453
56 | 0.0008993588 | 7.636005 | 337.7553 | 0.1565946 | 4000.657 | 61.57414 | 62.56371 | 250.3834 | 251.3634 | 15.82348 | 15.85442 | 0.5913232 | 10.25358
57 | 0.0009111113 | 7.658527 | 391.4231 | 0.145741 | 3810.562 | 58.08051 | 62.01413 | 462.9139 | 478.3876 | 21.51543 | 21.87207 | 0.4435962 | 11.50619
58 | 0.0008949112 | 7.591557 | 316.0758 | 0.1451617 | 4267.376 | 66.34481 | 62.2867 | 244.4784 | 260.9474 | 15.63578 | 16.15385 | 0.5344145 | 10.8124
59 | 0.000881447 | 7.639382 | 338.9382 | 0.1542968 | 4086.146 | 62.41422 | 63.17772 | 233.2942 | 233.8779 | 15.27394 | 15.29303 | 0.6119964 | 10.39267
60 | 0.0008562051 | 7.766705 | 458.4116 | 0.1430502 | 4222.793 | 60.72365 | 63.8382 | 680.9109 | 690.6118 | 26.09427 | 26.27949 | 0.5050082 | 12.16605
61 | 0.000843597 | 7.706671 | 391.7893 | 0.1447312 | 4656.695 | 68.35803 | 63.93555 | 434.4267 | 453.9857 | 20.84289 | 21.30693 | 0.6444267 | 11.45074
62 | 0.000835388 | 7.742408 | 374.7324 | 0.1525633 | 4200.706 | 62.70769 | 63.06744 | 384.0424 | 384.1726 | 19.59699 | 19.60031 | 0.640167 | 10.86742
63 | 0.0009581862 | 7.683475 | 450.9067 | 0.1471417 | 3933.123 | 58.10469 | 62.5652 | 577.2256 | 597.1222 | 24.02552 | 24.43608 | 0.5072348 | 12.11208
64 | 0.0008721471 | 7.678565 | 401.9379 | 0.1460321 | 4373.359 | 66.86004 | 62.32008 | 349.2502 | 369.8622 | 18.68822 | 19.2318 | 0.5749404 | 11.47294
65 | 0.0009201189 | 7.664918 | 373.5515 | 0.1587238 | 4081.377 | 61.97103 | 62.45748 | 371.6536 | 371.8908 | 19.27831 | 19.28446 | 0.5670763 | 10.49805
66 | 0.0009687242 | 7.680057 | 426.3461 | 0.1491236 | 3881.644 | 58.48623 | 62.07852 | 515.9239 | 528.8288 | 22.71396 | 22.99628 | 0.4803547 | 11.66628
67 | 0.0008681333 | 7.659195 | 329.4623 | 0.1463039 | 4233.259 | 65.76403 | 61.87295 | 283.7008 | 298.842 | 16.8434 | 17.28703 | 0.5640885 | 10.9036
68 | 0.0008913047 | 7.655027 | 313.6929 | 0.1559256 | 3983.843 | 61.36622 | 62.3981 | 249.6385 | 250.704 | 15.79993 | 15.83361 | 0.6183984 | 10.26671
69 | 0.0008521755 | 7.767905 | 412.2166 | 0.1421153 | 4053.67 | 60.02785 | 62.93071 | 567.1116 | 575.5387 | 23.8141 | 23.99038 | 0.483235 | 11.94105
70 | 0.0008481162 | 7.683744 | 351.5491 | 0.1438179 | 4484.26 | 67.36442 | 63.61989 | 319.7626 | 333.7845 | 17.8819 | 18.26976 | 0.6077348 | 11.25985
71 | 0.0007704732 | 7.764997 | 353.975 | 0.1500405 | 4184.157 | 63.43755 | 62.86816 | 330.8549 | 331.18 | 18.1894 | 18.19833 | 0.5919728 | 10.80056
72 | 0.0009728292 | 7.647063 | 403.6508 | 0.1472182 | 3904.149 | 57.74305 | 62.39084 | 550.2023 | 571.8047 | 23.45639 | 23.91243 | 0.5375556 | 11.68461
73 | 0.0009091184 | 7.61471 | 342.4918 | 0.1493868 | 4282.219 | 65.98552 | 61.26543 | 387.2757 | 409.5554 | 19.67931 | 20.23747 | 0.6015955 | 10.79483
74 | 0.0009652049 | 7.609055 | 345.0573 | 0.1608444 | 3859.069 | 60.08758 | 61.51701 | 260.692 | 262.736 | 16.14595 | 16.20912 | 0.6215309 | 10.13359
75 | 0.000952492 | 7.672982 | 406.6359 | 0.150566 | 3838.749 | 58.40971 | 61.21214 | 547.0199 | 554.874 | 23.38845 | 23.55576 | 0.4780415 | 11.39496
76 | 0.0009564651 | 7.582318 | 342.5568 | 0.1484696 | 4174.039 | 65.10615 | 61.36299 | 303.3775 | 317.3893 | 17.41772 | 17.81542 | 0.5766371 | 10.85492
77 | 0.001200366 | 7.364679 | 218.9104 | 0.1883023 | 3985.52 | 60.5882 | 62.87573 | 273.4323 | 278.6666 | 16.53575 | 16.69327 | 0.6375547 | 8.333466

## trail9_02
layer | energy | entropy | contrast | idm | autocorrelation | mean_x | mean_y | variance_x | variance_y | standard_deviation_x | standard_deviation_y | correlation | dissimilarity
8 | 0.0007110775 | 7.902669 | 293.8919 | 0.1435736 | 9568.224 | 93.50938 | 98.36669 | 499.5024 | 523.0965 | 22.34953 | 22.87128 | 0.723872 | 10.7601
9 | 0.0007156836 | 7.929329 | 281.4968 | 0.1390362 | 10609.86 | 103.3087 | 99.34384 | 486.0679 | 501.7889 | 22.04687 | 22.40058 | 0.7021493 | 10.48634
10 | 0.0007866215 | 7.874353 | 339.403 | 0.140695 | 9979.83 | 101.2855 | 95.72455 | 375.8789 | 406.8036 | 19.38751 | 20.16931 | 0.7270988 | 12.05079
11 | 0.0004793493 | 8.288692 | 518.746 | 0.1258944 | 7486.445 | 82.6662 | 87.49709 | 375.5963 | 398.9346 | 19.38025 | 19.97328 | 0.654608 | 14.96959
12 | 0.0004502302 | 8.368608 | 595.5692 | 0.1266139 | 6509.331 | 78.59503 | 78.00688 | 830.5652 | 830.9119 | 28.81952 | 28.82553 | 0.455474 | 14.71319
13 | 0.0007140156 | 7.919613 | 453.4597 | 0.1463123 | 5443.446 | 72.69799 | 72.39857 | 310.4127 | 310.5026 | 17.61849 | 17.62104 | 0.5804692 | 12.57158
14 | 0.0007365563 | 7.87479 | 410.3736 | 0.1490664 | 4668.942 | 65.88853 | 68.24202 | 288.3493 | 293.8888 | 16.98083 | 17.14316 | 0.5928258 | 11.68722
15 | 0.000706321 | 7.988214 | 521.2806 | 0.1383746 | 4770.329 | 66.14357 | 66.90989 | 756.424 | 757.0117 | 27.50316 | 27.51384 | 0.4554847 | 13.03163
16 | 0.0007994096 | 7.763953 | 391.9501 | 0.150077 | 4739.094 | 68.71231 | 66.17308 | 310.9866 | 317.4349 | 17.63477 | 17.81667 | 0.6116952 | 11.54416
17 | 0.0008188129 | 7.735024 | 322.5503 | 0.1567781 | 4317.478 | 63.69482 | 65.09057 | 294.5984 | 296.5471 | 17.16385 | 17.22052 | 0.5803881 | 10.32625
18 | 0.0008183877 | 7.773975 | 382.9612 | 0.1490207 | 4326.885 | 62.8587 | 65.2254 | 482.129 | 487.7311 | 21.95743 | 22.08463 | 0.4679164 | 11.28121
19 | 0.0008345882 | 7.655339 | 312.4132 | 0.1544127 | 4698.3 | 69.1202 | 65.70271 | 247.5047 | 259.1846 | 15.73224 | 16.09918 | 0.6195348 | 10.46914
20 | 0.0008468225 | 7.70531 | 271.0018 | 0.1616201 | 4445.773 | 65.13975 | 65.10911 | 351.0097 | 351.0118 | 18.73523 | 18.73528 | 0.58283 | 9.653019
21 | 0.000878126 | 7.713429 | 328.3304 | 0.150027 | 4237.406 | 61.04761 | 65.98642 | 358.1052 | 382.4975 | 18.92366 | 19.55753 | 0.5649668 | 11.11338
22 | 0.0007932616 | 7.710764 | 328.068 | 0.1451027 | 4957.927 | 71.79101 | 66.37195 | 322.9105 | 352.2771 | 17.96967 | 18.76903 | 0.5722912 | 11.21959
23 | 0.0007522088 | 7.819638 | 332.3956 | 0.1528676 | 4651.276 | 66.31052 | 67.06074 | 344.2254 | 344.7889 | 18.55329 | 18.56847 | 0.5934326 | 10.57347
24 | 0.000754537 | 7.85083 | 390.5139 | 0.1415055 | 4482.315 | 63.04735 | 67.13351 | 486.5491 | 503.2463 | 22.05785 | 22.43314 | 0.5046741 | 11.95681
25 | 0.0007943278 | 7.740069 | 316.12 | 0.1470519 | 5070.043 | 72.03176 | 67.84254 | 288.4638 | 306.0137 | 16.98419 | 17.49323 | 0.6166943 | 11.06559
26 | 0.0007208295 | 7.836351 | 316.1909 | 0.1517759 | 4895.016 | 68.4258 | 68.56925 | 314.6701 | 314.6914 | 17.73891 | 17.73951 | 0.6454415 | 10.4285
27 | 0.000742523 | 7.877047 | 412.8446 | 0.1431893 | 4724.376 | 65.31805 | 67.85277 | 594.1246 | 600.5503 | 24.37466 | 24.50612 | 0.4894584 | 11.79793
28 | 0.0008387054 | 7.679733 | 332.6275 | 0.1526252 | 4865.575 | 69.82455 | 67.2768 | 270.7216 | 277.2133 | 16.45357 | 16.64969 | 0.6132678 | 10.59997
29 | 0.0008154399 | 7.707805 | 314.8506 | 0.1543337 | 4557.383 | 66.65159 | 65.83689 | 300.6286 | 301.2931 | 17.33861 | 17.35777 | 0.5623622 | 10.28048
30 | 0.0008808559 | 7.686268 | 387.0004 | 0.1461975 | 4209.895 | 61.07319 | 65.46692 | 443.9721 | 463.2779 | 21.07064 | 21.52388 | 0.4666252 | 11.64689
31 | 0.0008752939 | 7.627138 | 320.3999 | 0.148524 | 4582.155 | 68.67433 | 64.5777 | 265.3755 | 282.1584 | 16.29032 | 16.79755 | 0.5383951 | 10.80052
32 | 0.0008345158 | 7.700686 | 300.1762 | 0.1547146 | 4283.841 | 63.98271 | 64.62874 | 260.0269 | 260.4449 | 16.12531 | 16.13827 | 0.5714683 | 10.23192
33 | 0.0008191776 | 7.775197 | 383.9132 | 0.1448572 | 4187.823 | 61.23367 | 64.78558 | 458.4039 | 471.0203 | 21.41037 | 21.703 | 0.4751026 | 11.68171
34 | 0.0008136228 | 7.708942 | 334.4846 | 0.1498416 | 4670.307 | 69.10909 | 64.94726 | 314.0212 | 331.3426 | 17.72061 | 18.2028 | 0.5637987 | 10.96333
35 | 0.0008214221 | 7.72892 | 322.2901 | 0.1570347 | 4376.616 | 64.51662 | 65.15675 | 295.9183 | 296.3285 | 17.20227 | 17.21418 | 0.5839545 | 10.31721
36 | 0.0007929337 | 7.808242 | 422.4007 | 0.1435148 | 4356.619 | 61.86691 | 66.51718 | 477.9663 | 499.5919 | 21.86244 | 22.35155 | 0.49402 | 12.17568
37 | 0.000802669 | 7.735271 | 375.3161 | 0.1462822 | 5152.747 | 73.12192 | 67.59049 | 375.4602 | 406.0574 | 19.37677 | 20.15085 | 0.5388593 | 11.53415
38 | 0.0007797614 | 7.756751 | 313.3159 | 0.1504862 | 4749.863 | 67.77691 | 67.62276 | 252.9885 | 253.0131 | 15.90556 | 15.90633 | 0.6585075 | 10.59109
39 | 0.000790288 | 7.800584 | 383.0497 | 0.1390774 | 4398.215 | 61.96925 | 66.83961 | 489.9531 | 513.674 | 22.13488 | 22.66437 | 0.5107215 | 12.12943
40 | 0.0008254956 | 7.713284 | 344.9198 | 0.1437277 | 4871.328 | 70.74047 | 65.69305 | 364.3155 | 389.7924 | 19.08704 | 19.74315 | 0.5948727 | 11.29339
41 | 0.0008163829 | 7.744066 | 330.1177 | 0.1546871 | 4435.217 | 64.40376 | 65.56959 | 313.336 | 314.6961 | 17.70129 | 17.73966 | 0.6760437 | 10.43382
42 | 0.000915206 | 7.725714 | 413.9872 | 0.1497778 | 4239.181 | 61.56513 | 64.06644 | 599.8253 | 606.0824 | 24.49132 | 24.61873 | 0.4891371 | 11.45246
43 | 0.0009495943 | 7.578866 | 339.1885 | 0.1526321 | 4337.554 | 66.22746 | 63.10909 | 269.3882 | 279.1129 | 16.41304 | 16.70667 | 0.5762086 | 10.64968
44 | 0.0009452485 | 7.603754 | 285.8445 | 0.160945 | 3997.725 | 61.55345 | 62.6666 | 243.118 | 244.3578 | 15.59223 | 15.63193 | 0.5759578 | 9.828399
45 | 0.0008886576 | 7.724309 | 384.2025 | 0.1460579 | 4063.519 | 60.16768 | 64.00887 | 436.7992 | 451.5544 | 20.89973 | 21.2498 | 0.4779309 | 11.63036
46 | 0.0008356362 | 7.691909 | 349.5047 | 0.1456284 | 4810.53 | 70.33229 | 65.73343 | 328.1688 | 349.3188 | 18.1154 | 18.69005 | 0.5533322 | 11.17107
47 | 0.0008012314 | 7.753909 | 308.8818 | 0.1542492 | 4622.351 | 66.70926 | 66.38965 | 305.7763 | 305.879 | 17.48644 | 17.48937 | 0.6328524 | 10.20879
48 | 0.0008121821 | 7.778239 | 380.1534 | 0.1436975 | 4390.253 | 62.12649 | 66.4447 | 503.1719 | 521.8194 | 22.43149 | 22.84336 | 0.5118519 | 11.66437
49 | 0.0008476659 | 7.694957 | 341.0011 | 0.1472781 | 4873.855 | 70.45824 | 66.43742 | 306.6242 | 322.7916 | 17.51067 | 17.96639 | 0.6128089 | 10.98749
50 | 0.0008044776 | 7.769655 | 340.4233 | 0.1515797 | 4627.155 | 66.76132 | 66.03217 | 364.6135 | 365.1459 | 19.09484 | 19.10877 | 0.5995396 | 10.66991
51 | 0.0008518345 | 7.746514 | 396.5177 | 0.1444037 | 4215.928 | 60.8631 | 64.86043 | 521.268 | 537.247 | 22.83129 | 23.17858 | 0.5070385 | 11.76178
52 | 0.0008951478 | 7.626245 | 317.8827 | 0.1492539 | 4414.909 | 66.96178 | 63.42433 | 277.4055 | 289.9196 | 16.65546 | 17.027 | 0.5920595 | 10.78916
53 | 0.000828434 | 7.715495 | 308.4459 | 0.1558398 | 4090.625 | 62.47011 | 63.01819 | 270.7385 | 271.0398 | 16.45411 | 16.46327 | 0.5680282 | 10.2866
54 | 0.0008626142 | 7.751489 | 370.5262 | 0.1452493 | 4021.636 | 59.58693 | 63.56412 | 461.9563 | 477.7747 | 21.49317 | 21.85805 | 0.4981838 | 11.62399
55 | 0.000848248 | 7.686032 | 318.7865 | 0.1477753 | 4602.927 | 68.64696 | 64.3184 | 305.3903 | 324.1273 | 17.47539 | 18.00352 | 0.5964825 | 10.94491
56 | 0.0008564224 | 7.712097 | 332.7675 | 0.1535891 | 4374.92 | 64.75382 | 64.88973 | 299.4571 | 299.4763 | 17.30481 | 17.30536 | 0.5778917 | 10.38779
57 | 0.0008734339 | 7.7213 | 389.4737 | 0.1454985 | 4189.149 | 61.2614 | 64.42859 | 507.0338 | 517.0652 | 22.51741 | 22.73906 | 0.4729592 | 11.41855
58 | 0.0009313212 | 7.560274 | 282.7179 | 0.1543142 | 4489.404 | 67.24636 | 64.40345 | 246.8421 | 254.9247 | 15.71117 | 15.96633 | 0.6318802 | 10.06118
59 | 0.0008694072 | 7.650167 | 269.9042 | 0.1571755 | 4329.513 | 64.72207 | 64.36452 | 262.1922 | 262.3208 | 16.19232 | 16.19629 | 0.6242128 | 9.791888
60 | 0.0008751073 | 7.719456 | 387.0014 | 0.1439917 | 4209.645 | 61.10423 | 65.04332 | 478.6859 | 494.2028 | 21.87889 | 22.23067 | 0.4836225 | 11.73869
61 | 0.0008927546 | 7.637703 | 359.8292 | 0.142934 | 4680.978 | 69.34344 | 64.87312 | 312.5899 | 332.574 | 17.68019 | 18.2366 | 0.5658756 | 11.32979
62 | 0.0008402599 | 7.716331 | 343.3865 | 0.1544672 | 4326.437 | 64.16508 | 64.29289 | 351.1152 | 351.1324 | 18.73805 | 18.73851 | 0.5726708 | 10.5457
63 | 0.000920514 | 7.68661 | 412.54 | 0.1469268 | 4047.759 | 59.39082 | 64.03991 | 469.1773 | 490.7917 | 21.6605 | 22.15381 | 0.5092682 | 11.72566
64 | 0.0009235791 | 7.606088 | 370.3765 | 0.14672 | 4548.91 | 68.57486 | 63.33466 | 368.3265 | 395.7867 | 19.19182 | 19.89438 | 0.5388585 | 11.17221
65 | 0.0009373924 | 7.636246 | 336.0092 | 0.1583511 | 4111.404 | 62.02439 | 63.52515 | 276.9756 | 279.2287 | 16.64255 | 16.7101 | 0.6159437 | 10.22489
66 | 0.0009605502 | 7.667102 | 395.9957 | 0.1497931 | 4008.263 | 60.01159 | 62.84348 | 511.7597 | 519.7796 | 22.6221 | 22.79867 | 0.4593792 | 11.38277
67 | 0.0009432168 | 7.569549 | 315.3185 | 0.1511049 | 4332.645 | 66.46494 | 63.02662 | 240.3089 | 252.1318 | 15.50187 | 15.87864 | 0.5833232 | 10.63182
68 | 0.0008574851 | 7.675285 | 293.7494 | 0.1596019 | 4119.979 | 62.58436 | 63.24944 | 278.596 | 279.0391 | 16.69117 | 16.70444 | 0.5794295 | 9.999373
69 | 0.000856948 | 7.745603 | 389.384 | 0.1463948 | 4132.531 | 60.71346 | 64.2362 | 477.1585 | 489.5688 | 21.84395 | 22.12619 | 0.4811098 | 11.64125
70 | 0.0008132534 | 7.693901 | 341.3977 | 0.144957 | 4685.241 | 69.40687 | 64.98235 | 296.4522 | 316.0293 | 17.21776 | 17.7772 | 0.5718042 | 11.19003
71 | 0.0007864213 | 7.762124 | 335.101 | 0.1541717 | 4385.069 | 64.79938 | 64.85151 | 316.1573 | 316.1605 | 17.7808 | 17.78088 | 0.5779659 | 10.5659
72 | 0.0009153142 | 7.716515 | 412.1135 | 0.1457216 | 4130.541 | 60.35485 | 64.28981 | 500.0807 | 515.5652 | 22.36248 | 22.70605 | 0.4930277 | 11.80124
73 | 0.0009079385 | 7.650224 | 354.3293 | 0.1489419 | 4503.152 | 67.71266 | 63.57697 | 348.0949 | 365.1994 | 18.65728 | 19.11018 | 0.5558586 | 11.08269
74 | 0.0008385264 | 7.723264 | 337.2623 | 0.1576979 | 4146.449 | 62.68311 | 63.4416 | 278.7874 | 279.3634 | 16.69691 | 16.71414 | 0.6081996 | 10.45852
75 | 0.0009317155 | 7.719288 | 430.707 | 0.150102 | 4069.518 | 59.94297 | 63.54886 | 533.2571 | 546.2599 | 23.09236 | 23.3722 | 0.482126 | 11.74659
76 | 0.000864496 | 7.669009 | 362.6204 | 0.1495581 | 4570.994 | 67.98914 | 63.85949 | 370.7091 | 387.7635 | 19.2538 | 19.69171 | 0.6046402 | 10.93604
77 | 0.001103644 | 7.447161 | 215.2417 | 0.191639 | 4452.6 | 63.66472 | 65.82546 | 363.0488 | 367.7188 | 19.05381 | 19.17596 | 0.7166376 | 8.196099

## trail9_03
layer | energy | entropy | contrast | idm | autocorrelation | mean_x | mean_y | variance_x | variance_y | standard_deviation_x | standard_deviation_y | correlation | dissimilarity
8 | 0.0007508773 | 7.885355 | 280.3359 | 0.1490509 | 9736.66 | 94.14277 | 98.9792 | 548.54 | 571.9312 | 23.42091 | 23.91507 | 0.7471372 | 10.40191
9 | 0.000670223 | 7.980976 | 275.9728 | 0.1408561 | 10775.61 | 103.5555 | 100.4168 | 517.356 | 527.2078 | 22.74541 | 22.96096 | 0.7216706 | 10.3588
10 | 0.0007429318 | 7.901518 | 347.2199 | 0.1384823 | 10381.7 | 103.6534 | 97.34664 | 372.9249 | 412.7006 | 19.31124 | 20.31502 | 0.7427517 | 12.17816
11 | 0.0004610847 | 8.318204 | 494.1317 | 0.1254949 | 7812.26 | 84.93666 | 88.59511 | 418.7108 | 432.0956 | 20.46238 | 20.78686 | 0.6754112 | 14.88026
12 | 0.0004454981 | 8.336009 | 505.589 | 0.1310972 | 6462.76 | 77.23878 | 78.71878 | 743.9047 | 746.0959 | 27.2746 | 27.31474 | 0.5135822 | 13.8155
13 | 0.0006621825 | 7.965241 | 388.9193 | 0.147904 | 5558.187 | 73.9414 | 72.20925 | 348.7606 | 351.7614 | 18.6751 | 18.75528 | 0.6250603 | 11.88703
14 | 0.0007664431 | 7.8011 | 318.8616 | 0.1542684 | 4600.012 | 65.50349 | 67.84634 | 255.1281 | 260.6178 | 15.9727 | 16.14362 | 0.6043479 | 10.87837
15 | 0.0008212984 | 7.808618 | 370.289 | 0.1477803 | 4458.988 | 64.12693 | 66.28076 | 447.9824 | 452.622 | 21.16559 | 21.27491 | 0.4632662 | 11.55369
16 | 0.0008106158 | 7.716142 | 320.2763 | 0.1545263 | 4759.698 | 69.1862 | 66.43277 | 289.1019 | 296.6839 | 17.00294 | 17.22447 | 0.5581549 | 10.74053
17 | 0.000823866 | 7.741106 | 302.3542 | 0.1591721 | 4580.823 | 66.04193 | 66.68496 | 298.3197 | 298.7344 | 17.27191 | 17.28391 | 0.5923007 | 10.1881
18 | 0.0007945605 | 7.832551 | 387.1181 | 0.1457819 | 4599.58 | 64.88054 | 67.24856 | 471.9787 | 477.5869 | 21.72506 | 21.85375 | 0.4980414 | 11.53802
19 | 0.0008389081 | 7.71199 | 337.6344 | 0.1527998 | 4968.256 | 70.84479 | 67.26042 | 356.1981 | 369.0464 | 18.87318 | 19.21056 | 0.5604644 | 10.79989
20 | 0.0008467487 | 7.709897 | 271.3824 | 0.1614337 | 4592.312 | 66.07813 | 66.78128 | 275.7754 | 276.2711 | 16.60646 | 16.62137 | 0.6504131 | 9.838234
21 | 0.0008575099 | 7.749543 | 290.7238 | 0.1523315 | 4465.83 | 63.45257 | 66.78149 | 401.567 | 412.6493 | 20.03913 | 20.31376 | 0.5610142 | 10.66206
22 | 0.0008214842 | 7.714652 | 280.8919 | 0.1532759 | 4952.992 | 70.83536 | 67.14151 | 298.3315 | 311.9767 | 17.27225 | 17.66284 | 0.6457297 | 10.39672
23 | 0.0007610522 | 7.79594 | 322.3431 | 0.1590562 | 4764.883 | 67.17703 | 67.63186 | 359.5274 | 359.7353 | 18.96118 | 18.96666 | 0.6161075 | 10.24607
24 | 0.0007743864 | 7.848479 | 386.4848 | 0.1487457 | 4731.777 | 64.90532 | 68.23525 | 540.9924 | 552.0812 | 23.25924 | 23.4964 | 0.5543305 | 11.49997
25 | 0.0007594345 | 7.789986 | 335.3184 | 0.1530858 | 5245.891 | 72.67614 | 68.7374 | 384.8713 | 400.3855 | 19.61812 | 20.00962 | 0.637676 | 10.81903
26 | 0.0007515097 | 7.818149 | 320.8063 | 0.1555747 | 4920.326 | 68.67292 | 68.55233 | 348.7343 | 348.7499 | 18.6744 | 18.67482 | 0.6097276 | 10.33785
27 | 0.0007568652 | 7.812223 | 356.3696 | 0.1448688 | 4621.858 | 64.32409 | 68.27516 | 423.4098 | 439.0216 | 20.57691 | 20.95283 | 0.5337466 | 11.35327
28 | 0.000822844 | 7.692448 | 320.9691 | 0.1501039 | 5049.109 | 71.85407 | 67.56482 | 331.1977 | 349.596 | 18.1988 | 18.69746 | 0.5710142 | 10.7413
29 | 0.0008160608 | 7.73556 | 323.6738 | 0.1567067 | 4663.621 | 66.58005 | 67.26661 | 291.8637 | 292.3364 | 17.08399 | 17.09781 | 0.633359 | 10.28075
30 | 0.000852751 | 7.760559 | 386.0604 | 0.1465766 | 4511.563 | 63.3608 | 66.65121 | 545.4562 | 556.2838 | 23.355 | 23.58566 | 0.5237215 | 11.45683
31 | 0.0008759802 | 7.664528 | 340.8389 | 0.1521994 | 4833.289 | 70.04877 | 65.89314 | 358.8493 | 376.1193 | 18.9433 | 19.39378 | 0.5921772 | 10.8125
32 | 0.0008761067 | 7.667379 | 282.4872 | 0.1600243 | 4354.625 | 64.30437 | 65.22397 | 267.3844 | 268.231 | 16.35187 | 16.37774 | 0.5990797 | 9.907375
33 | 0.000910631 | 7.660591 | 301.6185 | 0.150672 | 4151.104 | 61.31856 | 64.85863 | 340.3735 | 352.9061 | 18.44921 | 18.78579 | 0.5022368 | 10.74491
34 | 0.0009072408 | 7.592324 | 265.4441 | 0.1553595 | 4659.243 | 68.9887 | 65.44148 | 251.0446 | 263.6281 | 15.84435 | 16.2366 | 0.5617664 | 10.15161
35 | 0.0008288985 | 7.683029 | 265.0973 | 0.1578287 | 4502.01 | 66.03489 | 65.8962 | 250.123 | 250.1431 | 15.81524 | 15.81588 | 0.6019096 | 9.712596
36 | 0.0007983491 | 7.788238 | 359.8332 | 0.1472226 | 4440.827 | 62.66715 | 67.18398 | 427.5747 | 447.977 | 20.67787 | 21.16546 | 0.52689 | 11.49094
37 | 0.0007258363 | 7.804343 | 349.625 | 0.1492511 | 5170.787 | 72.86135 | 67.78722 | 387.0527 | 412.8001 | 19.67362 | 20.31746 | 0.5796971 | 11.14622
38 | 0.0007243255 | 7.842826 | 306.6055 | 0.1559509 | 4827.269 | 67.876 | 67.85156 | 332.0439 | 332.0457 | 18.22204 | 18.22209 | 0.6679111 | 10.19652
39 | 0.0007926584 | 7.791443 | 340.3712 | 0.1485794 | 4517.207 | 62.87727 | 67.21321 | 482.6119 | 501.4132 | 21.96842 | 22.39224 | 0.591609 | 11.07053
40 | 0.0008245348 | 7.703966 | 346.1387 | 0.1496199 | 4943.489 | 70.9067 | 66.07809 | 414.7549 | 438.0709 | 20.36551 | 20.93013 | 0.6055317 | 10.86916
41 | 0.0008274203 | 7.734344 | 344.5833 | 0.1603456 | 4466.985 | 64.50781 | 65.88964 | 337.2755 | 339.186 | 18.36504 | 18.41698 | 0.6403605 | 10.31075
42 | 0.0009075426 | 7.710532 | 368.0473 | 0.1541341 | 4274.521 | 62.25731 | 64.37645 | 523.8942 | 528.3856 | 22.88873 | 22.98663 | 0.5067475 | 10.90241
43 | 0.0009521698 | 7.562294 | 289.0932 | 0.1589885 | 4404.25 | 66.41325 | 63.97448 | 246.3122 | 252.2606 | 15.69431 | 15.88269 | 0.62381 | 9.98933
44 | 0.0008916464 | 7.621394 | 262.3652 | 0.1640679 | 4175.685 | 63.29529 | 63.47619 | 261.9389 | 261.9725 | 16.1845 | 16.18554 | 0.6029207 | 9.507266
45 | 0.00090276 | 7.671287 | 343.1153 | 0.1542748 | 4126.214 | 60.71891 | 64.32187 | 425.3237 | 438.3058 | 20.62337 | 20.93574 | 0.5110703 | 10.87679
46 | 0.0008742314 | 7.656468 | 314.9657 | 0.1546427 | 4674.717 | 68.97169 | 65.13416 | 314.3951 | 329.1224 | 17.73116 | 18.14171 | 0.5667334 | 10.52317
47 | 0.0008969566 | 7.669659 | 294.941 | 0.1598269 | 4508.86 | 65.73768 | 65.99858 | 276.1141 | 276.1832 | 16.61665 | 16.61873 | 0.6165619 | 9.923778
48 | 0.0008686767 | 7.751379 | 356.3898 | 0.149131 | 4452.249 | 63.31761 | 66.36047 | 470.5818 | 479.8418 | 21.69289 | 21.90528 | 0.527082 | 11.13617
49 | 0.0008718809 | 7.700178 | 339.1563 | 0.1523013 | 4870.772 | 70.02604 | 66.39206 | 363.3197 | 376.5262 | 19.06093 | 19.40427 | 0.5991407 | 10.76712
50 | 0.0008248655 | 7.766205 | 364.2828 | 0.1567061 | 4593.034 | 65.88412 | 66.21264 | 358.0155 | 358.1241 | 18.92128 | 18.92415 | 0.644209 | 10.49909
51 | 0.0009302903 | 7.720181706 | 425.6847 | 0.1526595 | 4411.162 | 62.76314 | 65.05686 | 653.4595 | 658.7211 | 25.56285 | 25.66556 | 0.4999196 | 11.33
52 | 0.0009439364 | 7.570473 | 324.5416 | 0.159648 | 4432.875 | 66.53361 | 64.08855 | 249.0467 | 255.0258 | 15.78118 | 15.9695 | 0.6699084 | 10.15926
53 | 0.0009228395 | 7.62565 | 311.4876 | 0.1641539 | 4186.465 | 62.99329 | 63.70085 | 309.2855 | 309.7867 | 17.5865 | 17.60074 | 0.5612796 | 9.787524
54 | 0.0009046737 | 7.730385 | 411.8012 | 0.1521971 | 4224.461 | 61.59301 | 64.76968 | 475.9774 | 486.0692 | 21.8169 | 22.04697 | 0.4887789 | 11.41339
55 | 0.0008126485 | 7.73027 | 352.5415 | 0.1526264 | 4779.31 | 69.7424 | 65.49854 | 363.6141 | 381.6249 | 19.06865 | 19.53521 | 0.5671979 | 10.87294
56 | 0.0008005638 | 7.745378 | 289.9969 | 0.1615689 | 4432.162 | 65.19016 | 65.09811 | 305.811 | 305.8205 | 17.48743 | 17.4877 | 0.6160703 | 9.945195
57 | 0.0008927536 | 7.690269 | 308.0299 | 0.1525524 | 4087.075 | 60.38026 | 64.34509 | 370.0285 | 385.7489 | 19.23612 | 19.64048 | 0.534404 | 10.74406
58 | 0.0008913086 | 7.601925 | 271.3423 | 0.1587719 | 4493.716 | 67.47084 | 64.18286 | 276.1832 | 286.9949 | 16.61873 | 16.94091 | 0.5798304 | 9.944442
59 | 0.0008608169 | 7.665837 | 285.3742 | 0.1592274 | 4342.807 | 64.74489 | 64.69391 | 258.1128 | 258.1164 | 16.06586 | 16.06597 | 0.5974183 | 9.761914
60 | 0.0008758476 | 7.712025 | 354.7175 | 0.1515648 | 4279.968 | 61.88804 | 65.18877 | 457.3726 | 468.2678 | 21.38627 | 21.63949 | 0.5306149 | 10.90892
61 | 0.0009460174 | 7.602715 | 345.6631 | 0.1548013 | 4720.915 | 68.94183 | 65.18666 | 391.1629 | 405.2648 | 19.77782 | 20.13118 | 0.5696969 | 10.43897
62 | 0.0008226506 | 7.717777 | 348.0667 | 0.1582178 | 4355.881 | 64.77479 | 64.48088 | 306.4485 | 306.5357 | 17.50565 | 17.50814 | 0.5844957 | 10.31151
63 | 0.0009452415 | 7.687085 | 404.3922 | 0.1523403 | 4088.873 | 59.72208 | 64.39769 | 459.9713 | 481.8333 | 21.44694 | 21.95069 | 0.5159794 | 11.51132
64 | 0.0008441468 | 7.720401 | 368.3916 | 0.1519214 | 4633.496 | 68.6942 | 63.96556 | 418.6207 | 440.9815 | 20.46021 | 20.99955 | 0.5572696 | 10.97216
65 | 0.0008502554 | 7.697841 | 308.6883 | 0.1649577 | 4252.001 | 63.50747 | 64.00716 | 298.8853 | 299.136 | 17.28828 | 17.29553 | 0.6256304 | 9.868206
66 | 0.0009218492 | 7.659231 | 321.5863 | 0.1550964 | 4009.065 | 59.85594 | 63.52853 | 392.7069 | 406.1953 | 19.81683 | 20.15428 | 0.5170464 | 10.6563
67 | 0.0008896542 | 7.614132 | 278.3946 | 0.155622 | 4430.228 | 67.23301 | 63.52786 | 265.2859 | 279.0147 | 16.28758 | 16.70372 | 0.5846405 | 10.20837
68 | 0.0009046915 | 7.649358 | 312.5442 | 0.1623616 | 4262.556 | 63.53571 | 64.5009 | 265.5214 | 266.4541 | 16.2948 | 16.32339 | 0.6182467 | 9.967443
69 | 0.0008829953 | 7.761822 | 412.8597 | 0.1493114 | 4375.862 | 62.74105 | 65.14109 | 583.1016 | 588.8623 | 24.14749 | 24.26648 | 0.4929249 | 11.48206
70 | 0.0008521539 | 7.697813 | 354.6187 | 0.1536178 | 4771.202 | 69.18383 | 65.95225 | 329.7481 | 340.1924 | 18.15893 | 18.44428 | 0.6221377 | 10.70255
71 | 0.000787362 | 7.781845 | 386.7208 | 0.1571518 | 4568.31 | 65.97378 | 65.91923 | 357.8978 | 357.9017 | 18.91818 | 18.91828 | 0.6129394 | 10.68564
72 | 0.0008309386 | 7.801038 | 469.8473 | 0.1455942 | 4504.877 | 62.60048 | 66.05195 | 694.8987 | 706.8117 | 26.36093 | 26.58593 | 0.5279359 | 12.16444
73 | 0.0008605578 | 7.694835 | 399.0848 | 0.1537312 | 4828.135 | 69.6227 | 65.45311 | 429.4103 | 446.7963 | 20.7222 | 21.13755 | 0.6189595 | 11.151
74 | 0.0009313544 | 7.665795 | 358.7894 | 0.1633086 | 4356.435 | 64.17511 | 64.73035 | 330.54 | 330.849 | 18.18073 | 18.18923 | 0.6119252 | 10.2851
75 | 0.001010026 | 7.633803 | 381.6363 | 0.1549186 | 4102.178 | 60.42299 | 63.72296 | 494.3916 | 505.2821 | 22.23492 | 22.47848 | 0.5038896 | 11.12309
76 | 0.0009324247 | 7.598875 | 314.1809 | 0.1564467 | 4389.212 | 66.61881 | 63.28681 | 293.5375 | 304.6405 | 17.13291 | 17.45393 | 0.57893 | 10.31188
77 | 0.001125352 | 7.422144 | 198.8266 | 0.1990577 | 4240.976 | 62.86861 | 64.74513 | 257.6897 | 261.2132 | 16.05266 | 16.16203 | 0.6573062 | 7.81307

## trail9_04
layer | energy | entropy | contrast | idm | autocorrelation | mean_x | mean_y | variance_x | variance_y | standard_deviation_x | standard_deviation_y | correlation | dissimilarity
8 | 0.0007049029 | 7.940911 | 287.7464 | 0.1472952 | 9532.913 | 92.82782 | 98.25377 | 536.6573 | 566.0984 | 23.16586 | 23.79282 | 0.7479069 | 10.67108
9 | 0.0006135494 | 8.04942 | 282.0499 | 0.1383707 | 10729.45 | 103.1352 | 100.4198 | 511.9298 | 519.3036 | 22.62584 | 22.78821 | 0.7227129 | 10.61688
10 | 0.0007501886 | 7.848635 | 335.029 | 0.1371885 | 10706.34 | 105.3534 | 98.93692 | 379.8938 | 421.0646 | 19.49084 | 20.51984 | 0.7076112 | 11.70679
11 | 0.0005430925 | 8.194061 | 446.1199 | 0.1327058 | 8374.283 | 88.37829 | 91.88922 | 371.3337 | 383.6605 | 19.26998 | 19.58721 | 0.6710176 | 13.77023
12 | 0.0004407806 | 8.334541 | 460.8457 | 0.1306489 | 7120.763 | 81.95891 | 82.57173 | 658.4178 | 658.794 | 25.65965 | 25.66698 | 0.5364 | 13.34761
13 | 0.0005839575 | 8.100117 | 411.1265 | 0.1425977 | 6132.18 | 77.35995 | 75.84283 | 433.7098 | 436.0117 | 20.82568 | 20.88088 | 0.6093514 | 12.48
14 | 0.0007057592 | 7.922961 | 374.4221 | 0.1496312 | 5058.22 | 68.22456 | 71.05858 | 323.16 | 331.1922 | 17.97663 | 18.19866 | 0.6427556 | 11.67986
15 | 0.0007134873 | 7.951699 | 442.7888 | 0.1437466 | 4920.98 | 67.63203 | 68.66337 | 573.3747 | 574.4387 | 23.94524 | 23.96744 | 0.4829015 | 12.11392
16 | 0.0008150593 | 7.769059 | 391.4366 | 0.1561116 | 4959.532 | 70.10077 | 67.94609 | 369.4149 | 374.0578 | 19.22016 | 19.34056 | 0.5285131 | 11.08166
17 | 0.0008159926 | 7.755616 | 337.0788 | 0.1610976 | 4578.3 | 66.12697 | 66.76992 | 278.4415 | 278.8552 | 16.68655 | 16.69895 | 0.5849863 | 10.37174
18 | 0.0008054024 | 7.805914 | 394.4698 | 0.1490691 | 4531.607 | 64.08037 | 67.00063 | 486.6481 | 495.1766 | 22.06009 | 22.25255 | 0.4852052 | 11.5113
19 | 0.0008014333 | 7.718676 | 333.1086 | 0.1545876 | 4942.966 | 70.80573 | 66.95849 | 336.9743 | 351.7761 | 18.35684 | 18.75568 | 0.5864805 | 10.70606
20 | 0.0008366142 | 7.728991 | 307.1305 | 0.1600852 | 4639.157 | 66.00346 | 67.30813 | 307.1895 | 308.8922 | 17.52681 | 17.57531 | 0.6381924 | 10.07232
21 | 0.0007742355 | 7.843395 | 363.3962 | 0.1503272 | 4690.825 | 65.1277 | 67.77058 | 511.0072 | 517.9922 | 22.60546 | 22.75944 | 0.5385619 | 11.19472
22 | 0.0007593533 | 7.771859 | 313.0522 | 0.1523573 | 5137.354 | 72.1949 | 68.06256 | 349.7378 | 366.8145 | 18.70126 | 19.15239 | 0.6242255 | 10.67498
23 | 0.0007542164 | 7.817176 | 309.1047 | 0.1579789 | 4764.803 | 66.87783 | 68.35947 | 291.5504 | 293.7464 | 17.07483 | 17.13901 | 0.659736 | 10.21204
24 | 0.0007441318 | 7.892321 | 380.6157 | 0.1460828 | 4810.055 | 66.0325 | 68.62466 | 539.9425 | 546.6623 | 23.23665 | 23.3808 | 0.5127984 | 11.48833
25 | 0.0007753766 | 7.781559 | 339.6815 | 0.1497268 | 5268.264 | 72.93838 | 69.434 | 314.2813 | 326.5625 | 17.72796 | 18.07103 | 0.6363499 | 10.88002
26 | 0.0007408296 | 7.844368 | 346.3074 | 0.1547438 | 5010.251 | 69.36336 | 69.05376 | 382.1559 | 382.2522 | 19.54879 | 19.55126 | 0.576786 | 10.51694
27 | 0.0007774161 | 7.826354 | 404.2567 | 0.1468919 | 4710.273 | 64.86986 | 68.68571 | 484.7551 | 499.3164 | 22.01715 | 22.34538 | 0.5175847 | 11.55243
28 | 0.0007985002 | 7.733047 | 334.4828 | 0.149539 | 5050.397 | 71.80434 | 67.43502 | 352.0621 | 371.1535 | 18.7633 | 19.26533 | 0.576156 | 10.87053
29 | 0.0007514841 | 7.783293 | 305.9186 | 0.1561971 | 4569.343 | 65.67941 | 66.88444 | 271.5985 | 273.0512 | 16.48023 | 16.52424 | 0.6477987 | 10.25807
30 | 0.0008424633 | 7.755887 | 370.2422 | 0.1476143 | 4437.047 | 63.19486 | 66.28008 | 493.3125 | 502.8315 | 22.21064 | 22.4239 | 0.4989247 | 11.32877
31 | 0.0008652175 | 7.661814 | 319.2548 | 0.1519474 | 4824.013 | 69.95382 | 66.34742 | 305.1579 | 318.1646 | 17.46876 | 17.83716 | 0.5865336 | 10.59778
32 | 0.0008214962 | 7.716546 | 280.0674 | 0.1572649 | 4482.424 | 65.95066 | 65.42462 | 275.3836 | 275.6606 | 16.59467 | 16.60301 | 0.6083942 | 10.00016
33 | 0.0008558174 | 7.71424 | 351.3446 | 0.1495708 | 4148.75 | 60.36426 | 65.30206 | 392.0917 | 416.4738 | 19.8013 | 20.40768 | 0.5118536 | 11.34639
34 | 0.0008416695 | 7.693595 | 343.1128 | 0.1521382 | 4760.401 | 69.59034 | 65.70975 | 334.7239 | 349.7833 | 18.29545 | 18.70249 | 0.5483744 | 10.84777
35 | 0.0007984945 | 7.767006 | 300.6542 | 0.1589357 | 4696.977 | 67.17847 | 66.83081 | 333.5545 | 333.6761 | 18.26346 | 18.26679 | 0.6216321 | 9.961333
36 | 0.0007734561 | 7.824801 | 346.4964 | 0.1485016 | 4570.798 | 63.74635 | 67.68429 | 458.641 | 474.1488 | 21.4159 | 21.77495 | 0.5493363 | 11.20113
37 | 0.0007678727 | 7.764533 | 301.5198 | 0.151652 | 5166.216 | 72.14024 | 68.74619 | 325.4565 | 336.9768 | 18.04039 | 18.35691 | 0.6246053 | 10.47431
38 | 0.0007234644 | 7.824117 | 273.7068 | 0.1527796 | 5009.821 | 70.37102 | 68.38117 | 311.0032 | 314.9634 | 17.63525 | 17.74719 | 0.6318872 | 10.10805
39 | 0.0007944271 | 7.762936 | 340.5572 | 0.1454798 | 4448.976 | 62.63327 | 67.7414 | 375.6292 | 401.7226 | 19.38115 | 20.04301 | 0.530591 | 11.30666
40 | 0.0008549371 | 7.643269 | 315.5529 | 0.151409 | 4793.218 | 70.22364 | 65.69002 | 326.4386 | 346.9928 | 18.0676 | 18.62774 | 0.5354933 | 10.52619
41 | 0.0007906656 | 7.723241 | 302.7466 | 0.1589939 | 4358.635 | 64.28436 | 65.41315 | 248.9465 | 250.2213 | 15.77803 | 15.81837 | 0.6153886 | 10.05009
42 | 0.0009024072 | 7.692565 | 349.7099 | 0.1520594 | 4199.264 | 61.71216 | 64.394 | 467.0054 | 474.1981 | 21.6103 | 21.77608 | 0.4789154 | 10.90131
43 | 0.0008758977 | 7.620805 | 297.2685 | 0.1554961 | 4454.914 | 67.15236 | 64.15253 | 249.0888 | 258.0881 | 15.78253 | 16.06511 | 0.5794574 | 10.25522
44 | 0.000826637 | 7.701952 | 305.7491 | 0.1584667 | 4240.544 | 63.65488 | 64.20944 | 264.9236 | 265.2318 | 16.27646 | 16.28592 | 0.5783251 | 10.0631
45 | 0.0008867481 | 7.728169 | 392.862 | 0.1497716 | 4264.918 | 61.81691 | 64.99533 | 513.1462 | 523.249 | 22.65273 | 22.87463 | 0.4768867 | 11.46418
46 | 0.0008065814 | 7.716306 | 335.6416 | 0.1533075 | 4796.577 | 69.49719 | 66.44991 | 281.2419 | 290.5284 | 16.77025 | 17.04488 | 0.6244448 | 10.74709
47 | 0.0007494927 | 7.821284 | 326.5739 | 0.1539341 | 4763.398 | 68.06844 | 66.80725 | 377.0217 | 378.6131 | 19.41703 | 19.45797 | 0.5715305 | 10.53932
48 | 0.0007627332 | 7.848965 | 388.5142 | 0.1446076 | 4484.269 | 62.88595 | 67.29841 | 455.9162 | 475.3864 | 21.35219 | 21.80335 | 0.5416079 | 11.79067
49 | 0.000789386 | 7.787795 | 339.5845 | 0.1508745 | 5030.312 | 70.89438 | 67.42662 | 388.3175 | 400.3435 | 19.70575 | 20.00857 | 0.6344219 | 10.86881
50 | 0.0007169131 | 7.890987 | 352.877 | 0.1547121 | 4878.527 | 68.53772 | 67.31928 | 438.2199 | 439.7052 | 20.93369 | 20.96914 | 0.6028307 | 10.6729
51 | 0.0008125727 | 7.802707 | 382.9055 | 0.1482494 | 4379.412 | 62.57729 | 66.12795 | 461.3826 | 473.9902 | 21.47982 | 21.77131 | 0.5160025 | 11.3722
52 | 0.0008911637 | 7.642496 | 302.3823 | 0.1566167 | 4501.473 | 67.2681 | 64.71064 | 255.0368 | 261.5779 | 15.96985 | 16.17335 | 0.5749887 | 10.26155
53 | 0.0008446076 | 7.684263 | 278.1374 | 0.1599735 | 4260.966 | 64.28171 | 63.80508 | 286.2539 | 286.4815 | 16.91903 | 16.92576 | 0.5568566 | 9.817312
54 | 0.0009198572 | 7.671477 | 334.1556 | 0.1522374 | 4053.04 | 59.87669 | 64.4387 | 362.9049 | 383.717 | 19.05006 | 19.58869 | 0.5216595 | 10.99081
55 | 0.0008470846 | 7.681471 | 314.0384 | 0.1550377 | 4674.829 | 69.17612 | 64.83468 | 325.3829 | 344.2315 | 18.03836 | 18.55347 | 0.5671735 | 10.4671
56 | 0.0008244475 | 7.738927 | 313.6 | 0.1599636 | 4490.592 | 65.46891 | 65.66198 | 315.9782 | 316.0162 | 17.77577 | 17.77683 | 0.6068897 | 9.991899
57 | 0.0008049683 | 7.798209 | 387.1459 | 0.1477995 | 4334.421 | 62.33081 | 65.69028 | 479.3944 | 490.6808 | 21.89507 | 22.15131 | 0.4946175 | 11.5044
58 | 0.0008206042 | 7.718519 | 331.2617 | 0.1536971 | 4810.704 | 69.28857 | 66.67517 | 308.2869 | 315.1172 | 17.55808 | 17.75152 | 0.6124103 | 10.64579
59 | 0.0007209582 | 7.843382 | 362.6072 | 0.1529917 | 4817.045 | 68.39576 | 67.08691 | 376.9733 | 378.6874 | 19.41578 | 19.45988 | 0.604992 | 10.68863
60 | 0.0007644755 | 7.845293 | 447.8953 | 0.1430359 | 4615.49 | 63.61326 | 67.45833 | 618.1299 | 632.9149 | 24.86221 | 25.15779 | 0.5183971 | 12.13482
61 | 0.0008547148 | 7.704671 | 363.8477 | 0.1512949 | 4926.14 | 70.39565 | 66.64151 | 368.7832 | 382.8772 | 19.20372 | 19.56724 | 0.6250426 | 10.9576
62 | 0.0007850602 | 7.780629 | 354.9532 | 0.1578299 | 4544.726 | 65.87921 | 65.87392 | 343.5196 | 343.5202 | 18.53428 | 18.53429 | 0.5967785 | 10.56336
63 | 0.0008723266 | 7.743247 | 404.3087 | 0.1490069 | 4228.848 | 61.38257 | 64.80976 | 509.4747 | 521.221 | 22.57154 | 22.83026 | 0.486423 | 11.47192
64 | 0.0009194525 | 7.614887 | 305.5265 | 0.1600231 | 4516.719 | 67.16028 | 64.64737 | 281.9307 | 288.2459 | 16.79077 | 16.97779 | 0.6138288 | 10.03246
65 | 0.0008319002 | 7.730431 | 314.7303 | 0.16159 | 4407.2 | 65.40512 | 64.64518 | 292.8118 | 293.39 | 17.11173 | 17.12862 | 0.6109746 | 9.97284
66 | 0.0008661915 | 7.759089 | 428.121 | 0.1507695 | 4245.804 | 61.37646 | 64.9127 | 546.1288 | 558.6341 | 23.3694 | 23.63544 | 0.4737856 | 11.71111
67 | 0.0008451613 | 7.692871 | 353.3646 | 0.1544823 | 4597.388 | 67.95632 | 64.82534 | 317.5674 | 327.371 | 17.8204 | 18.09338 | 0.595784 | 10.68688
68 | 0.0008343352 | 7.739021 | 320.2376 | 0.1583945 | 4452.68 | 65.16525 | 65.21168 | 344.1452 | 344.148 | 18.55114 | 18.55121 | 0.5902878 | 10.17619
69 | 0.000830051 | 7.789561 | 392.3098 | 0.1500371 | 4312.194 | 62.51954 | 65.22815 | 470.35 | 477.6872 | 21.68755 | 21.85605 | 0.4940089 | 11.32341
70 | 0.0008596912 | 7.700552 | 331.9516 | 0.160702 | 4659.226 | 68.01584 | 65.77064 | 318.4052 | 323.447 | 17.8439 | 17.98462 | 0.5789085 | 10.23984
71 | 0.0007973711 | 7.776879 | 330.3193 | 0.1587848 | 4611.328 | 66.81524 | 66.01644 | 332.6482 | 333.2869 | 18.23864 | 18.25614 | 0.6019302 | 10.10701
72 | 0.000834914 | 7.784401 | 400.0717 | 0.150975 | 4430.594 | 63.21923 | 65.86967 | 530.6177 | 537.6427 | 23.03514 | 23.18712 | 0.4986986 | 11.20386
73 | 0.0009059833 | 7.642609 | 320.7389 | 0.1596603 | 4560.002 | 67.59651 | 64.77603 | 309.5609 | 317.5164 | 17.59433 | 17.81898 | 0.5784979 | 10.20635
74 | 0.0009297824 | 7.637686 | 284.6313 | 0.1611892 | 4195.961 | 63.52485 | 63.7122 | 245.0943 | 245.13 | 15.65548 | 15.65662 | 0.6064703 | 9.854844
75 | 0.0009409631 | 7.675472 | 369.1009 | 0.1504 | 4062.569 | 60.01302 | 64.02873 | 427.5632 | 443.6896 | 20.67759 | 21.06393 | 0.5051407 | 11.25752
76 | 0.0008526772 | 7.706655 | 348.2567 | 0.1526574 | 4641.884 | 68.54275 | 64.41608 | 386.7798 | 403.8095 | 19.66671 | 20.09501 | 0.5734499 | 10.82052
77 | 0.001038518 | 7.529999 | 230.6174 | 0.194888 | 4554.971 | 64.74382 | 66.65325 | 339.7933 | 343.4407 | 18.43347 | 18.53213 | 0.7013469 | 8.298038