## test
oxygen concentration | laser power | scanning velocity | layer height | energy density | trail | tensile
0 | 200 | 300 | 0.1 | 111.1111 | trail1_05 | 411.8064
0 | 200 | 300 | 0.1 | 111.1111 | trail1_06 | X
0 | 225 | 500 | 0.15 | 50 | trail2_05 | 276.6988
0 | 225 | 500 | 0.15 | 50 | trail2_06 | 279.1987
0 | 250 | 700 | 0.2 | 29.7619 | trail3_05 | 120.2591
0 | 250 | 700 | 0.2 | 29.7619 | trail3_06 | 121.0667
1500 | 200 | 500 | 0.2 | 33.33333 | trail4_05 | 89.90045
1500 | 200 | 500 | 0.2 | 33.33333 | trail4_06 | 92.90906
1500 | 225 | 700 | 0.1 | 53.57143 | trail5_05 | 305.2817
1500 | 225 | 700 | 0.1 | 53.57143 | trail5_06 | 315.6844
1500 | 250 | 300 | 0.15 | 92.59259 | trail6_05 | 439.7604
1500 | 250 | 300 | 0.15 | 92.59259 | trail6_06 | 438.6539
3000 | 200 | 700 | 0.15 | 31.74603 | trail7_05 | 90.40075
3000 | 200 | 700 | 0.15 | 31.74603 | trail7_06 | 97.36941
3000 | 225 | 300 | 0.2 | 62.5 | trail8_05 | 270.6952
3000 | 225 | 300 | 0.2 | 62.5 | trail8_06 | 275.1388
3000 | 250 | 500 | 0.1 | 83.33333 | trail9_05 | 413.1211
3000 | 250 | 500 | 0.1 | 83.33333 | trail9_06 | 411.9215

## trail1_05
layer | energy | entropy | contrast | idm | autocorrelation | mean_x | mean_y | variance_x | variance_y | standard_deviation_x | standard_deviation_y | correlation | dissimilarity
18 | 0.0003469113 | 8.716506 | 922.1788 | 0.1128925 | 18451.59 | 130.8118 | 135.5142 | 1007.808 | 1029.921 | 31.74597 | 32.09237 | 0.7113747 | 17.51979
19 | 0.0002914824 | 8.913712 | 1038.224 | 0.1042082 | 19594.34 | 138.3495 | 134.9816 | 1486.415 | 1497.759 | 38.55403 | 38.70087 | 0.616408 | 19.27876
20 | 0.0002559031 | 9.003319 | 1016.767 | 0.1002102 | 19201.49 | 135.7604 | 133.9234 | 1619.589 | 1622.964 | 40.24409 | 40.286 | 0.629148 | 19.37326
21 | 0.0003626465 | 8.701251 | 925.0166 | 0.1181247 | 17938.02 | 127.7023 | 133.7464 | 1128.232 | 1164.764 | 33.58914 | 34.12861 | 0.7487331 | 17.4941
22 | 0.0003147515 | 8.875254 | 1056.498 | 0.1065388 | 19342.96 | 137.7635 | 132.9552 | 1628.076 | 1651.196 | 40.34939 | 40.63489 | 0.6261263 | 19.3316
23 | 0.0002710318 | 8.979592 | 1067.439 | 0.09989865 | 18621.02 | 133.3989 | 132.1372 | 1568.854 | 1570.447 | 39.60874 | 39.62884 | 0.633318 | 19.80563
24 | 0.0003721954 | 8.710661 | 1002.822 | 0.1190102 | 17254.54 | 125.2586 | 131.0328 | 1176.622 | 1209.964 | 34.30192 | 34.78452 | 0.7053136 | 18.10229
25 | 0.0003050053 | 8.90877 | 1145.648 | 0.1073992 | 18482.57 | 134.4301 | 130.0559 | 1634.204 | 1653.338 | 40.42528 | 40.66125 | 0.6078469 | 19.83808
26 | 0.0002619062 | 9.002439 | 1154.204 | 0.09945022 | 17876.98 | 130.4651 | 129.5337 | 1621.029 | 1621.896 | 40.26198 | 40.27275 | 0.602774 | 20.30172
27 | 0.000362229 | 8.72994 | 1025.828 | 0.1174592 | 16623.23 | 123.6614 | 127.9642 | 1149.972 | 1168.486 | 33.9112 | 34.18309 | 0.6892787 | 18.20172
28 | 0.0002969017 | 8.918797 | 1212.776 | 0.1077329 | 17298.71 | 129.7846 | 126.2858 | 1565.494 | 1577.736 | 39.5663 | 39.72071 | 0.5782485 | 20.22098
29 | 0.0002584203 | 9.001826 | 1245.612 | 0.09981538 | 16514.57 | 125.3927 | 124.5601 | 1624.066 | 1624.759 | 40.29969 | 40.30829 | 0.5513738 | 20.85453
30 | 0.0003741306 | 8.690139 | 967.8385 | 0.1170003 | 15240.75 | 118.4995 | 122.8283 | 981.9305 | 1000.669 | 31.33575 | 31.63333 | 0.691716 | 17.731
31 | 0.0003154245 | 8.847531 | 1037.159 | 0.108916 | 16019.37 | 124.6322 | 122.0066 | 1378.211 | 1385.104 | 37.12425 | 37.21698 | 0.5887416 | 18.74723
32 | 0.0002692679 | 8.960118 | 1108.877 | 0.1006475 | 15787.67 | 122.8246 | 121.7795 | 1463.838 | 1464.93 | 38.26012 | 38.27439 | 0.566898 | 19.76194
33 | 0.0003430381 | 8.756682 | 942.5136 | 0.1156172 | 14994.12 | 117.9023 | 121.2801 | 1043.87 | 1055.28 | 32.30897 | 32.48506 | 0.6621071 | 17.68659
34 | 0.0002980916 | 8.900571 | 1067.598 | 0.1073794 | 15733.95 | 123.1606 | 121.5488 | 1301.519 | 1304.117 | 36.07656 | 36.11255 | 0.5863751 | 19.1523
35 | 0.0002539071 | 8.999041 | 1139.914 | 0.09859234 | 15768.7 | 123.5047 | 121.136 | 1516.344 | 1521.955 | 38.94025 | 39.01222 | 0.5317775 | 20.18476
36 | 0.0003604089 | 8.699046 | 945.0376 | 0.1157875 | 14730.64 | 116.8103 | 121.2033 | 847.4823 | 866.7811 | 29.11154 | 29.44113 | 0.6683786 | 17.60412
37 | 0.000307425 | 8.870362 | 1011.917 | 0.1072537 | 15647.34 | 123.2799 | 120.9473 | 1280.669 | 1286.11 | 35.78641 | 35.86235 | 0.574258 | 18.61355
38 | 0.0002683625 | 8.957437 | 1078.725 | 0.1005214 | 15693.69 | 122.739 | 121.3494 | 1446.758 | 1448.689 | 38.03625 | 38.06163 | 0.552176 | 19.57027
39 | 0.0003604013 | 8.696882 | 924.9401 | 0.1177222 | 14918.28 | 118.0271 | 121.1535 | 941.941 | 951.7156 | 30.69104 | 30.84987 | 0.6536466 | 17.37651
40 | 0.0003123657 | 8.828785 | 1023.665 | 0.1088709 | 15563.65 | 122.6726 | 121.0983 | 1231.724 | 1234.203 | 35.09591 | 35.1312 | 0.5744035 | 18.60017
41 | 0.0002614861 | 8.934044 | 1033.394 | 0.09986495 | 15720.24 | 122.6453 | 121.6975 | 1425.45 | 1426.348 | 37.75512 | 37.76701 | 0.5572757 | 19.24628
42 | 0.0003561746 | 8.675323 | 828.8595 | 0.1172207 | 15230.57 | 119.7263 | 121.863 | 929.7325 | 934.2982 | 30.49148 | 30.56625 | 0.6870833 | 16.63096
43 | 0.0003311701 | 8.781418 | 977.9338 | 0.1099793 | 15723.02 | 123.2431 | 122.0737 | 1162.023 | 1163.391 | 34.08845 | 34.1085 | 0.5833721 | 18.08012
44 | 0.0002798366 | 8.881792 | 1014.338 | 0.1037265 | 15798.67 | 123.2486 | 121.8491 | 1413.637 | 1415.596 | 37.59835 | 37.62439 | 0.5520547 | 18.73013
45 | 0.0003964994 | 8.59172 | 859.5231 | 0.1217794 | 15191.41 | 119.0494 | 122.3199 | 895.8327 | 906.5287 | 29.93045 | 30.1086 | 0.6983322 | 16.50179
46 | 0.0003418439 | 8.76349 | 960.6077 | 0.1116451 | 16087.46 | 124.6359 | 122.7457 | 1311.125 | 1314.697 | 36.20942 | 36.25872 | 0.6009216 | 17.92092
47 | 0.0002791002 | 8.90162 | 995.5681 | 0.1027229 | 16179.68 | 124.5965 | 123.0411 | 1439.694 | 1442.113 | 37.94328 | 37.97514 | 0.5893569 | 18.80973
48 | 0.00036468 | 8.680692 | 921.1822 | 0.1179383 | 15355.62 | 119.9038 | 122.7705 | 988.2498 | 996.4676 | 31.43642 | 31.56685 | 0.6398856 | 17.45636
49 | 0.00031853 | 8.830277 | 1093.902 | 0.1064975 | 15920.17 | 123.8168 | 123.323 | 1143.202 | 1143.446 | 33.81124 | 33.81485 | 0.5691499 | 19.3577
50 | 0.0002597512 | 8.980679 | 1145.605 | 0.09999645 | 16523.77 | 126.2869 | 123.9576 | 1600.134 | 1605.559 | 40.00166 | 40.06942 | 0.5425106 | 20.20165
51 | 0.0003323256 | 8.77719 | 986.363 | 0.1141598 | 15872.49 | 121.7392 | 124.418 | 1086.229 | 1093.405 | 32.95796 | 33.06665 | 0.6661344 | 18.1778
52 | 0.0002973178 | 8.898675 | 1061.899 | 0.1069163 | 16360.49 | 125.1965 | 124.19 | 1339.646 | 1340.66 | 36.60116 | 36.615 | 0.6061673 | 19.13683
53 | 0.0002604428 | 9.000656 | 1135.467 | 0.1004986 | 16533.49 | 125.6647 | 124.3011 | 1600.658 | 1602.517 | 40.00821 | 40.03144 | 0.5702071 | 20.10471
54 | 0.0003298664 | 8.808256 | 1056.193 | 0.1124528 | 15861.07 | 122.0097 | 124.0703 | 1133.415 | 1137.661 | 33.6662 | 33.7292 | 0.6369641 | 18.78363
55 | 0.0002832381 | 8.954795 | 1160.735 | 0.104141 | 16275.71 | 124.586 | 124.3387 | 1349.394 | 1349.455 | 36.73408 | 36.73492 | 0.5816265 | 20.09426
56 | 0.0002364427 | 9.07583 | 1199.767 | 0.09729283 | 16723.22 | 126.4422 | 124.9334 | 1648.225 | 1650.502 | 40.59832 | 40.62635 | 0.5616572 | 20.89396
57 | 0.0003043986 | 8.882387 | 1063.932 | 0.1099065 | 16283.9 | 123.7445 | 125.2479 | 1208.151 | 1210.411 | 34.75845 | 34.79095 | 0.6492824 | 19.04973
58 | 0.0002775 | 8.978651 | 1122.584 | 0.1039283 | 16554.92 | 125.5835 | 124.9548 | 1409.262 | 1409.657 | 37.54012 | 37.54538 | 0.6120594 | 19.86493
59 | 0.0002426004 | 9.043458 | 1133.84 | 0.09998856 | 16544.16 | 125.5768 | 124.0046 | 1690.488 | 1692.96 | 41.11553 | 41.14558 | 0.5746013 | 20.18103
60 | 0.0003355965 | 8.777718 | 1019.767 | 0.114145 | 15630.87 | 120.8955 | 123.5279 | 1036.719 | 1043.649 | 32.19811 | 32.30554 | 0.6699999 | 18.31194
61 | 0.0002847452 | 8.935872 | 1128.648 | 0.1057354 | 16099.49 | 124.0889 | 123.3334 | 1374.095 | 1374.666 | 37.06876 | 37.07646 | 0.5785818 | 19.67342
62 | 0.0002336846 | 9.07284 | 1173.118 | 0.09837287 | 16411.34 | 125.0366 | 123.9046 | 1611.373 | 1612.654 | 40.1419 | 40.15785 | 0.5699357 | 20.55882
63 | 0.0002895734 | 8.907843 | 1073.942 | 0.1099134 | 16029.8 | 122.5608 | 124.3491 | 1208.416 | 1211.614 | 34.76225 | 34.80822 | 0.6524634 | 19.03331
64 | 0.0002523347 | 9.041523 | 1226.919 | 0.1020449 | 16540.39 | 125.4983 | 124.8407 | 1495.014 | 1495.447 | 38.66539 | 38.67098 | 0.5839312 | 20.69315
65 | 0.0002301571 | 9.090917 | 1242.298 | 0.09712006 | 16674.66 | 126.4797 | 124.2515 | 1719.921 | 1724.886 | 41.47191 | 41.53172 | 0.5570045 | 21.12293
66 | 0.0003172799 | 8.82202 | 1035.943 | 0.1128205 | 15714.2 | 120.7985 | 124.146 | 1073.079 | 1084.285 | 32.75786 | 32.92845 | 0.6652266 | 18.59945
67 | 0.0002793578 | 8.955221 | 1093.788 | 0.1030729 | 16325.36 | 125.1288 | 123.9938 | 1352.864 | 1354.153 | 36.78128 | 36.79879 | 0.5985718 | 19.69848
68 | 0.0002454778 | 9.02921 | 1090.798 | 0.09951512 | 16620.96 | 126.0692 | 124.2734 | 1636.53 | 1639.755 | 40.45404 | 40.49388 | 0.5823238 | 19.95286
69 | 0.00033388 | 8.778694 | 926.6932 | 0.1147378 | 15920.5 | 121.6541 | 124.5429 | 1073.958 | 1082.302 | 32.77126 | 32.89834 | 0.7136103 | 17.71982
70 | 0.0002780162 | 8.966602 | 1047.711 | 0.1055405 | 16506.44 | 125.945 | 124.039 | 1421.679 | 1425.312 | 37.70515 | 37.75329 | 0.6212552 | 19.21047
71 | 0.0002431827 | 9.061837 | 1136.613 | 0.1003141 | 16485.21 | 124.4781 | 124.4837 | 1672.2 | 1672.201 | 40.89252 | 40.89252 | 0.5918728 | 20.30156
72 | 0.0003439111 | 8.757532 | 844.0376 | 0.1185369 | 16003.23 | 123.0753 | 123.0869 | 1228.577 | 1228.577 | 35.05104 | 35.05105 | 0.6953426 | 16.57964
73 | 0.0003833386 | 8.656198 | 812.6829 | 0.1220656 | 15725.5 | 121.7151 | 123.1586 | 1067.898 | 1069.982 | 32.6787 | 32.71057 | 0.6878347 | 16.00149
74 | 0.0002880166 | 8.942504 | 1128.807 | 0.1038149 | 16222.21 | 124.6947 | 123.8445 | 1337.448 | 1338.171 | 36.57113 | 36.58101 | 0.5826456 | 19.79671
75 | 0.0002519785 | 9.030932 | 1154.635 | 0.09992901 | 16522.76 | 125.1995 | 124.4588 | 1628.91 | 1629.459 | 40.35974 | 40.36655 | 0.5773355 | 20.3434
76 | 0.0003078291 | 8.869223 | 1051.934 | 0.109614 | 16150.58 | 123.4314 | 124.2795 | 1257.719 | 1258.439 | 35.46432 | 35.47446 | 0.6443079 | 18.96179
77 | 0.0002820266 | 8.960047 | 1175.401 | 0.1025858 | 16262.81 | 124.2171 | 124.431 | 1354.516 | 1354.562 | 36.80372 | 36.80435 | 0.5953053 | 20.28705
78 | 0.0002401639 | 9.070705 | 1217.902 | 0.09720457 | 16555.04 | 125.6796 | 124.2866 | 1682.153 | 1684.094 | 41.01404 | 41.0377 | 0.5553702 | 20.9763
79 | 0.0003064286 | 8.889758 | 1081.643 | 0.1100071 | 16120.57 | 122.9653 | 124.7225 | 1168.459 | 1171.547 | 34.18271 | 34.22785 | 0.6701128 | 19.15814
80 | 0.0002754532 | 8.991079 | 1159.195 | 0.1058459 | 16625.21 | 125.5709 | 124.815 | 1573.453 | 1574.024 | 39.66676 | 39.67396 | 0.6049884 | 20.08995
81 | 0.0002325844 | 9.098158 | 1193.544 | 0.09850959 | 16710.45 | 125.9312 | 124.6924 | 1719.267 | 1720.802 | 41.46403 | 41.48254 | 0.5859152 | 20.83369
82 | 0.000292039 | 8.914147 | 1049.128 | 0.1080043 | 15989.81 | 122.5423 | 124.1837 | 1169.149 | 1171.843 | 34.1928 | 34.23218 | 0.6596115 | 19.07879
83 | 0.0002717836 | 8.986449 | 1108.278 | 0.1024623 | 16169.87 | 124.0795 | 123.5782 | 1371.381 | 1371.633 | 37.03215 | 37.03554 | 0.6098237 | 19.90298
84 | 0.0002348503 | 9.067748 | 1130.97 | 0.09923257 | 16268.4 | 124.1404 | 123.1115 | 1684.161 | 1685.22 | 41.03852 | 41.05142 | 0.5848574 | 20.2734
85 | 0.0002966263 | 8.879076 | 1031.728 | 0.1119735 | 15746.56 | 121.125 | 123.3587 | 1186.166 | 1191.156 | 34.44075 | 34.51311 | 0.6770188 | 18.6414
86 | 0.0002702199 | 9.001211 | 1189.38 | 0.1047752 | 16342.26 | 124.8119 | 123.8315 | 1471.885 | 1472.846 | 38.36514 | 38.37766 | 0.6021793 | 20.38211
87 | 0.0002704634 | 8.992864 | 1062.079 | 0.1154354 | 16914.95 | 125.6355 | 125.2184 | 1794.468 | 1794.643 | 42.36114 | 42.36321 | 0.6592637 | 18.83282

## trail1_06
layer | energy | entropy | contrast | idm | autocorrelation | mean_x | mean_y | variance_x | variance_y | standard_deviation_x | standard_deviation_y | correlation | dissimilarity
18 | 0.0003609447 | 8.723133 | 1047.66 | 0.1149895 | 18015.93 | 126.9697 | 135.3088 | 1115.351 | 1184.893 | 33.39686 | 34.42225 | 0.7270605 | 18.72959
19 | 0.0002960455 | 8.949266 | 1137.845 | 0.1028426 | 19579.09 | 138.9346 | 133.2949 | 1709.859 | 1741.666 | 41.35041 | 41.73323 | 0.6141456 | 20.21175
20 | 0.0002663282 | 9.013123 | 1134.265 | 0.0981262 | 18619.81 | 133.9788 | 131.4023 | 1650.175 | 1656.814 | 40.62234 | 40.70396 | 0.6136721 | 20.44949
21 | 0.0003941185 | 8.674684 | 1089.482 | 0.11718 | 16429.41 | 121.2394 | 129.5368 | 1000.688 | 1069.534 | 31.63361 | 32.70369 | 0.7002755 | 18.99315
22 | 0.0003093348 | 8.918932 | 1205.635 | 0.1027564 | 17842.72 | 133.3627 | 126.7458 | 1657.89 | 1701.674 | 40.71717 | 41.25133 | 0.559387 | 20.58052
23 | 0.0002832263 | 8.951854 | 1183.11 | 0.09910117 | 16391.03 | 125.5619 | 124.2196 | 1424.329 | 1426.132 | 37.74025 | 37.76412 | 0.5569613 | 20.52894
24 | 0.0004382122 | 8.537661 | 1027.982 | 0.1208807 | 14389.75 | 113.7938 | 121.9008 | 751.6281 | 817.3516 | 27.4158 | 28.58932 | 0.661155 | 18.16658
25 | 0.0003232098 | 8.824907 | 1078.971 | 0.1064147 | 15880.11 | 126.2674 | 119.308 | 1475.659 | 1524.093 | 38.41427 | 39.0396 | 0.5437335 | 19.2823
26 | 0.0003054225 | 8.840319 | 972.1411 | 0.1040871 | 14781.6 | 117.8794 | 119.172 | 1247.573 | 1249.243 | 35.32097 | 35.34461 | 0.5877066 | 18.47178
27 | 0.0004181603 | 8.560053 | 898.6168 | 0.1215253 | 14012.19 | 113.3157 | 118.8591 | 766.8431 | 797.5735 | 27.69189 | 28.2413 | 0.6950923 | 16.93654
28 | 0.0003126764 | 8.86071 | 1070.83 | 0.1061548 | 15818.07 | 125.3672 | 119.4583 | 1478.013 | 1512.928 | 38.44492 | 38.89636 | 0.5630271 | 19.22682
29 | 0.0002751918 | 8.934846 | 1024.811 | 0.1021624 | 15116.28 | 119.6057 | 119.4459 | 1417.423 | 1417.449 | 37.64866 | 37.649 | 0.5854864 | 19.09766
30 | 0.0004288221 | 8.579182 | 963.8278 | 0.1223739 | 14071.9 | 113.3512 | 118.9668 | 836.6062 | 868.1415 | 28.92411 | 29.46421 | 0.6886442 | 17.51281
31 | 0.0003417322 | 8.821352 | 1074.61 | 0.1103095 | 15763.48 | 123.934 | 120.0351 | 1499.544 | 1514.746 | 38.72391 | 38.91971 | 0.5885748 | 19.01258
32 | 0.0002876491 | 8.921018 | 1086.998 | 0.1042297 | 15769.72 | 122.7719 | 120.8822 | 1603.574 | 1607.145 | 40.04463 | 40.0892 | 0.5785561 | 19.45989
33 | 0.0004218811 | 8.610397 | 977.5661 | 0.121606 | 14650.63 | 115.8893 | 120.9692 | 877.4191 | 903.2245 | 29.62122 | 30.05365 | 0.7094888 | 17.59527
34 | 0.000332304 | 8.836987 | 1065.518 | 0.1107497 | 16072.49 | 124.2718 | 122.0131 | 1490.162 | 1495.264 | 38.60259 | 38.66862 | 0.6094419 | 18.86374
35 | 0.0002825305 | 8.934564 | 1126.999 | 0.1034321 | 16358.37 | 125.859 | 121.9674 | 1745.987 | 1761.133 | 41.78499 | 41.96583 | 0.5746637 | 19.7352
36 | 0.0004584893 | 8.528369 | 958.7307 | 0.1253181 | 14731.04 | 115.716 | 121.7607 | 853.845 | 890.3837 | 29.22061 | 29.83928 | 0.7355988 | 17.14622
37 | 0.0003863746 | 8.694628 | 945.5064 | 0.1153289 | 15648.32 | 123.6586 | 119.8221 | 1402.267 | 1416.986 | 37.44684 | 37.64286 | 0.5897341 | 17.48507
38 | 0.0003434209 | 8.755497 | 929.4587 | 0.1079215 | 14976.17 | 120.0125 | 118.5897 | 1294.209 | 1296.234 | 35.97509 | 36.00322 | 0.5743726 | 17.77023
39 | 0.0005270721 | 8.350142 | 788.8001 | 0.13022 | 13606.55 | 112.1374 | 117.4726 | 593.5721 | 622.0359 | 24.36328 | 24.94059 | 0.7134156 | 15.5517
40 | 0.0004061349 | 8.634852 | 899.9669 | 0.1159905 | 14835.06 | 120.2293 | 117.8088 | 1174.717 | 1180.576 | 34.27412 | 34.35949 | 0.5697904 | 17.0807
41 | 0.0003209049 | 8.79601 | 1003.181 | 0.1063496 | 15020.82 | 121.0281 | 118.0292 | 1370.896 | 1379.889 | 37.0256 | 37.14685 | 0.5351059 | 18.41051
42 | 0.0004748823 | 8.455135 | 909.8443 | 0.1263766 | 13863.56 | 112.7901 | 118.5696 | 703.2445 | 736.648 | 26.51871 | 27.14121 | 0.6809317 | 16.63143
43 | 0.0003868621 | 8.698974 | 981.1346 | 0.114482 | 15199.97 | 121.8535 | 118.42 | 1338.942 | 1350.731 | 36.59153 | 36.75227 | 0.5726334 | 17.82461
44 | 0.0003252415 | 8.796089 | 1005.475 | 0.1059973 | 15075.81 | 120.5805 | 118.3868 | 1424.746 | 1429.559 | 37.74578 | 37.80948 | 0.5610447 | 18.46547
45 | 0.0004972866 | 8.434085 | 926.4223 | 0.1275455 | 13900.89 | 112.7384 | 118.7229 | 718.2839 | 754.0991 | 26.8008 | 27.46084 | 0.7014796 | 16.76837
46 | 0.0003691111 | 8.768994 | 1083.867 | 0.1118027 | 15407.26 | 122.7431 | 118.9699 | 1426.929 | 1441.167 | 37.77471 | 37.9627 | 0.5610231 | 18.8991
47 | 0.0002916759 | 8.919613 | 1150.549 | 0.1029272 | 15283.47 | 121.432 | 118.8661 | 1550.975 | 1557.56 | 39.3824 | 39.46593 | 0.5464529 | 19.96683
48 | 0.0004226168 | 8.585837 | 1091.897 | 0.1230811 | 13929.31 | 112.4084 | 119.0187 | 835.2039 | 878.9004 | 28.89986 | 29.64622 | 0.6426626 | 18.3207
49 | 0.0003345402 | 8.835947 | 1206.215 | 0.1091078 | 15466.42 | 123.1803 | 118.9162 | 1493.895 | 1512.078 | 38.65092 | 38.88543 | 0.5444515 | 19.84944
50 | 0.0002890686 | 8.924769 | 1155.419 | 0.1040402 | 15379.59 | 121.1143 | 119.5353 | 1603.595 | 1606.088 | 40.04489 | 40.07602 | 0.5621555 | 19.86099
51 | 0.000400437 | 8.640854 | 1026.619 | 0.1205816 | 14395.29 | 114.2839 | 120.1401 | 923.2076 | 957.5033 | 30.3843 | 30.94352 | 0.7075318 | 18.00908
52 | 0.0003086567 | 8.903078 | 1149.887 | 0.1081642 | 15980.83 | 124.9874 | 120.3286 | 1617.433 | 1639.138 | 40.2173 | 40.48626 | 0.5780915 | 19.6793
53 | 0.0002667723 | 8.991996 | 1147.316 | 0.1008683 | 15640.34 | 121.6867 | 121.0179 | 1582.128 | 1582.576 | 39.77595 | 39.78159 | 0.5776749 | 20.08987
54 | 0.0003855049 | 8.685888 | 1026.961 | 0.1185929 | 14812.4 | 116.3706 | 121.4436 | 943.5548 | 969.2899 | 30.7173 | 31.13338 | 0.7109978 | 18.1648
55 | 0.0003114069 | 8.904087 | 1112.763 | 0.108744 | 16457.44 | 126.2405 | 122.2521 | 1682.506 | 1698.413 | 41.01833 | 41.21179 | 0.6059332 | 19.44214
56 | 0.0002713663 | 8.9815 | 1089.13 | 0.1026795 | 16347.01 | 124.0926 | 123.1263 | 1715.561 | 1716.495 | 41.41931 | 41.43059 | 0.6223409 | 19.6301
57 | 0.0003705967 | 8.730438 | 1011.895 | 0.1177673 | 15420.88 | 119.0784 | 122.9662 | 1097.493 | 1112.609 | 33.12841 | 33.35577 | 0.7043057 | 18.11013
58 | 0.0003091758 | 8.900072 | 1093.927 | 0.108364 | 16376.93 | 125.6091 | 122.8983 | 1544.21 | 1551.559 | 39.29642 | 39.38981 | 0.6071566 | 19.28734
59 | 0.0002754778 | 8.952104 | 1095.182 | 0.1023777 | 16044.64 | 124.0154 | 121.8602 | 1599.702 | 1604.347 | 39.99625 | 40.05429 | 0.5818368 | 19.59426
60 | 0.0004165295 | 8.594208 | 1005.33 | 0.1229209 | 14760.26 | 115.9895 | 121.9132 | 865.3871 | 900.4776 | 29.41744 | 30.00794 | 0.7019208 | 17.67057
61 | 0.0003430757 | 8.819046 | 1093.147 | 0.1110634 | 16209.43 | 125.5796 | 121.8406 | 1530.465 | 1544.446 | 39.12112 | 39.29941 | 0.5910862 | 19.0024
62 | 0.0002788607 | 8.956208 | 1110.878 | 0.1030266 | 16113.81 | 123.9725 | 122.1184 | 1647.23 | 1650.669 | 40.58606 | 40.6284 | 0.590979 | 19.67296
63 | 0.0003771134 | 8.695095 | 1028.46 | 0.1202037 | 14943.26 | 116.8507 | 121.9075 | 1001.823 | 1027.395 | 31.65155 | 32.05297 | 0.6882996 | 18.13619
64 | 0.0003065689 | 8.916813 | 1169.862 | 0.1064075 | 16156.3 | 124.8487 | 122.3021 | 1510.882 | 1517.368 | 38.87004 | 38.95339 | 0.5858475 | 20.0314
65 | 0.0002634305 | 9.011378 | 1222.943 | 0.09993234 | 16223.04 | 125.1922 | 121.8196 | 1724.657 | 1736.033 | 41.52898 | 41.66571 | 0.5618521 | 20.81687
66 | 0.0003887215 | 8.66741 | 1044.175 | 0.1215649 | 14700.15 | 115.3499 | 121.2629 | 1003.401 | 1038.365 | 31.67648 | 32.22365 | 0.698015 | 18.19045
67 | 0.0003298629 | 8.840228 | 1022.759 | 0.1094244 | 15774.81 | 123.2238 | 120.4579 | 1513.438 | 1521.09 | 38.90291 | 39.00112 | 0.6139679 | 18.65763
68 | 0.0002874967 | 8.918447 | 1033.318 | 0.1038441 | 15748.14 | 122.8065 | 120.6534 | 1536.751 | 1541.388 | 39.2014 | 39.26049 | 0.6049948 | 18.98771
69 | 0.0004222514 | 8.597186 | 966.6781 | 0.123456 | 14761.81 | 115.9303 | 121.1155 | 979.1499 | 1006.037 | 31.29134 | 31.71805 | 0.7263213 | 17.32802
70 | 0.0003386915 | 8.827519 | 1101.679 | 0.1123141 | 15987.22 | 124.5502 | 120.4736 | 1655.736 | 1672.356 | 40.69072 | 40.89443 | 0.5902638 | 19.06021
71 | 0.0002924041 | 8.913982 | 1096.796 | 0.1049667 | 15315.82 | 120.902 | 119.3989 | 1513.568 | 1515.828 | 38.90458 | 38.93362 | 0.5811455 | 19.34767
72 | 0.0004958039 | 8.417353 | 678.3053 | 0.1310055 | 13661.91 | 112.7202 | 116.0937 | 785.2114 | 796.5926 | 28.02158 | 28.22393 | 0.7280799 | 14.31088
73 | 0.0005342862 | 8.336603 | 623.4571 | 0.1329381 | 13832.58 | 114.683 | 115.9507 | 761.7555 | 763.3632 | 27.59986 | 27.62897 | 0.7016128 | 13.7208
74 | 0.0003724976 | 8.719059 | 949.2291 | 0.1107739 | 14875.52 | 120.3785 | 117.7816 | 1218.346 | 1225.091 | 34.90478 | 35.00127 | 0.5706488 | 17.81638
75 | 0.0003189223 | 8.836477 | 995.1505 | 0.1048535 | 14682.78 | 118.2836 | 117.6663 | 1358.85 | 1359.232 | 36.86257 | 36.86775 | 0.5627469 | 18.57978
76 | 0.0003952354 | 8.656033 | 997.7243 | 0.11863 | 14078.45 | 114.3181 | 118.092 | 903.4375 | 917.6807 | 30.05721 | 30.29321 | 0.6352468 | 17.90881
77 | 0.0003169274 | 8.877779 | 1172.778 | 0.1087934 | 15335.32 | 121.6223 | 119.4151 | 1426.55 | 1431.423 | 37.76967 | 37.83412 | 0.5680833 | 19.80143
78 | 0.000271528 | 8.976666 | 1175.414 | 0.1025133 | 15695.9 | 122.3128 | 120.3701 | 1724.345 | 1728.12 | 41.52521 | 41.57065 | 0.5637184 | 20.11722
79 | 0.0003616992 | 8.747418 | 1050.45 | 0.1154336 | 14829.39 | 117.1625 | 120.659 | 1015.618 | 1027.845 | 31.86874 | 32.05999 | 0.6779593 | 18.45954
80 | 0.0003004931 | 8.925887 | 1164.611 | 0.1069972 | 15624.77 | 122.478 | 120.6813 | 1467.441 | 1470.669 | 38.30717 | 38.34928 | 0.574502 | 20.03699
81 | 0.0002559437 | 9.017356 | 1168.419 | 0.1002662 | 15644.9 | 122.4091 | 120.3439 | 1643.375 | 1647.641 | 40.53855 | 40.59113 | 0.5552838 | 20.39494
82 | 0.0003715658 | 8.723755 | 1010.015 | 0.1163567 | 14575.22 | 116.0671 | 120.1687 | 915.918 | 932.7423 | 30.2641 | 30.54079 | 0.6790041 | 18.13905
83 | 0.0003269608 | 8.857939 | 1089.465 | 0.1088391 | 15524.95 | 122.021 | 120.5168 | 1414.646 | 1416.91 | 37.61176 | 37.64184 | 0.5787554 | 19.19412
84 | 0.0002756048 | 8.966059 | 1117.883 | 0.102969 | 15888.26 | 123.4871 | 121.2917 | 1570.648 | 1575.469 | 39.63139 | 39.69216 | 0.5786949 | 19.66973
85 | 0.0003477943 | 8.779278 | 1047.053 | 0.114767 | 15233.13 | 118.335 | 122.4646 | 1094.417 | 1111.472 | 33.08194 | 33.3387 | 0.6721325 | 18.45919
86 | 0.0003016514 | 8.925035 | 1168.104 | 0.1067626 | 16356.87 | 125.58 | 122.7568 | 1560.51 | 1568.481 | 39.50326 | 39.60403 | 0.6015287 | 19.97214
87 | 0.0003014317 | 8.911799 | 998.0739 | 0.1179168 | 16757.4 | 124.3709 | 125.003 | 1760.692 | 1761.093 | 41.96056 | 41.96534 | 0.6875494 | 18.00288

## trail2_05
layer | energy | entropy | contrast | idm | autocorrelation | mean_x | mean_y | variance_x | variance_y | standard_deviation_x | standard_deviation_y | correlation | dissimilarity
18 | 0.0002145234 | 9.177684 | 1325.24 | 0.07633206 | 19849.69 | 138.5512 | 138.8391 | 1241.856 | 1241.941 | 35.23995 | 35.24115 | 0.4939156 | 23.71568
19 | 0.0002270418 | 9.094136 | 1354.503 | 0.07943214 | 18837.34 | 131.501 | 138.9039 | 1137.974 | 1192.777 | 33.73386 | 34.53659 | 0.4904042 | 23.70324
20 | 0.0001906294 | 9.269368 | 1438.874 | 0.07081463 | 20995.81 | 146.6403 | 138.6204 | 1422.278 | 1486.598 | 37.71307 | 38.55641 | 0.4597273 | 25.22297
21 | 0.0002222177 | 9.148356 | 1327.887 | 0.07658794 | 19700.17 | 137.7589 | 138.7568 | 1190.016 | 1191.014 | 34.49658 | 34.51104 | 0.49155 | 23.74353
22 | 0.0002400938 | 9.06171 | 1331.496 | 0.07971058 | 18773.99 | 131.9383 | 137.784 | 1193.012 | 1227.185 | 34.53998 | 35.03118 | 0.4917737 | 23.52118
23 | 0.0001905158 | 9.264353 | 1429.149 | 0.07123622 | 20420.72 | 143.6528 | 137.486 | 1435.473 | 1473.504 | 37.88759 | 38.3862 | 0.4610323 | 25.04587
24 | 0.0002234041 | 9.141994 | 1339.742 | 0.07668504 | 19320.57 | 136.9772 | 136.9084 | 1181.899 | 1181.905 | 34.37874 | 34.37882 | 0.4799677 | 23.73372
25 | 0.0002394946 | 9.065968 | 1363.972 | 0.08116178 | 18403.12 | 130.0804 | 136.9962 | 1170.571 | 1218.4 | 34.21359 | 34.90558 | 0.4878603 | 23.63256
26 | 0.0001850899 | 9.291224 | 1472.298 | 0.07066444 | 20338.79 | 143.9273 | 136.51 | 1487.144 | 1542.161 | 38.56348 | 39.27034 | 0.4564903 | 25.40369
27 | 0.0002172829 | 9.152681 | 1318.594 | 0.07661292 | 19143.05 | 135.6133 | 136.8319 | 1173.751 | 1175.237 | 34.26004 | 34.28172 | 0.4996688 | 23.58702
28 | 0.0002352333 | 9.082148 | 1286.369 | 0.08010025 | 18451.13 | 131.0033 | 136.227 | 1200.761 | 1228.049 | 34.65197 | 35.0435 | 0.4981959 | 23.13938
29 | 0.000197449 | 9.241727 | 1376.983 | 0.07238305 | 19949.43 | 142.0491 | 135.8197 | 1372.538 | 1411.344 | 37.04775 | 37.56783 | 0.4716159 | 24.54626
30 | 0.0002210252 | 9.143045 | 1311.309 | 0.07761123 | 18866.71 | 134.4411 | 135.9401 | 1195.914 | 1198.161 | 34.58196 | 34.61444 | 0.4935457 | 23.41184
31 | 0.0002341408 | 9.093275 | 1354.712 | 0.07994522 | 18488.25 | 131.3394 | 136.03 | 1256.572 | 1278.575 | 35.44814 | 35.75715 | 0.4908596 | 23.58979
32 | 0.0001926292 | 9.269268 | 1460.827 | 0.0719871 | 20160.58 | 142.3869 | 136.8322 | 1437.545 | 1468.4 | 37.91493 | 38.31967 | 0.4663235 | 25.20541
33 | 0.0002164275 | 9.17333 | 1355.141 | 0.07616527 | 19234.23 | 136.7782 | 135.9949 | 1288.976 | 1289.591 | 35.90229 | 35.91085 | 0.4910696 | 23.88767
34 | 0.0002307636 | 9.09091 | 1373.985 | 0.08019816 | 18157.96 | 128.8743 | 136.2462 | 1171.763 | 1226.109 | 34.23096 | 35.01579 | 0.5000373 | 23.79597
35 | 0.0001857944 | 9.288799 | 1477.492 | 0.07180845 | 20076.66 | 143.1183 | 135.54 | 1474.465 | 1531.897 | 38.39873 | 39.13943 | 0.4514157 | 25.41042
36 | 0.0002264246 | 9.129092 | 1348.026 | 0.0782916 | 18935.09 | 134.6928 | 136.3864 | 1154.384 | 1157.253 | 33.9762 | 34.01839 | 0.4886904 | 23.70451
37 | 0.0002324323 | 9.104169 | 1354.17 | 0.07967618 | 18467.64 | 131.3186 | 135.891 | 1263.899 | 1284.807 | 35.55134 | 35.84418 | 0.4886046 | 23.63525
38 | 0.0001850118 | 9.29932 | 1481.35 | 0.07095169 | 19997.64 | 141.7479 | 136.2804 | 1460.205 | 1490.098 | 38.21259 | 38.60175 | 0.4611439 | 25.44618
39 | 0.0002067973 | 9.211037 | 1418.733 | 0.07507749 | 19080.71 | 135.8373 | 136.0728 | 1269.643 | 1269.699 | 35.63202 | 35.63281 | 0.4701809 | 24.52911
40 | 0.000212277 | 9.169647 | 1417.321 | 0.07721064 | 18479.78 | 130.5616 | 136.7498 | 1246.31 | 1284.605 | 35.30308 | 35.84136 | 0.4943704 | 24.47773
41 | 0.0001777038 | 9.330097 | 1493.327 | 0.07001971 | 20440.47 | 143.921 | 136.9599 | 1537.98 | 1586.437 | 39.21705 | 39.83006 | 0.4667644 | 25.78069
42 | 0.000213868 | 9.178945 | 1371.036 | 0.07576506 | 19295.78 | 136.476 | 136.9232 | 1214.377 | 1214.578 | 34.84789 | 34.85078 | 0.5015128 | 24.0588
43 | 0.0002276879 | 9.114438 | 1371.019 | 0.07900359 | 18450.79 | 130.3263 | 136.5817 | 1287.328 | 1326.459 | 35.87933 | 36.42056 | 0.4979024 | 23.87783
44 | 0.0001868935 | 9.289358 | 1453.404 | 0.07106333 | 20138.86 | 143.0068 | 135.9293 | 1450.556 | 1500.647 | 38.08613 | 38.73815 | 0.4745071 | 25.29218
45 | 0.0002138182 | 9.178843 | 1371.94 | 0.07681638 | 18838.16 | 134.5697 | 135.5709 | 1225.007 | 1226.009 | 35.00007 | 35.0144 | 0.4850666 | 23.98619
46 | 0.0002279299 | 9.121068 | 1410.801 | 0.07917273 | 18042.96 | 129.1235 | 135.0617 | 1233.875 | 1269.137 | 35.1265 | 35.62489 | 0.4821542 | 24.13218
47 | 0.0001823561 | 9.316562 | 1469.268 | 0.07154027 | 19895.75 | 141.605 | 135.4735 | 1497.482 | 1535.077 | 38.69729 | 39.18004 | 0.4696477 | 25.4258
48 | 0.0002054056 | 9.217291 | 1381.329 | 0.07468531 | 19127.56 | 135.7308 | 136.3051 | 1263.139 | 1263.471 | 35.54064 | 35.5453 | 0.4961635 | 24.27983
49 | 0.0002151443 | 9.172283 | 1433.269 | 0.07740928 | 18653.02 | 131.5406 | 136.9117 | 1308.217 | 1337.067 | 36.16927 | 36.56591 | 0.4866258 | 24.53852
50 | 0.0001735213 | 9.34825 | 1500.427 | 0.06867542 | 20341.35 | 143.5087 | 136.8017 | 1500.86 | 1545.843 | 38.74091 | 39.31719 | 0.4655676 | 25.91728
51 | 0.0002073087 | 9.206725 | 1372.443 | 0.07470242 | 19097.62 | 135.392 | 136.5515 | 1232.511 | 1233.856 | 35.10709 | 35.12624 | 0.4943819 | 24.24441
52 | 0.0002183694 | 9.155288 | 1420.059 | 0.07797871 | 18493.88 | 130.7809 | 136.6162 | 1254.995 | 1289.046 | 35.42588 | 35.90326 | 0.4930497 | 24.30938
53 | 0.0001780863 | 9.33989 | 1564.115 | 0.07013464 | 20355.45 | 143.6635 | 136.5644 | 1585.354 | 1635.751 | 39.81647 | 40.44439 | 0.457148 | 26.22271
54 | 0.0002035118 | 9.229014 | 1451.495 | 0.0747482 | 19084.25 | 135.3853 | 136.4509 | 1260.341 | 1261.477 | 35.50125 | 35.51726 | 0.4844356 | 24.83699
55 | 0.0002123122 | 9.176306 | 1434.901 | 0.07667051 | 18396.16 | 130.2842 | 136.2279 | 1301.996 | 1337.324 | 36.08316 | 36.56941 | 0.4909589 | 24.59811
56 | 0.0001752415 | 9.344321 | 1517.784 | 0.06974816 | 20175.41 | 142.9913 | 135.9689 | 1538.528 | 1587.843 | 39.22402 | 39.84769 | 0.4690289 | 25.95626
57 | 0.0002010141 | 9.228656 | 1406.275 | 0.07442259 | 18938.31 | 134.712 | 135.9619 | 1254.852 | 1256.415 | 35.42386 | 35.44592 | 0.495874 | 24.47298
58 | 0.0002074916 | 9.191912 | 1445.202 | 0.07634834 | 18345.52 | 130.18 | 135.9945 | 1308.512 | 1342.321 | 36.17332 | 36.63767 | 0.484256 | 24.66833
59 | 0.0001775693 | 9.335538 | 1526.284 | 0.06947593 | 20153.07 | 143.1169 | 135.843 | 1508.653 | 1561.563 | 38.84135 | 39.51657 | 0.4636707 | 26.01461
60 | 0.000206497 | 9.212456 | 1390.027 | 0.07546962 | 18846.21 | 134.3069 | 135.6844 | 1252.089 | 1253.987 | 35.38484 | 35.41165 | 0.4971065 | 24.26545
61 | 0.0002121843 | 9.170395 | 1412.972 | 0.07735585 | 18292.13 | 129.6406 | 136.0683 | 1291.162 | 1332.477 | 35.9327 | 36.50307 | 0.4972278 | 24.3936
62 | 0.0001727102 | 9.344603 | 1541.281 | 0.068593 | 20308.66 | 144.3093 | 135.8526 | 1494.217 | 1565.734 | 38.65507 | 39.56933 | 0.4601973 | 26.25249
63 | 0.0002007182 | 9.22579 | 1415.383 | 0.07457219 | 18757.65 | 133.6595 | 135.7631 | 1245.441 | 1249.868 | 35.29078 | 35.35343 | 0.4902518 | 24.5991
64 | 0.00021267 | 9.16846 | 1392.703 | 0.07699519 | 18102.57 | 129.3613 | 134.8315 | 1305.257 | 1335.181 | 36.12833 | 36.54011 | 0.5004166 | 24.25945
65 | 0.0001781004 | 9.330222 | 1483.719 | 0.07009317 | 19813.67 | 141.5142 | 134.9077 | 1508.754 | 1552.399 | 38.84264 | 39.40045 | 0.4719975 | 25.60037
66 | 0.0002040435 | 9.219639 | 1385.569 | 0.07492423 | 18692.59 | 133.9485 | 134.9496 | 1228.63 | 1229.633 | 35.05178 | 35.06608 | 0.5014313 | 24.28119
67 | 0.0002085201 | 9.194694 | 1461.266 | 0.07720528 | 18163.65 | 129.3429 | 135.285 | 1359.604 | 1394.913 | 36.87277 | 37.3485 | 0.4832734 | 24.86207
68 | 0.0001745779 | 9.345935 | 1564.924 | 0.06998756 | 19913.43 | 142.5873 | 134.7205 | 1513.38 | 1575.267 | 38.90212 | 39.68958 | 0.4559834 | 26.31183
69 | 0.0002066931 | 9.209746 | 1432.889 | 0.07552818 | 18378.71 | 132.3818 | 134.4582 | 1206.7 | 1211.012 | 34.73755 | 34.79956 | 0.4789065 | 24.59439
70 | 0.0002100776 | 9.184567 | 1443.517 | 0.0773623 | 17913.37 | 128.3884 | 134.5533 | 1312.745 | 1350.751 | 36.23181 | 36.75256 | 0.4793507 | 24.63231
71 | 0.0001739206 | 9.346782 | 1527.394 | 0.06943605 | 19996.24 | 142.8616 | 135.0807 | 1482.711 | 1543.255 | 38.50595 | 39.28424 | 0.4617202 | 26.05055
72 | 0.0002012317 | 9.227392 | 1357.951 | 0.07544361 | 19141.59 | 134.0429 | 138.0328 | 1237.176 | 1253.096 | 35.17348 | 35.39906 | 0.5134506 | 24.13566
73 | 0.0001948739 | 9.246619 | 1350.181 | 0.0739298 | 18913.02 | 137.2249 | 132.8643 | 1386.714 | 1405.729 | 37.23857 | 37.49302 | 0.4875904 | 24.02935
74 | 0.0002064347 | 9.191054 | 1547.928 | 0.07692378 | 17823.15 | 127.3348 | 135.3355 | 1242.785 | 1306.797 | 35.25314 | 36.14963 | 0.463162 | 25.45199
75 | 0.0001763081 | 9.341626 | 1587.722 | 0.06972817 | 19649.37 | 141.4687 | 134.0294 | 1529.556 | 1584.9 | 39.1095 | 39.81076 | 0.4421687 | 26.376
76 | 0.0002007918 | 9.229361 | 1433.607 | 0.07492147 | 18600.46 | 133.4148 | 134.8242 | 1251.812 | 1253.8 | 35.38094 | 35.40902 | 0.4892547 | 24.63116
77 | 0.0002011339 | 9.225022 | 1459.203 | 0.07672863 | 18174.62 | 129.5239 | 135.0493 | 1368.766 | 1399.295 | 36.99681 | 37.40713 | 0.4931779 | 24.79054
78 | 0.0001690891 | 9.374046 | 1534.357 | 0.06966329 | 20009.64 | 142.281 | 135.3675 | 1561.602 | 1609.398 | 39.51706 | 40.11727 | 0.4727376 | 26.11842
79 | 0.0002021897 | 9.226851 | 1435.856 | 0.07381842 | 18789.33 | 134.347 | 135.309 | 1253.213 | 1254.139 | 35.40072 | 35.4138 | 0.4873733 | 24.78601
80 | 0.0002111116 | 9.181028 | 1462.247 | 0.07699951 | 18110.63 | 129.3147 | 135.1628 | 1309.985 | 1344.186 | 36.19368 | 36.66312 | 0.4763549 | 24.76092
81 | 0.0001773504 | 9.337077 | 1529.757 | 0.06985699 | 19810.67 | 141.8947 | 134.6697 | 1497.844 | 1550.045 | 38.70195 | 39.37057 | 0.4605831 | 25.96418
82 | 0.0002052304 | 9.215718 | 1412.17 | 0.07552891 | 18480.36 | 132.7692 | 134.5279 | 1263.011 | 1266.104 | 35.53883 | 35.58232 | 0.4896754 | 24.44168
83 | 0.0002182235 | 9.155759 | 1416.692 | 0.07827325 | 17898.54 | 128.9882 | 133.7937 | 1297.216 | 1320.309 | 36.01685 | 36.33602 | 0.4896074 | 24.27831
84 | 0.0001739295 | 9.348707 | 1520.62 | 0.07029888 | 19376.84 | 139.6559 | 133.5883 | 1512.311 | 1549.128 | 38.8884 | 39.35892 | 0.4707155 | 25.85531
85 | 0.0001856958 | 9.290164 | 1470.063 | 0.07307151 | 18267.25 | 132.2478 | 133.2541 | 1353.88 | 1354.893 | 36.79507 | 36.80883 | 0.4760288 | 25.07217
86 | 0.0002021779 | 9.212344 | 1492.412 | 0.07645073 | 17694.64 | 127.8112 | 133.5941 | 1282.385 | 1315.827 | 35.81037 | 36.2743 | 0.477168 | 24.96822
87 | 0.0001972823 | 9.245999 | 1281.529 | 0.08022133 | 19771.75 | 140.8012 | 134.2903 | 1520.843 | 1563.237 | 38.99788 | 39.53767 | 0.5600884 | 22.8168

## trail2_06
layer | energy | entropy | contrast | idm | autocorrelation | mean_x | mean_y | variance_x | variance_y | standard_deviation_x | standard_deviation_y | correlation | dissimilarity
18 | 0.0002294916 | 9.115866 | 1327.047 | 0.0778039 | 18803.42 | 134.802 | 135.2736 | 1184.81 | 1185.034 | 34.42104 | 34.42429 | 0.4796092 | 23.48731
19 | 0.000246516 | 9.041915 | 1300.153 | 0.08060682 | 17996.41 | 129.1425 | 135.0547 | 1126.03 | 1160.986 | 33.55633 | 34.07319 | 0.4855241 | 23.12312
20 | 0.0001964221 | 9.240658 | 1387.191 | 0.07215313 | 19727.06 | 141.1873 | 135.2191 | 1369.477 | 1405.098 | 37.00639 | 37.48458 | 0.458404 | 24.63426
21 | 0.000228582 | 9.123481 | 1319.766 | 0.07750742 | 18866.57 | 135.3165 | 135.1746 | 1196.417 | 1196.438 | 34.58921 | 34.58952 | 0.4807983 | 23.5037
22 | 0.0002478306 | 9.044427 | 1303.741 | 0.08140374 | 17918.69 | 128.9959 | 134.3257 | 1186.505 | 1214.912 | 34.44564 | 34.85555 | 0.4924583 | 23.05717
23 | 0.0002035386 | 9.213718 | 1368.723 | 0.07404623 | 19157.57 | 138.6526 | 133.4328 | 1385.209 | 1412.457 | 37.21834 | 37.5826 | 0.4695596 | 24.23321
24 | 0.0002297543 | 9.113281 | 1296.537 | 0.07776167 | 18194.32 | 132.6944 | 132.7894 | 1186.932 | 1186.943 | 34.45186 | 34.452 | 0.4835456 | 23.22173
25 | 0.0002478825 | 9.036114 | 1299.237 | 0.08195168 | 17492.59 | 127.0231 | 133.1824 | 1134.361 | 1172.299 | 33.68024 | 34.23882 | 0.4989531 | 23.02028
26 | 0.0001973627 | 9.234416 | 1380.549 | 0.07389946 | 19307.3 | 139.8132 | 133.1905 | 1433.635 | 1477.495 | 37.86334 | 38.43817 | 0.4710359 | 24.4018
27 | 0.0002332217 | 9.099107 | 1272.126 | 0.07927548 | 18353.57 | 132.7598 | 133.7671 | 1170.862 | 1171.877 | 34.2178 | 34.23263 | 0.507712 | 22.93484
28 | 0.0002414543 | 9.05912 | 1272.223 | 0.08084392 | 17720.63 | 128.6853 | 133.0067 | 1207.767 | 1226.442 | 34.75291 | 35.02056 | 0.4968023 | 22.8591
29 | 0.000203772 | 9.210458 | 1339.592 | 0.07392358 | 18917.28 | 137.5529 | 132.8811 | 1351.857 | 1373.683 | 36.76756 | 37.06317 | 0.4690144 | 24.04897
30 | 0.0002384663 | 9.082107 | 1248.607 | 0.07918458 | 18103.85 | 132.4616 | 132.4873 | 1129.222 | 1129.223 | 33.60386 | 33.60388 | 0.490957 | 22.79267
31 | 0.0002516467 | 9.027112 | 1267.404 | 0.08140291 | 17454.89 | 127.374 | 132.4847 | 1162.269 | 1188.388 | 34.09203 | 34.47297 | 0.493351 | 22.81415
32 | 0.0002038375 | 9.205535 | 1355.955 | 0.07375415 | 18924.25 | 137.7025 | 132.6988 | 1363.691 | 1388.729 | 36.92815 | 37.26561 | 0.4732939 | 24.09097
33 | 0.0002245657 | 9.133673 | 1324.586 | 0.07738845 | 18211.36 | 133.0302 | 132.4572 | 1230.588 | 1230.917 | 35.07971 | 35.08439 | 0.479858 | 23.46643
34 | 0.0002390009 | 9.069889 | 1363.558 | 0.08039266 | 17408.12 | 126.5966 | 132.9019 | 1175.158 | 1214.915 | 34.28052 | 34.85557 | 0.4881056 | 23.62428
35 | 0.0001902165 | 9.260332 | 1433.539 | 0.07186971 | 19049 | 139.0855 | 132.0339 | 1461.142 | 1510.867 | 38.22483 | 38.86981 | 0.4610596 | 24.88172
36 | 0.0002385646 | 9.083326 | 1302.92 | 0.08014781 | 17838.59 | 130.4422 | 132.3104 | 1158.992 | 1162.483 | 34.04392 | 34.09514 | 0.4994889 | 23.05843
37 | 0.000240528 | 9.067588 | 1310.829 | 0.08055939 | 17402.52 | 127.3733 | 131.8632 | 1210.276 | 1230.436 | 34.78896 | 35.0775 | 0.4971726 | 23.09123
38 | 0.0001921122 | 9.256287 | 1407.694 | 0.07236211 | 18896.11 | 137.8652 | 132.0988 | 1445.984 | 1479.235 | 38.02606 | 38.46079 | 0.4678984 | 24.65112
39 | 0.0002295939 | 9.115702 | 1308.87 | 0.07817548 | 17852.97 | 130.9881 | 131.8183 | 1188.632 | 1189.321 | 34.4765 | 34.4865 | 0.4931676 | 23.29157
40 | 0.000231337 | 9.092896 | 1327.01 | 0.07942989 | 17313.51 | 126.617 | 132.1065 | 1177.961 | 1208.095 | 34.32139 | 34.75762 | 0.4917451 | 23.37355
41 | 0.0001871161 | 9.278323 | 1415.505 | 0.0721847 | 19084.95 | 138.7208 | 132.7069 | 1436.188 | 1472.355 | 37.89702 | 38.37124 | 0.4647264 | 24.80994
42 | 0.0002243009 | 9.138684 | 1297.445 | 0.07820269 | 18212.07 | 132.7721 | 132.6216 | 1200.802 | 1200.825 | 34.65253 | 34.65287 | 0.5027115 | 23.25551
43 | 0.0002393278 | 9.073118 | 1310.969 | 0.08130522 | 17343.49 | 126.4404 | 132.3658 | 1194.748 | 1229.86 | 34.5651 | 35.06932 | 0.5008579 | 23.17394
44 | 0.0001870831 | 9.275265 | 1423.129 | 0.0722717 | 18805.99 | 137.8877 | 131.5493 | 1425.516 | 1465.692 | 37.75596 | 38.28431 | 0.4614356 | 24.85388
45 | 0.0002256462 | 9.131937 | 1314.624 | 0.07808583 | 17716.2 | 130.3301 | 131.4368 | 1187.698 | 1188.922 | 34.46295 | 34.48072 | 0.4931821 | 23.36396
46 | 0.0002335385 | 9.088961 | 1333.086 | 0.07958431 | 17172.73 | 126.0458 | 131.4032 | 1215.23 | 1243.931 | 34.86009 | 35.26935 | 0.4960871 | 23.39452
47 | 0.0001880956 | 9.285437 | 1456.9 | 0.07154613 | 18942.94 | 137.8341 | 132.4375 | 1453.045 | 1482.169 | 38.11878 | 38.4989 | 0.4691981 | 25.12038
48 | 0.000212593 | 9.186498 | 1399.873 | 0.07545744 | 18411.36 | 133.4787 | 133.1717 | 1312.223 | 1312.317 | 36.22454 | 36.22585 | 0.4845172 | 24.19554
49 | 0.000223757 | 9.137404 | 1404.688 | 0.07826654 | 17732.47 | 128.1765 | 133.428 | 1270.143 | 1297.722 | 35.63903 | 36.02387 | 0.4908367 | 24.10019
50 | 0.0001906919 | 9.280103 | 1440.595 | 0.07207256 | 19097.37 | 138.6206 | 132.706 | 1468.396 | 1503.379 | 38.31959 | 38.77336 | 0.472226 | 24.96681
51 | 0.0002190055 | 9.161181 | 1347.411 | 0.0774766 | 17973.63 | 131.3671 | 132.2526 | 1220.906 | 1221.691 | 34.94142 | 34.95264 | 0.4913035 | 23.6101
52 | 0.0002269161 | 9.112115 | 1370.859 | 0.07921618 | 17338.45 | 126.7812 | 132.0364 | 1216.511 | 1244.128 | 34.87849 | 35.27217 | 0.486684 | 23.64799
53 | 0.0001887437 | 9.278698 | 1451.25 | 0.07218052 | 18886.63 | 137.8591 | 131.9516 | 1485.608 | 1520.506 | 38.54352 | 38.9936 | 0.4630501 | 24.96265
54 | 0.0002226597 | 9.143304 | 1336.427 | 0.07746676 | 17912.3 | 131.2769 | 131.9155 | 1197.958 | 1198.366 | 34.61148 | 34.61737 | 0.4964927 | 23.4998
55 | 0.0002306788 | 9.109007 | 1324.764 | 0.07960654 | 17338.92 | 126.6033 | 131.9597 | 1237.737 | 1266.428 | 35.18145 | 35.58687 | 0.5051248 | 23.34354
56 | 0.0001887171 | 9.280834 | 1431.743 | 0.0723502 | 18885.95 | 137.9702 | 131.7682 | 1472.92 | 1511.385 | 38.37859 | 38.87649 | 0.4731065 | 24.89467
57 | 0.0002228246 | 9.149102 | 1372.809 | 0.07784525 | 17906.99 | 130.7897 | 132.3719 | 1214.576 | 1217.08 | 34.85072 | 34.88662 | 0.4886787 | 23.84765
58 | 0.0002295894 | 9.127226 | 1370.563 | 0.07920627 | 17619.53 | 128.336 | 132.2523 | 1298.006 | 1313.344 | 36.02779 | 36.24002 | 0.4954041 | 23.77158
59 | 0.0001842386 | 9.301091 | 1448.868 | 0.0715603 | 18964.73 | 137.6646 | 132.5596 | 1490.69 | 1516.751 | 38.60939 | 38.94543 | 0.4761692 | 25.08232
60 | 0.0002088757 | 9.197002 | 1385.198 | 0.07535276 | 17988.01 | 131.7423 | 131.904 | 1252.956 | 1252.983 | 35.39708 | 35.39745 | 0.4874074 | 24.12509
61 | 0.0002197549 | 9.145444 | 1426.083 | 0.07809583 | 17365.84 | 126.2076 | 132.5565 | 1265.15 | 1305.458 | 35.56891 | 36.13109 | 0.4950577 | 24.30923
62 | 0.0001737127 | 9.352157 | 1546.156 | 0.06990448 | 19256.44 | 139.72 | 132.4498 | 1570.297 | 1623.153 | 39.62694 | 40.28833 | 0.4701397 | 26.03446
63 | 0.0001989506 | 9.25264 | 1467.581 | 0.07509877 | 18165.78 | 131.4997 | 133.1309 | 1336.692 | 1339.352 | 36.56075 | 36.59712 | 0.4926218 | 24.81912
64 | 0.0002105672 | 9.199099 | 1467.362 | 0.07707277 | 17634.55 | 128.1119 | 132.421 | 1368.166 | 1386.734 | 36.98867 | 37.23882 | 0.4863268 | 24.66881
65 | 0.0001740805 | 9.345846 | 1508.906 | 0.07017805 | 18922.26 | 137.7043 | 132.2769 | 1505.377 | 1534.834 | 38.79914 | 39.17691 | 0.4652534 | 25.68155
66 | 0.0002043865 | 9.215881 | 1387.049 | 0.07472834 | 17857.91 | 131.0314 | 131.6256 | 1242.283 | 1242.636 | 35.24598 | 35.25099 | 0.4916531 | 24.18797
67 | 0.000216665 | 9.16023 | 1389.358 | 0.07778148 | 17294.26 | 126.0647 | 131.987 | 1292.165 | 1327.239 | 35.94666 | 36.43125 | 0.50046 | 24.09784
68 | 0.0001789289 | 9.321587 | 1453.671 | 0.07105239 | 19005.67 | 138.866 | 131.5883 | 1501.369 | 1554.334 | 38.74744 | 39.42499 | 0.4795479 | 25.24946
69 | 0.0002131974 | 9.1802 | 1342.049 | 0.07659479 | 17684.82 | 129.8814 | 131.463 | 1209.747 | 1212.248 | 34.78138 | 34.81732 | 0.5039254 | 23.68787
70 | 0.0002221446 | 9.143793 | 1378.272 | 0.07877056 | 17099.43 | 125.6157 | 131.1563 | 1252.402 | 1283.099 | 35.38925 | 35.82033 | 0.4923848 | 23.83387
71 | 0.0001806386 | 9.32355 | 1487.456 | 0.07134798 | 18871.88 | 138.0559 | 131.6361 | 1481.914 | 1523.128 | 38.4956 | 39.02723 | 0.465107 | 25.40096
72 | 0.0002073328 | 9.214134 | 1365.774 | 0.07610781 | 18350.82 | 131.1829 | 134.7412 | 1281.575 | 1294.237 | 35.79905 | 35.97545 | 0.5242052 | 23.99154
73 | 0.0001998891 | 9.23944 | 1395.029 | 0.07506089 | 18292.19 | 134.9985 | 130.107 | 1479.512 | 1503.439 | 38.46439 | 38.77417 | 0.4881026 | 24.1268
74 | 0.0002068672 | 9.189142 | 1492.305 | 0.07718226 | 17003.88 | 124.1291 | 132.0653 | 1224.024 | 1287.007 | 34.98599 | 35.87482 | 0.4866147 | 24.89947
75 | 0.0001772775 | 9.336763 | 1494.672 | 0.07076971 | 18671.88 | 137.0721 | 131.1328 | 1480.571 | 1515.846 | 38.47812 | 38.93381 | 0.4654348 | 25.52441
76 | 0.0002027115 | 9.23311 | 1422.546 | 0.07534465 | 18060.57 | 132.2112 | 131.7549 | 1329.15 | 1329.358 | 36.45744 | 36.4603 | 0.4823287 | 24.45033
77 | 0.0002188977 | 9.161538 | 1431.125 | 0.07831833 | 17292.56 | 125.9792 | 132.2305 | 1256.867 | 1295.946 | 35.45227 | 35.99921 | 0.4970001 | 24.37946
78 | 0.0001774258 | 9.334003 | 1503.015 | 0.07120086 | 19025.66 | 138.5138 | 132.0461 | 1547.549 | 1589.381 | 39.33884 | 39.86699 | 0.4689636 | 25.59566
79 | 0.0002112003 | 9.199028 | 1421.083 | 0.07642007 | 18016.59 | 131.6554 | 132.1359 | 1269.79 | 1270.021 | 35.63406 | 35.6373 | 0.4883999 | 24.34172
80 | 0.0002183273 | 9.158341 | 1424.116 | 0.07858763 | 17338.51 | 126.1842 | 132.2855 | 1288.579 | 1325.804 | 35.89675 | 36.41156 | 0.4943881 | 24.29119
81 | 0.0001753739 | 9.345623 | 1511.919 | 0.07055085 | 19127.53 | 139.0494 | 132.2948 | 1528.619 | 1574.244 | 39.09751 | 39.67669 | 0.4719156 | 25.71976
82 | 0.0002058505 | 9.221533 | 1423.766 | 0.07542661 | 18068.94 | 131.6508 | 132.4178 | 1304.921 | 1305.509 | 36.12365 | 36.13179 | 0.4873205 | 24.46266
83 | 0.0002209979 | 9.14483 | 1381.604 | 0.07825643 | 17279.27 | 126.5584 | 131.5435 | 1261.06 | 1285.91 | 35.51135 | 35.85954 | 0.4957999 | 23.92116
84 | 0.0001843373 | 9.296388 | 1470.486 | 0.07141513 | 18510.18 | 136.4593 | 130.6719 | 1459.196 | 1492.689 | 38.19936 | 38.63528 | 0.4599548 | 25.26082
85 | 0.0002063924 | 9.200063 | 1408.338 | 0.07562438 | 17453.85 | 129.0086 | 130.7289 | 1233.974 | 1236.933 | 35.12791 | 35.17001 | 0.4765356 | 24.27119
86 | 0.000218758 | 9.158366 | 1378.487 | 0.07865875 | 17202.31 | 126.6353 | 130.6747 | 1311.481 | 1327.797 | 36.21433 | 36.43891 | 0.4958437 | 23.87434
87 | 0.0002112389 | 9.190207 | 1167.536 | 0.08300406 | 18830.78 | 136.5018 | 131.5952 | 1468.488 | 1492.564 | 38.32076 | 38.63362 | 0.586215 | 21.72975

## trail3_05
layer | energy | entropy | contrast | idm | autocorrelation | mean_x | mean_y | variance_x | variance_y | standard_deviation_x | standard_deviation_y | correlation | dissimilarity
18 | 0.0003267159 | 8.732311 | 774.008 | 0.09315526 | 16776.07 | 127.2358 | 127.934 | 858.0705 | 858.5581 | 29.29276 | 29.30109 | 0.5805663 | 17.78859
19 | 0.0003209818 | 8.755689 | 764.9413 | 0.09328343 | 16585.15 | 125.3992 | 127.9101 | 935.9916 | 942.2968 | 30.59393 | 30.69681 | 0.5806887 | 17.78729
20 | 0.0002974633 | 8.809615 | 753.7662 | 0.0900722 | 17295.04 | 131.1167 | 127.7199 | 924.249 | 935.787 | 30.4014 | 30.59058 | 0.5901624 | 17.90062
21 | 0.0003218048 | 8.756498 | 773.188 | 0.0931128 | 16657.68 | 126.6374 | 127.4945 | 867.46 | 868.1949 | 29.45257 | 29.46504 | 0.5901369 | 17.8656
22 | 0.0003267458 | 8.750422 | 794.2283 | 0.09514847 | 16381.95 | 124.7655 | 126.8654 | 968.1327 | 972.5422 | 31.11476 | 31.18554 | 0.5704673 | 17.96986
23 | 0.0003022086 | 8.79153 | 770.5107 | 0.09192762 | 16859.5 | 129.2801 | 126.2503 | 928.2256 | 937.4054 | 30.46675 | 30.61703 | 0.5766237 | 17.89857
24 | 0.0003269676 | 8.727458 | 758.9846 | 0.09520271 | 16172.84 | 124.7145 | 125.852 | 814.6233 | 815.9173 | 28.54153 | 28.56419 | 0.5854368 | 17.57116
25 | 0.0003223291 | 8.758068 | 783.6654 | 0.09527397 | 16103.14 | 123.5526 | 126.0287 | 929.418 | 935.5491 | 30.4863 | 30.58669 | 0.5705023 | 17.89513
26 | 0.0002924465 | 8.829464 | 771.5767 | 0.09024648 | 16931.25 | 129.8866 | 126.0605 | 960.7637 | 975.4035 | 30.99613 | 31.2314 | 0.5760999 | 18.03293
27 | 0.0003242783 | 8.74171 | 765.513 | 0.09357539 | 16232.68 | 124.7336 | 126.203 | 821.5745 | 823.7337 | 28.66303 | 28.70067 | 0.5967757 | 17.70576
28 | 0.0003195 | 8.767386 | 788.6988 | 0.09390395 | 16166.33 | 123.9824 | 125.9598 | 965.5329 | 969.4429 | 31.07298 | 31.13583 | 0.568026 | 17.99312
29 | 0.0002936166 | 8.817089 | 762.5312 | 0.09085745 | 16798.83 | 129.1965 | 125.7071 | 945.9491 | 958.1251 | 30.75622 | 30.95353 | 0.5860511 | 17.94423
30 | 0.0003197198 | 8.740108 | 745.5416 | 0.09512635 | 16056.78 | 124.0389 | 125.4263 | 819.7427 | 821.6677 | 28.63108 | 28.66467 | 0.6080889 | 17.45914
31 | 0.0003218146 | 8.759243 | 780.8381 | 0.09553336 | 15991.34 | 123.0676 | 125.3697 | 973.1448 | 978.445 | 31.19523 | 31.28006 | 0.5763651 | 17.79424
32 | 0.0002923795 | 8.83115 | 795.288 | 0.09166901 | 16808.72 | 128.9689 | 125.9572 | 970.0842 | 979.1546 | 31.1461 | 31.29138 | 0.5788868 | 18.10544
33 | 0.0003073715 | 8.790455 | 789.7396 | 0.09260134 | 16378.56 | 125.8942 | 126.0389 | 864.4776 | 864.4987 | 29.40194 | 29.4023 | 0.5911184 | 17.9446
34 | 0.0003116525 | 8.793779 | 798.9105 | 0.09395521 | 16066.27 | 123.2756 | 125.8172 | 986.1359 | 992.596 | 31.40276 | 31.50545 | 0.5620731 | 18.11564
35 | 0.0003027932 | 8.795926 | 757.8037 | 0.09164342 | 16583.75 | 128.2832 | 125.1498 | 890.2933 | 900.1117 | 29.83773 | 30.00181 | 0.5911139 | 17.82144
36 | 0.0003285145 | 8.732566 | 754.863 | 0.09549046 | 16017.6 | 123.9215 | 125.1696 | 850.6441 | 852.202 | 29.16573 | 29.19243 | 0.5947799 | 17.5187
37 | 0.0003128969 | 8.793756 | 828.2476 | 0.09330439 | 16049.19 | 123.3401 | 125.6402 | 984.8922 | 990.1828 | 31.38293 | 31.46711 | 0.5597214 | 18.36761
38 | 0.0002867153 | 8.844692 | 809.0038 | 0.08870974 | 16900.68 | 129.6984 | 126.0584 | 963.216 | 976.4661 | 31.03565 | 31.24839 | 0.5682794 | 18.47226
39 | 0.0003238229 | 8.751592 | 769.9975 | 0.09243153 | 16251.13 | 125.1236 | 125.8903 | 834.5871 | 835.175 | 28.88916 | 28.89933 | 0.5980415 | 17.84666
40 | 0.0003190461 | 8.7774 | 800.4243 | 0.09356269 | 15946.96 | 122.8772 | 125.3089 | 972.633 | 978.5461 | 31.18704 | 31.28169 | 0.5631115 | 18.10001
41 | 0.0002916107 | 8.835348 | 795.5345 | 0.09087455 | 16580.85 | 127.9704 | 125.3228 | 935.8679 | 942.8781 | 30.59192 | 30.70628 | 0.5783279 | 18.21178
42 | 0.0003055349 | 8.799884 | 797.3865 | 0.09281613 | 16244.55 | 125.1352 | 125.6065 | 892.7702 | 892.9923 | 29.8792 | 29.88292 | 0.5899703 | 18.08992
43 | 0.000309181 | 8.811988 | 827.5448 | 0.09282999 | 16146.24 | 123.7171 | 125.743 | 1033.477 | 1037.581 | 32.14768 | 32.21145 | 0.5694587 | 18.4076
44 | 0.0002834424 | 8.859323 | 799.7691 | 0.0898563 | 16696.03 | 128.4245 | 125.5689 | 963.2211 | 971.3759 | 31.03574 | 31.16685 | 0.5891934 | 18.337
45 | 0.0003168178 | 8.772168 | 766.0699 | 0.09315906 | 16111.77 | 124.6002 | 125.0314 | 890.3102 | 890.4964 | 29.83802 | 29.84114 | 0.5984464 | 17.72738
46 | 0.0003289221 | 8.746826 | 773.1901 | 0.09544911 | 15793.97 | 122.111 | 124.8079 | 941.7608 | 949.0342 | 30.68808 | 30.80636 | 0.5855489 | 17.68348
47 | 0.000298106 | 8.810356 | 758.5422 | 0.09244316 | 16500.41 | 127.7 | 124.7765 | 945.6938 | 954.2406 | 30.75207 | 30.89073 | 0.5963141 | 17.7513
48 | 0.0003121668 | 8.781116 | 786.5754 | 0.09375697 | 16115.75 | 124.5525 | 125.0857 | 902.8453 | 903.1298 | 30.04731 | 30.05204 | 0.5936276 | 17.8788
49 | 0.0003119202 | 8.80166 | 831.4916 | 0.09355376 | 15956.98 | 123.037 | 125.1349 | 1000.49 | 1004.891 | 31.63047 | 31.69997 | 0.5592787 | 18.40422
50 | 0.0002856024 | 8.848323 | 798.1789 | 0.09034527 | 16552.2 | 127.8284 | 125.184 | 925.9148 | 932.9076 | 30.4288 | 30.54349 | 0.5919314 | 18.31445
51 | 0.0003079671 | 8.804716 | 790.9518 | 0.09411195 | 16132.76 | 124.6954 | 124.8552 | 955.8817 | 955.9073 | 30.91728 | 30.9177 | 0.5899322 | 17.97016
52 | 0.000316956 | 8.78023 | 790.8473 | 0.09479487 | 15742.27 | 122.1187 | 124.2144 | 979.5595 | 983.9515 | 31.29789 | 31.36797 | 0.5840298 | 17.91207
53 | 0.0003019967 | 8.794559 | 752.4985 | 0.09214952 | 16061.57 | 125.7893 | 123.3517 | 921.0925 | 927.0345 | 30.34945 | 30.44719 | 0.5900766 | 17.6633
54 | 0.0003253016 | 8.742462 | 778.8794 | 0.09480804 | 15631.56 | 122.2305 | 123.8138 | 828.5414 | 831.0481 | 28.78434 | 28.82785 | 0.5998667 | 17.70437
55 | 0.000311442 | 8.814712 | 836.966 | 0.09370193 | 15946.94 | 123.4131 | 124.3906 | 1071.41 | 1072.366 | 32.73236 | 32.74695 | 0.5555867 | 18.3786
56 | 0.000291699 | 8.847122 | 824.3373 | 0.08934471 | 16450.47 | 127.5359 | 124.6224 | 948.773 | 957.2615 | 30.80209 | 30.93958 | 0.584127 | 18.54578
57 | 0.0003097124 | 8.79031 | 814.7416 | 0.0927304 | 15816.51 | 122.9635 | 124.3707 | 901.8226 | 903.8028 | 30.03033 | 30.06328 | 0.5798292 | 18.21886
58 | 0.0003077978 | 8.808107 | 818.4195 | 0.09262164 | 15753.93 | 122.5932 | 123.8872 | 1007.262 | 1008.936 | 31.73736 | 31.76373 | 0.5616669 | 18.25177
59 | 0.0002921676 | 8.825151 | 799.2745 | 0.09035956 | 16176.43 | 126.1503 | 124.0984 | 902.4979 | 906.7083 | 30.04153 | 30.11153 | 0.5763944 | 18.25633
60 | 0.0003061325 | 8.79608 | 797.9575 | 0.09159088 | 15831.88 | 123.5907 | 123.9678 | 882.9747 | 883.1169 | 29.71487 | 29.71726 | 0.5782485 | 18.06615
61 | 0.0003094143 | 8.809279 | 818.7491 | 0.09267588 | 15736.11 | 122.1756 | 124.1096 | 1011.105 | 1014.846 | 31.79785 | 31.85661 | 0.5656202 | 18.2775
62 | 0.0002854855 | 8.84862 | 797.3716 | 0.08985693 | 16242.45 | 126.5957 | 123.9545 | 939.4803 | 946.4561 | 30.65087 | 30.76446 | 0.5836542 | 18.34425
63 | 0.0003042056 | 8.803572 | 784.8275 | 0.09301648 | 15773.62 | 123.0881 | 123.8188 | 891.9669 | 892.5011 | 29.86575 | 29.87469 | 0.5973988 | 17.98815
64 | 0.0003080627 | 8.811962 | 819.652 | 0.09432534 | 15656.24 | 121.7906 | 123.7015 | 1027.162 | 1030.813 | 32.04931 | 32.10623 | 0.5739443 | 18.20718
65 | 0.000288938 | 8.844343 | 790.8217 | 0.09102818 | 16197.94 | 126.29 | 123.6898 | 971.4145 | 978.1759 | 31.16746 | 31.27574 | 0.5921079 | 18.10821
66 | 0.000312754 | 8.782619 | 762.0386 | 0.09319859 | 15654.2 | 123.0448 | 122.9152 | 883.5674 | 883.5843 | 29.7248 | 29.72509 | 0.6000089 | 17.68935
67 | 0.0003120986 | 8.784666 | 794.3931 | 0.09447397 | 15171.01 | 119.3815 | 122.5512 | 938.5338 | 948.5811 | 30.63546 | 30.799 | 0.573036 | 18.02149
68 | 0.0002925959 | 8.818668 | 763.3991 | 0.09162719 | 15856.36 | 125.2808 | 122.1865 | 934.926 | 944.5006 | 30.5765 | 30.73267 | 0.5839748 | 17.87075
69 | 0.0003123601 | 8.7646 | 747.8003 | 0.09458552 | 15560.93 | 121.9174 | 123.2968 | 854.0002 | 855.9032 | 29.22321 | 29.25576 | 0.6186583 | 17.49104
70 | 0.000296446 | 8.847454 | 838.3194 | 0.09272323 | 15825.28 | 122.6748 | 124.097 | 1052.836 | 1054.859 | 32.44739 | 32.47854 | 0.5709838 | 18.52425
71 | 0.0002762548 | 8.893482 | 832.6049 | 0.0889318 | 16483.73 | 127.7458 | 124.3345 | 1025.986 | 1037.623 | 32.03097 | 32.21211 | 0.5820381 | 18.69167
72 | 0.0003136661 | 8.79022 | 817.1648 | 0.09262626 | 15790.61 | 122.6569 | 124.4255 | 883.127 | 886.255 | 29.71742 | 29.77 | 0.5979262 | 18.22174
73 | 0.0003062195 | 8.836495 | 858.8828 | 0.09299996 | 15769.87 | 122.905 | 123.6997 | 1035.23 | 1035.862 | 32.17496 | 32.18477 | 0.5471327 | 18.64444
74 | 0.0002920646 | 8.851444 | 804.9477 | 0.09148838 | 16048.45 | 125.4877 | 123.5021 | 948.418 | 952.3609 | 30.79635 | 30.8603 | 0.5792075 | 18.25215
75 | 0.0003198409 | 8.767201 | 782.0525 | 0.09395043 | 15526.34 | 122.1366 | 122.9024 | 866.2241 | 866.8106 | 29.43163 | 29.4416 | 0.5948872 | 17.82815
76 | 0.0003157965 | 8.80038 | 811.884 | 0.094063 | 15437.89 | 121.1397 | 122.6998 | 1005.608 | 1008.042 | 31.71129 | 31.74964 | 0.5701858 | 18.18287
77 | 0.0002901489 | 8.852466 | 797.2938 | 0.09094641 | 15854.35 | 124.8452 | 122.4447 | 973.0107 | 978.7731 | 31.19309 | 31.28532 | 0.5817686 | 18.29775
78 | 0.0003148741 | 8.777133 | 792.6663 | 0.09399628 | 15363.64 | 121.3793 | 122.2975 | 869.0229 | 869.866 | 29.47913 | 29.49343 | 0.5972565 | 17.91184
79 | 0.0003114677 | 8.806594 | 834.6816 | 0.09302697 | 15397.51 | 120.659 | 122.8019 | 1031 | 1035.592 | 32.10915 | 32.18057 | 0.5616634 | 18.39682
80 | 0.0002869165 | 8.854491 | 820.688 | 0.08950856 | 16099.43 | 126.3854 | 122.9557 | 956.761 | 968.5233 | 30.9315 | 31.12105 | 0.5813698 | 18.50188
81 | 0.0003166152 | 8.783369 | 798.7745 | 0.09316413 | 15515.12 | 121.8831 | 122.9628 | 899.3242 | 900.4902 | 29.98869 | 30.00813 | 0.5867858 | 17.97493
82 | 0.0003130311 | 8.791898 | 812.2838 | 0.09417868 | 15316.92 | 120.5875 | 122.3265 | 989.2775 | 992.3018 | 31.45274 | 31.50078 | 0.571157 | 18.06543
83 | 0.0002947433 | 8.829025 | 796.4363 | 0.09183801 | 15824.26 | 124.5508 | 122.589 | 952.492 | 956.3406 | 30.86243 | 30.92472 | 0.582271 | 18.04889
84 | 0.0003152611 | 8.789128 | 818.4732 | 0.09349961 | 15586.49 | 122.6563 | 122.7897 | 900.8444 | 900.8624 | 30.01402 | 30.01432 | 0.5834379 | 18.15013
85 | 0.000304878 | 8.834935 | 856.4654 | 0.09268537 | 15515.39 | 121.1847 | 123.1559 | 1042.637 | 1046.523 | 32.28986 | 32.34997 | 0.5655902 | 18.65611
86 | 0.0002800489 | 8.884209 | 830.0749 | 0.0904808 | 16047.63 | 125.6188 | 123.0375 | 1020.554 | 1027.217 | 31.94607 | 32.05019 | 0.5780235 | 18.55911
87 | 0.0003578644 | 8.67217 | 658.1761 | 0.1063992 | 15770.13 | 122.4339 | 124.0502 | 871.9287 | 874.5414 | 29.52834 | 29.57255 | 0.6667475 | 15.89024

## trail3_06
layer | energy | entropy | contrast | idm | autocorrelation | mean_x | mean_y | variance_x | variance_y | standard_deviation_x | standard_deviation_y | correlation | dissimilarity
18 | 0.0003278553 | 8.742479 | 799.35 | 0.09285174 | 16088.93 | 124.4552 | 125.2985 | 865.5317 | 866.2429 | 29.41987 | 29.43195 | 0.5715447 | 17.9222
19 | 0.0003144549 | 8.797616 | 829.2656 | 0.09185074 | 16210.62 | 124.6017 | 125.6797 | 997.7113 | 998.8735 | 31.58652 | 31.60491 | 0.5516816 | 18.36602
20 | 0.00029874 | 8.811076 | 799.4091 | 0.08942468 | 16514.95 | 128 | 124.949 | 921.6167 | 930.9254 | 30.35806 | 30.51099 | 0.5630183 | 18.32187
21 | 0.0003412184 | 8.701351 | 769.6332 | 0.09380412 | 15686.31 | 122.2912 | 124.4353 | 792.5994 | 797.197 | 28.15307 | 28.2346 | 0.5899928 | 17.70043
22 | 0.0003309987 | 8.747391 | 783.8795 | 0.094204 | 15777.31 | 123.0513 | 123.7204 | 990.7316 | 991.1796 | 31.47584 | 31.48295 | 0.558425 | 17.83892
23 | 0.0003083026 | 8.783452 | 774.1118 | 0.09106341 | 16128.26 | 125.8399 | 123.9394 | 904.2756 | 907.8876 | 30.07112 | 30.13112 | 0.5868817 | 17.8979
24 | 0.000331355 | 8.731526 | 786.4199 | 0.09390122 | 15665.42 | 123.0011 | 123.271 | 880.4009 | 880.474 | 29.6715 | 29.67273 | 0.5712792 | 17.77981
25 | 0.0003281049 | 8.74727 | 806.3887 | 0.09472847 | 15519.26 | 120.9951 | 123.8147 | 935.4911 | 943.4415 | 30.58575 | 30.71544 | 0.5729859 | 18.00007
26 | 0.0002938334 | 8.836058 | 803.4915 | 0.08896041 | 16332.97 | 127.4703 | 123.6913 | 977.5321 | 991.8133 | 31.26547 | 31.49303 | 0.5748342 | 18.30274
27 | 0.0003232911 | 8.758505 | 782.2855 | 0.09383398 | 15746.83 | 122.7218 | 124.0436 | 882.5351 | 884.2827 | 29.70744 | 29.73683 | 0.5931431 | 17.80064
28 | 0.0003315002 | 8.743872 | 771.9987 | 0.09458009 | 15625 | 121.9052 | 123.5986 | 961.1733 | 964.041 | 31.00275 | 31.04896 | 0.5793664 | 17.73128
29 | 0.0003057011 | 8.788789 | 757.6582 | 0.09021755 | 16128.75 | 126.2278 | 123.5268 | 908.1018 | 915.3975 | 30.13465 | 30.25546 | 0.588169 | 17.86154
30 | 0.0003321241 | 8.727106 | 755.9579 | 0.09369022 | 15598.29 | 122.493 | 123.1821 | 857.1713 | 857.6464 | 29.27744 | 29.28555 | 0.5940701 | 17.56142
31 | 0.0003275995 | 8.748526 | 776.8646 | 0.09464948 | 15412.49 | 120.8594 | 122.9419 | 965.2212 | 969.5584 | 31.06796 | 31.13768 | 0.5724866 | 17.81305
32 | 0.0003047664 | 8.784205 | 760.3201 | 0.09038643 | 15937.73 | 125.6285 | 122.7558 | 892.6777 | 900.9298 | 29.87766 | 30.01545 | 0.5755083 | 17.86993
33 | 0.0003418084 | 8.703193 | 749.9156 | 0.09412124 | 15402.78 | 121.6995 | 122.6319 | 811.265 | 812.1346 | 28.48264 | 28.4979 | 0.5895766 | 17.44102
34 | 0.0003307967 | 8.746397 | 782.6713 | 0.09477653 | 15323.1 | 120.6299 | 122.5175 | 958.2714 | 961.8348 | 30.95593 | 31.01343 | 0.566462 | 17.76728
35 | 0.0003024185 | 8.80688 | 787.827 | 0.09074856 | 15941.98 | 125.2865 | 122.8292 | 936.7296 | 942.7683 | 30.60598 | 30.70448 | 0.5886188 | 17.98367
36 | 0.0003180101 | 8.785451 | 823.8846 | 0.09326656 | 15645.82 | 122.5712 | 123.1549 | 946.3547 | 946.6956 | 30.76282 | 30.76836 | 0.581707 | 18.1382
37 | 0.0003144543 | 8.807655 | 846.4827 | 0.09312651 | 15586.88 | 121.6475 | 123.2984 | 1038.355 | 1041.08 | 32.22345 | 32.26572 | 0.5654933 | 18.44191
38 | 0.0002960298 | 8.826734 | 802.4865 | 0.08991034 | 16064.47 | 125.7226 | 123.3341 | 944.4801 | 950.1851 | 30.73232 | 30.825 | 0.5896576 | 18.23663
39 | 0.0003149995 | 8.781757 | 809.0856 | 0.09148623 | 15624.92 | 122.7022 | 123.0267 | 907.3668 | 907.4724 | 30.12247 | 30.12423 | 0.5833029 | 18.14877
40 | 0.0003296503 | 8.768134 | 825.0553 | 0.09410794 | 15348.13 | 120.6994 | 122.5099 | 1008.654 | 1011.932 | 31.75926 | 31.81083 | 0.5555633 | 18.26991
41 | 0.0003084951 | 8.791578 | 784.5025 | 0.09133777 | 15716.96 | 124.1452 | 122.4051 | 881.3381 | 884.3663 | 29.68729 | 29.73825 | 0.5900981 | 18.03192
42 | 0.000318651 | 8.774985 | 802.7729 | 0.09316932 | 15529.82 | 122.4065 | 122.5142 | 925.0721 | 925.084 | 30.41492 | 30.41512 | 0.5764954 | 18.01485
43 | 0.0003180439 | 8.793985 | 838.7465 | 0.09314388 | 15421.93 | 121.0525 | 122.7008 | 1013.362 | 1016.079 | 31.83327 | 31.87592 | 0.5604543 | 18.3677
44 | 0.0002979647 | 8.828105 | 820.0218 | 0.08931793 | 15831.95 | 124.6926 | 122.6656 | 928.952 | 933.061 | 30.47868 | 30.54601 | 0.5762205 | 18.44221
45 | 0.0003216426 | 8.776364 | 805.9192 | 0.09177686 | 15469.26 | 122.2337 | 122.1777 | 931.4121 | 931.4154 | 30.51899 | 30.51904 | 0.5744545 | 18.15679
46 | 0.0003293165 | 8.759905 | 806.555 | 0.09317081 | 15189.49 | 119.6857 | 122.3068 | 950.4519 | 957.3223 | 30.82936 | 30.94058 | 0.5777723 | 18.09713
47 | 0.0002978037 | 8.817548 | 806.8497 | 0.08971463 | 15781.58 | 125.0885 | 121.845 | 947.2725 | 957.7929 | 30.77774 | 30.94819 | 0.5671152 | 18.29026
48 | 0.0003243082 | 8.756483 | 802.1389 | 0.09273686 | 15232.18 | 120.753 | 121.9501 | 873.5692 | 875.0026 | 29.55614 | 29.58038 | 0.5791668 | 18.02245
49 | 0.0003264838 | 8.768094 | 814.9515 | 0.09392384 | 15191.81 | 120.0426 | 121.908 | 978.068 | 981.5481 | 31.27405 | 31.32963 | 0.569172 | 18.09914
50 | 0.0002931367 | 8.842058 | 804.5384 | 0.08970218 | 15795 | 124.9654 | 121.8391 | 975.111 | 984.8851 | 31.2267 | 31.38282 | 0.5809658 | 18.29582
51 | 0.0003257538 | 8.756265 | 774.2385 | 0.09422584 | 15190.16 | 120.5773 | 121.5099 | 898.4179 | 899.2882 | 29.97358 | 29.98809 | 0.5994726 | 17.73001
52 | 0.0003280473 | 8.749147 | 787.1505 | 0.09527335 | 14987.41 | 119.0313 | 121.2254 | 958.1125 | 962.9266 | 30.95334 | 31.03101 | 0.5807274 | 17.80304
53 | 0.0003083004 | 8.798354 | 795.8726 | 0.09125781 | 15629.84 | 124.109 | 121.4949 | 943.7688 | 950.6027 | 30.72077 | 30.83179 | 0.5819963 | 18.07481
54 | 0.0003297101 | 8.756222 | 812.1691 | 0.09411922 | 15306.78 | 121.3804 | 121.7175 | 923.2105 | 923.3243 | 30.38434 | 30.38621 | 0.5769559 | 18.02666
55 | 0.0003290307 | 8.767397 | 820.5633 | 0.09400204 | 15108.15 | 119.7011 | 121.588 | 979.8453 | 983.4058 | 31.30244 | 31.35926 | 0.5643071 | 18.17238
56 | 0.0003106344 | 8.795497 | 799.7096 | 0.09003001 | 15531.8 | 123.6891 | 121.2358 | 922.3881 | 928.4068 | 30.37079 | 30.46971 | 0.5795098 | 18.19445
57 | 0.0003267941 | 8.765453 | 808.9898 | 0.09328435 | 15086.72 | 120.3503 | 121.0274 | 914.2578 | 914.7164 | 30.23665 | 30.24424 | 0.5697826 | 18.08834
58 | 0.0003202333 | 8.785157 | 828.7734 | 0.09351213 | 15027.81 | 119.0921 | 121.562 | 954.2537 | 960.354 | 30.89096 | 30.98954 | 0.5753128 | 18.312
59 | 0.0002894798 | 8.850817 | 831.1235 | 0.08836049 | 15817.89 | 125.324 | 121.6186 | 1009.862 | 1023.592 | 31.77827 | 31.99357 | 0.5667126 | 18.64769
60 | 0.0003228011 | 8.764068 | 804.1906 | 0.09283398 | 15219.03 | 120.4984 | 121.9155 | 885.9353 | 887.9439 | 29.76463 | 29.79835 | 0.5957842 | 18.03566
61 | 0.0003169504 | 8.790992 | 815.9547 | 0.09258986 | 15204.54 | 119.9224 | 121.9955 | 1003.446 | 1007.745 | 31.67718 | 31.74495 | 0.571369 | 18.23075
62 | 0.0002841387 | 8.864068 | 838.034 | 0.08665293 | 15915.51 | 125.5917 | 122.3001 | 958.9915 | 969.8269 | 30.96751 | 31.14197 | 0.5761678 | 18.81727
63 | 0.0003053409 | 8.821226 | 833.5678 | 0.09102222 | 15383.51 | 121.4302 | 122.1543 | 952.8921 | 953.4167 | 30.86888 | 30.87737 | 0.5773565 | 18.52116
64 | 0.0003146046 | 8.800266 | 822.0537 | 0.09309229 | 15087.15 | 119.4873 | 121.4134 | 1004.772 | 1008.482 | 31.69808 | 31.75655 | 0.5759817 | 18.35482
65 | 0.0002948435 | 8.826209 | 789.8077 | 0.09058993 | 15519.68 | 123.4075 | 121.2674 | 942.5795 | 947.1598 | 30.70139 | 30.7759 | 0.5867409 | 18.12243
66 | 0.0003139289 | 8.776642 | 787.8691 | 0.09204052 | 15076.13 | 120.9469 | 120.3406 | 893.999 | 894.3668 | 29.89975 | 29.9059 | 0.5830353 | 17.89852
67 | 0.0003248162 | 8.750885 | 819.4812 | 0.09455323 | 14589.21 | 116.6791 | 120.431 | 945.0377 | 959.1154 | 30.7414 | 30.96952 | 0.5645147 | 18.1844
68 | 0.0002990682 | 8.812591 | 808.6773 | 0.08936167 | 15382.63 | 123.6894 | 120.0326 | 937.1782 | 950.5505 | 30.61332 | 30.83095 | 0.5677793 | 18.3466
69 | 0.0003249526 | 8.755108 | 783.2255 | 0.09308356 | 15026.31 | 119.832 | 121.066 | 870.4948 | 872.0179 | 29.5041 | 29.5299 | 0.5954069 | 17.85339
70 | 0.0003168418 | 8.79368 | 808.3982 | 0.09283627 | 15069.86 | 119.6894 | 121.0134 | 1024.509 | 1026.263 | 32.00792 | 32.0353 | 0.5713438 | 18.15431
71 | 0.00029053 | 8.845324 | 815.4573 | 0.08952735 | 15549.64 | 123.5394 | 121.3423 | 953.9743 | 958.8019 | 30.88641 | 30.96446 | 0.5846226 | 18.44634
72 | 0.0003030964 | 8.813309 | 821.963 | 0.09156208 | 15183.98 | 120.8415 | 121.2505 | 931.8417 | 932.0094 | 30.52602 | 30.52876 | 0.5707701 | 18.31584
73 | 0.0003124028 | 8.7981 | 819.0567 | 0.09224688 | 15012.73 | 119.4384 | 121.127 | 957.7831 | 960.6348 | 30.94801 | 30.99405 | 0.5687409 | 18.29692
74 | 0.0002883941 | 8.843929 | 803.9643 | 0.0890182 | 15401.72 | 123.1109 | 120.7081 | 949.1354 | 954.9093 | 30.80797 | 30.90154 | 0.5685472 | 18.35802
75 | 0.0003179472 | 8.771205 | 808.7067 | 0.09282777 | 15013.13 | 119.6227 | 121.2203 | 872.4478 | 875.0003 | 29.53718 | 29.58036 | 0.5865022 | 18.11194
76 | 0.0003006568 | 8.832257 | 845.8304 | 0.09115292 | 15321.94 | 120.9729 | 121.8159 | 1040.996 | 1041.707 | 32.26442 | 32.27543 | 0.5622853 | 18.56577
77 | 0.0002737718 | 8.899838 | 869.2985 | 0.0875914 | 15865.03 | 124.8666 | 122.473 | 994.109 | 999.839 | 31.52943 | 31.62017 | 0.5740041 | 19.04124
78 | 0.000294644 | 8.858349 | 872.7105 | 0.09037907 | 15443.4 | 121.6544 | 122.274 | 988.4637 | 988.8479 | 31.43978 | 31.44589 | 0.5747707 | 18.83347
79 | 0.0003029677 | 8.844132 | 875.6719 | 0.0913839 | 15212.32 | 120.3322 | 121.463 | 1063.134 | 1064.413 | 32.60569 | 32.62529 | 0.5606643 | 18.81677
80 | 0.0002961196 | 8.836545 | 822.0741 | 0.08940822 | 15314.07 | 122.4516 | 120.5378 | 952.3252 | 955.9879 | 30.85972 | 30.91901 | 0.5806535 | 18.4522
81 | 0.0003275983 | 8.753336 | 788.2656 | 0.09300448 | 14796.49 | 118.8914 | 120.0305 | 892.0298 | 893.3278 | 29.86681 | 29.88853 | 0.5891327 | 17.87089
82 | 0.0003233831 | 8.775196 | 807.586 | 0.09287111 | 14816.29 | 118.7761 | 120.0247 | 982.0561 | 983.6152 | 31.33773 | 31.3626 | 0.5700193 | 18.12824
83 | 0.000290654 | 8.841177 | 816.7494 | 0.08963502 | 15235.06 | 122.4255 | 120.0072 | 947.3702 | 953.2189 | 30.77935 | 30.87421 | 0.5715386 | 18.4188
84 | 0.0003244491 | 8.7691 | 837.7601 | 0.09363753 | 14783.86 | 118.8579 | 120.0131 | 906.447 | 907.7817 | 30.1072 | 30.12936 | 0.5725479 | 18.24454
85 | 0.00031991 | 8.805953 | 872.3081 | 0.09298562 | 14912.33 | 118.7941 | 120.6492 | 1038.214 | 1041.656 | 32.22128 | 32.27464 | 0.5576632 | 18.7203
86 | 0.0002869869 | 8.865699 | 857.4197 | 0.08770337 | 15591.56 | 124.3512 | 120.7691 | 999.0691 | 1011.9 | 31.60801 | 31.81034 | 0.5706812 | 18.94462
87 | 0.0003775111 | 8.650094 | 678.6064 | 0.1056186 | 15130.27 | 119.2576 | 121.8248 | 913.1988 | 919.7899 | 30.21907 | 30.32792 | 0.6565938 | 16.21789

## trail4_05
layer | energy | entropy | contrast | idm | autocorrelation | mean_x | mean_y | variance_x | variance_y | standard_deviation_x | standard_deviation_y | correlation | dissimilarity
18 | 0.000962369 | 7.569251 | 232.6949 | 0.1504312 | 11467.29 | 106.6133 | 105.9502 | 278.547 | 278.9867 | 16.68965 | 16.70282 | 0.6155849 | 9.33558
19 | 0.0009651102 | 7.575187 | 224.1391 | 0.1515759 | 11325.26 | 105.2453 | 105.8948 | 288.383 | 288.805 | 16.98179 | 16.99421 | 0.6248797 | 9.230572
20 | 0.0007937481 | 7.727222 | 240.1497 | 0.1428322 | 11394.78 | 105.8501 | 105.8296 | 318.8433 | 318.8442 | 17.85613 | 17.85615 | 0.6044286 | 9.770899
21 | 0.0009203717 | 7.620179 | 243.3331 | 0.1481941 | 11390.15 | 106.4445 | 105.2924 | 307.7893 | 309.1167 | 17.54389 | 17.58168 | 0.5911879 | 9.519414
22 | 0.0009542524 | 7.588838 | 229.4752 | 0.1501989 | 11047.37 | 103.5586 | 105.0272 | 269.0071 | 271.1644 | 16.40138 | 16.46701 | 0.6327945 | 9.364923
23 | 0.0007819003 | 7.747905 | 246.2828 | 0.1430256 | 11244.1 | 105.0573 | 105.2298 | 322.4229 | 322.4534 | 17.9561 | 17.95694 | 0.5859951 | 9.824182
24 | 0.0009050394 | 7.642324 | 255.2748 | 0.1478625 | 11474.38 | 107.1077 | 105.4379 | 304.6732 | 307.4613 | 17.4548 | 17.53449 | 0.5920009 | 9.685043
25 | 0.0009140682 | 7.651596 | 247.9746 | 0.1484632 | 11217.07 | 104.1663 | 105.9086 | 298.2453 | 301.2814 | 17.26973 | 17.35741 | 0.6170713 | 9.662721
26 | 0.0007672491 | 7.774286 | 245.1396 | 0.1414393 | 11426.15 | 106.4025 | 105.4123 | 347.4698 | 348.4509 | 18.64047 | 18.66677 | 0.603574 | 9.920249
27 | 0.0009302694 | 7.608608 | 228.9504 | 0.1506151 | 11328.29 | 105.7354 | 105.3347 | 295.7332 | 295.8939 | 17.19677 | 17.20144 | 0.6446451 | 9.328805
28 | 0.0009507165 | 7.603823 | 236.3413 | 0.1519345 | 11077.06 | 103.8925 | 104.8537 | 295.4844 | 296.4086 | 17.18961 | 17.21647 | 0.62024 | 9.379455
29 | 0.0007885867 | 7.748002 | 247.0638 | 0.1424884 | 11129 | 104.9339 | 104.2181 | 330.2076 | 330.7206 | 18.17158 | 18.18569 | 0.5840095 | 9.862869
30 | 0.0009007917 | 7.637823 | 229.9438 | 0.1489368 | 10894.67 | 103.8276 | 103.2409 | 281.4894 | 281.8338 | 16.77761 | 16.78788 | 0.6228131 | 9.465251
31 | 0.0008986863 | 7.652873 | 221.0996 | 0.1496326 | 10469.32 | 100.9687 | 101.9522 | 277.1115 | 278.0797 | 16.64659 | 16.67564 | 0.6316823 | 9.409898
32 | 0.0007597378 | 7.778052 | 232.685 | 0.1437643 | 10385.39 | 101.0791 | 100.8797 | 316.2228 | 316.2637 | 17.78258 | 17.78373 | 0.5963071 | 9.747175
33 | 0.000903973 | 7.658881 | 231.5376 | 0.1515334 | 10231.02 | 100.6376 | 99.94502 | 283.8244 | 284.3042 | 16.84703 | 16.86126 | 0.6082961 | 9.420539
34 | 0.0009297012 | 7.658127 | 223.942 | 0.1534072 | 9831.343 | 98.1571 | 98.42423 | 271.4479 | 271.5201 | 16.47563 | 16.47782 | 0.6273522 | 9.382216
35 | 0.0007805482 | 7.776621 | 229.599 | 0.1476489 | 9568.696 | 96.49352 | 97.25083 | 315.431 | 316.0058 | 17.76033 | 17.7765 | 0.584769 | 9.688583
36 | 0.0009972713 | 7.598905 | 210.5917 | 0.1580759 | 9573.26 | 97.09095 | 96.88175 | 262.0447 | 262.0891 | 16.18776 | 16.18913 | 0.6369307 | 9.015456
37 | 0.0009795845 | 7.618736 | 212.4799 | 0.1578158 | 9594.203 | 97.07384 | 97.01882 | 269.8171 | 269.8211 | 16.42606 | 16.42619 | 0.6531005 | 9.044562
38 | 0.0007218846 | 7.856936 | 260.4626 | 0.1439768 | 9703.476 | 96.94539 | 98.05474 | 349.9384 | 351.1696 | 18.70661 | 18.73949 | 0.5634611 | 10.18277
39 | 0.0009052539 | 7.671968 | 242.0344 | 0.1501666 | 10002.07 | 100.1598 | 98.12275 | 286.2132 | 290.3632 | 16.91777 | 17.03998 | 0.6040212 | 9.701075
40 | 0.0009334527 | 7.631643 | 217.9886 | 0.1546164 | 9688.78 | 97.27304 | 97.90608 | 257.8447 | 258.2461 | 16.05747 | 16.06996 | 0.6400705 | 9.351397
41 | 0.0007266237 | 7.802517 | 238.6728 | 0.1445857 | 9567.577 | 96.3593 | 97.43221 | 313.3892 | 314.5409 | 17.70277 | 17.73527 | 0.5703848 | 9.961597
42 | 0.0009224124 | 7.642922 | 218.812 | 0.1535856 | 9813.515 | 98.66586 | 97.72893 | 273.8018 | 274.6805 | 16.54691 | 16.57345 | 0.6235841 | 9.296519
43 | 0.0009259978 | 7.64827 | 216.0845 | 0.1549068 | 9802.896 | 98.16318 | 98.09928 | 268.9529 | 268.9578 | 16.39971 | 16.39986 | 0.6438258 | 9.242484
44 | 0.000742012 | 7.811967 | 239.9251 | 0.1445022 | 9787.654 | 97.50688 | 98.38012 | 334.7003 | 335.4637 | 18.29478 | 18.31563 | 0.5817022 | 9.943119
45 | 0.0009491942 | 7.627154 | 220.8965 | 0.1544838 | 9965.655 | 99.48597 | 98.41555 | 276.9189 | 278.065 | 16.64084 | 16.67524 | 0.6295438 | 9.288603
46 | 0.0009996996 | 7.592773 | 215.8363 | 0.1552159 | 9889.728 | 98.28974 | 98.92859 | 261.5503 | 261.9594 | 16.17245 | 16.18509 | 0.6344317 | 9.193719
47 | 0.000798563 | 7.768448 | 246.7741 | 0.1456177 | 10017.22 | 99.05369 | 99.30619 | 317.1321 | 317.1966 | 17.80816 | 17.80997 | 0.5693475 | 9.954851
48 | 0.0009326831 | 7.649171 | 238.8835 | 0.1533596 | 10212.37 | 100.6105 | 99.78119 | 289.2384 | 289.927 | 17.00692 | 17.02716 | 0.5986271 | 9.526867
49 | 0.0009720312 | 7.628753022 | 236.5124 | 0.1548111 | 10126.46 | 99.6708 | 99.88084 | 280.9747 | 281.0195 | 16.76218 | 16.76352 | 0.6095216 | 9.451844
50 | 0.0008016662 | 7.774831 | 258.6307 | 0.1459531 | 10142.03 | 99.41682 | 100.2269 | 319.6822 | 320.3391 | 17.8796 | 17.89796 | 0.5555915 | 10.10756
51 | 0.0009698653 | 7.606431 | 237.9459 | 0.1543939 | 10349.46 | 101.6061 | 100.2319 | 277.328 | 279.2166 | 16.65308 | 16.70969 | 0.5939914 | 9.463089
52 | 0.0009888723 | 7.573046 | 217.7753 | 0.1568591 | 10207.06 | 99.69751 | 100.6822 | 267.1253 | 268.0955 | 16.34388 | 16.37353 | 0.6326496 | 9.111213
53 | 0.0008155621 | 7.721296 | 239.3121 | 0.1470164 | 10381.73 | 100.734 | 101.2003 | 320.8815 | 321.0999 | 17.9131 | 17.91919 | 0.5839022 | 9.703239
54 | 0.001017709 | 7.556446 | 231.4432 | 0.1556718 | 10673.15 | 103.1888 | 101.7297 | 283.984 | 286.113 | 16.85179 | 16.91484 | 0.6167341 | 9.200836
55 | 0.001047405 | 7.541881 | 219.6564 | 0.1573051 | 10504.89 | 101.2931 | 101.9277 | 281.1199 | 281.5236 | 16.76658 | 16.77861 | 0.6409625 | 9.021386
56 | 0.0008608072 | 7.684217 | 236.4654 | 0.1478879 | 10466.21 | 101.3487 | 101.3897 | 325.5129 | 325.5154 | 18.04191 | 18.04198 | 0.585192 | 9.574949
57 | 0.001062747 | 7.504201 | 214.8623 | 0.1591921 | 10415.78 | 101.5319 | 100.9418 | 269.9186 | 270.2673 | 16.42914 | 16.43975 | 0.6181966 | 8.905087
58 | 0.001109972 | 7.463774 | 194.5096 | 0.1613137 | 10208.07 | 99.94259 | 100.55 | 240.2069 | 240.5769 | 15.4985 | 15.51043 | 0.6607662 | 8.674298
59 | 0.0008642804 | 7.648822 | 204.7839 | 0.1502424 | 10257.13 | 100.2381 | 100.547 | 299.3102 | 299.4065 | 17.30051 | 17.30329 | 0.5962606 | 9.163617
60 | 0.001058906 | 7.47803 | 192.2651 | 0.1577857 | 10272.98 | 101.5267 | 99.64711 | 241.4508 | 244.9842 | 15.53863 | 15.65191 | 0.6420193 | 8.752942
61 | 0.001071012 | 7.491855 | 193.8633 | 0.1594695 | 9777.772 | 97.16018 | 99.03776 | 231.42 | 234.9464 | 15.21243 | 15.32788 | 0.6658386 | 8.78233
62 | 0.0008830158 | 7.659802 | 224.8266 | 0.1502224 | 9843.116 | 98.45534 | 98.1094 | 323.6473 | 323.7683 | 17.99014 | 17.9935 | 0.5675854 | 9.40951
63 | 0.001162599 | 7.440709 | 202.6871 | 0.162848 | 9897.397 | 98.76294 | 98.63518 | 244.9774 | 244.9943 | 15.65169 | 15.65223 | 0.6363915 | 8.67685
64 | 0.001176105 | 7.427232 | 186.2383 | 0.1632498 | 9926.736 | 98.72031 | 98.9646 | 238.1288 | 238.1896 | 15.43129 | 15.43326 | 0.6589177 | 8.462329
65 | 0.0009076374 | 7.62866 | 204.3902 | 0.1514736 | 10129.15 | 99.45884 | 100.0119 | 299.2306 | 299.5377 | 17.29819 | 17.30706 | 0.6081521 | 9.089956
66 | 0.001088717 | 7.47711 | 193.8884 | 0.159752 | 10426.12 | 101.8309 | 100.663 | 267.7477 | 269.1121 | 16.36295 | 16.40459 | 0.6538477 | 8.586856
67 | 0.001157203 | 7.427246 | 186.6353 | 0.1627023 | 10327.7 | 100.7757 | 100.8202 | 251.9246 | 251.9277 | 15.87204 | 15.87214 | 0.6647688 | 8.448283
68 | 0.0009416026 | 7.575785 | 193.2361 | 0.1532689 | 10219.89 | 99.88975 | 100.5472 | 285.7963 | 286.2295 | 16.90545 | 16.91826 | 0.6162642 | 8.842392
69 | 0.001082173 | 7.458007 | 182.2818 | 0.1589581 | 10241.97 | 100.9688 | 99.83988 | 241.8119 | 243.0874 | 15.55023 | 15.5912 | 0.6651533 | 8.51097
70 | 0.001050468 | 7.504249 | 186.2221 | 0.1577733 | 9991.82 | 98.72403 | 99.56723 | 250.6096 | 251.3216 | 15.8306 | 15.85306 | 0.6460617 | 8.726519
71 | 0.0008694113 | 7.641645 | 204.9351 | 0.1487217 | 10049.87 | 99.02385 | 99.78106 | 281.955 | 282.5297 | 16.79144 | 16.80854 | 0.5993894 | 9.274818
72 | 0.001071785 | 7.476919 | 195.2141 | 0.1570394 | 10463.82 | 101.6344 | 101.4241 | 241.5872 | 241.6323 | 15.54302 | 15.54447 | 0.6442331 | 8.777107
73 | 0.001032249 | 7.475774 | 193.2119 | 0.1543735 | 10604.04 | 103.6108 | 100.7594 | 262.3508 | 270.4821 | 16.19713 | 16.44624 | 0.6167307 | 8.814453
74 | 0.001044406 | 7.490229 | 192.9709 | 0.1575444 | 9826.427 | 97.04629 | 99.66467 | 227.4817 | 234.3389 | 15.08241 | 15.30803 | 0.6684715 | 8.952831
75 | 0.0009029151 | 7.617112 | 196.225 | 0.1522823 | 9934.6 | 98.41671 | 99.19342 | 282.2378 | 282.8426 | 16.79984 | 16.81782 | 0.6098493 | 9.029131
76 | 0.001101958 | 7.457339 | 198.6339 | 0.1564434 | 10369.97 | 102.1422 | 99.96631 | 249.0652 | 253.8006 | 15.78173 | 15.93106 | 0.6331784 | 8.822823
77 | 0.001083299 | 7.479228 | 194.2454 | 0.1587971 | 10137.02 | 99.35442 | 100.3958 | 250.8378 | 251.923 | 15.83776 | 15.87197 | 0.6454694 | 8.712239
78 | 0.0009206239 | 7.6106 | 206.5201 | 0.1502677 | 10154.19 | 99.71628 | 100.0482 | 295.0709 | 295.1817 | 17.17755 | 17.18077 | 0.6023469 | 9.13127
79 | 0.001088169 | 7.469888 | 193.1054 | 0.1561218 | 10265.96 | 101.1264 | 99.9195 | 249.5907 | 251.0486 | 15.79833 | 15.84441 | 0.6450401 | 8.747698
80 | 0.00110146 | 7.48622 | 197.9962 | 0.1578526 | 9974.989 | 98.90925 | 99.23415 | 249.3663 | 249.473 | 15.79125 | 15.79463 | 0.6407809 | 8.83884
81 | 0.0008894715 | 7.654106 | 219.5474 | 0.1494691 | 9784.822 | 97.71723 | 98.35821 | 296.3065 | 296.7184 | 17.2135 | 17.22546 | 0.5852297 | 9.408897
82 | 0.001042572 | 7.530123 | 208.0133 | 0.1578229 | 9736.18 | 98.44298 | 97.22756 | 264.5367 | 266.0146 | 16.26447 | 16.30985 | 0.6213291 | 8.99408
83 | 0.001047509 | 7.505487 | 190.6312 | 0.1610434 | 9416.419 | 95.6195 | 96.8185 | 242.3406 | 243.7793 | 15.56721 | 15.61335 | 0.6528613 | 8.716405
84 | 0.0009081541 | 7.606872 | 191.8535 | 0.1553214 | 9468.159 | 96.44057 | 96.37012 | 279.1292 | 279.1354 | 16.7071 | 16.70728 | 0.6239763 | 8.859419
85 | 0.001101552 | 7.490364 | 191.0429 | 0.1640521 | 9489.887 | 97.05039 | 96.03016 | 261.4859 | 262.5277 | 16.17045 | 16.20263 | 0.6493179 | 8.523426
86 | 0.001108403 | 7.503669 | 197.6592 | 0.1635272 | 9235.649 | 94.66764 | 95.80005 | 258.171 | 259.4548 | 16.0676 | 16.10749 | 0.6432734 | 8.680137
87 | 0.001040495 | 7.534515 | 179.2192 | 0.1813834 | 9304.761 | 95.72204 | 95.19609 | 289.5846 | 289.8639 | 17.01708 | 17.02528 | 0.6640783 | 8.00758

## trail4_06
layer | energy | entropy | contrast | idm | autocorrelation | mean_x | mean_y | variance_x | variance_y | standard_deviation_x | standard_deviation_y | correlation | dissimilarity
18 | 0.0009965274 | 7.559199 | 217.2507 | 0.1514186 | 10923.84 | 104.2587 | 103.0721 | 281.4407 | 282.8494 | 16.77612 | 16.81806 | 0.6298054 | 9.154038
19 | 0.001042052 | 7.526201 | 209.9073 | 0.1540317 | 10854.85 | 102.8618 | 103.7625 | 275.5424 | 276.3547 | 16.59938 | 16.62383 | 0.6583068 | 8.962452
20 | 0.0008539628 | 7.688931 | 236.6505 | 0.1443598 | 11034.99 | 104.1648 | 104.0735 | 332.6059 | 332.6155 | 18.23743 | 18.23769 | 0.5838752 | 9.632203
21 | 0.001076148 | 7.490374 | 222.5155 | 0.1524997 | 11085.16 | 105.156 | 103.7953 | 270.1409 | 271.9926 | 16.43586 | 16.4921 | 0.6289233 | 9.124852
22 | 0.001039374 | 7.51905 | 209.3105 | 0.1540663 | 10729.42 | 102.0363 | 103.4558 | 270.0935 | 272.1096 | 16.4344 | 16.49562 | 0.6388201 | 9.027148
23 | 0.0008463219 | 7.682009 | 221.3868 | 0.1448577 | 10863.91 | 103.1275 | 103.5499 | 310.1984 | 310.3778 | 17.61237 | 17.61746 | 0.5964441 | 9.541041
24 | 0.001053086 | 7.481973 | 211.1877 | 0.151821 | 11078.12 | 105.4637 | 103.4914 | 258.8045 | 262.6951 | 16.08729 | 16.20776 | 0.6272728 | 9.102773
25 | 0.001051308 | 7.498751 | 209.0014 | 0.1545558 | 10706.06 | 101.8499 | 103.5029 | 254.8694 | 257.6028 | 15.96447 | 16.04984 | 0.6412911 | 8.973203
26 | 0.00087786 | 7.648943 | 223.8115 | 0.1469374 | 10806.65 | 103.1632 | 102.9269 | 323.077 | 323.134 | 17.97428 | 17.97586 | 0.5830451 | 9.376883
27 | 0.001103198 | 7.448872 | 209.9033 | 0.1559151 | 10838.55 | 103.7422 | 102.9266 | 254.6154 | 255.2813 | 15.95658 | 15.97744 | 0.6304803 | 8.875081
28 | 0.001087119 | 7.466819 | 203.9327 | 0.1565111 | 10624.53 | 101.8132 | 102.7824 | 255.2021 | 256.1428 | 15.97495 | 16.00436 | 0.6255586 | 8.840282
29 | 0.0008831146 | 7.63301 | 212.0629 | 0.147603 | 10697.29 | 102.7679 | 102.3867 | 294.4553 | 294.6017 | 17.1596 | 17.16387 | 0.5949903 | 9.275815
30 | 0.001022912 | 7.51571 | 205.6632 | 0.1531876 | 10568.58 | 102.5688 | 101.4678 | 253.8856 | 255.0986 | 15.93361 | 15.97163 | 0.6333207 | 8.941913
31 | 0.001013271 | 7.558067 | 221.3901 | 0.1543201 | 10109.36 | 99.06183 | 100.3907 | 262.7022 | 264.4699 | 16.20799 | 16.26242 | 0.6240063 | 9.200623
32 | 0.0007841895 | 7.76435 | 238.2999 | 0.1459228 | 10056.65 | 99.46064 | 99.14885 | 341.198 | 341.2965 | 18.47149 | 18.47416 | 0.572153 | 9.719596
33 | 0.001012596 | 7.564628 | 210.7777 | 0.1569933 | 9876.751 | 98.91379 | 98.15653 | 258.9768 | 259.5513 | 16.09271 | 16.11055 | 0.646913 | 8.96024
34 | 0.00099924 | 7.580919 | 203.0589 | 0.1578571 | 9435.644 | 96.10587 | 96.49909 | 252.5571 | 252.7132 | 15.89199 | 15.8969 | 0.6393416 | 8.953739
35 | 0.0007640759 | 7.770636 | 225.795 | 0.1462765 | 9219.528 | 94.423 | 95.75043 | 304.098 | 305.8617 | 17.43836 | 17.48885 | 0.5852568 | 9.73458
36 | 0.0009294483 | 7.642134 | 216.7491 | 0.1539098 | 9394.084 | 96.66057 | 95.41175 | 276.4866 | 278.0475 | 16.62782 | 16.6747 | 0.6186952 | 9.309047
37 | 0.0009519596 | 7.621 | 209.5779 | 0.1572218 | 9301.718 | 95.14805 | 95.94368 | 263.0619 | 263.6966 | 16.2191 | 16.23865 | 0.6563625 | 9.081679
38 | 0.0007578134 | 7.786745 | 235.1844 | 0.1451229 | 9417.824 | 96.0417 | 96.07231 | 332.7238 | 332.7263 | 18.24067 | 18.24074 | 0.5736806 | 9.814092
39 | 0.001005289 | 7.576048 | 216.0542 | 0.1567606 | 9503.23 | 96.98899 | 96.30461 | 258.2256 | 258.695 | 16.06934 | 16.08395 | 0.6296965 | 9.186518
40 | 0.0009769368 | 7.612644 | 213.3803 | 0.1581408 | 9358.049 | 95.83798 | 95.91065 | 261.6099 | 261.6166 | 16.17428 | 16.17449 | 0.6351868 | 9.146626
41 | 0.0007014591 | 7.847166 | 239.1904 | 0.1447586 | 9294.358 | 94.89077 | 95.92114 | 332.342 | 333.4052 | 18.23021 | 18.25934 | 0.5778034 | 10.00252
42 | 0.0009254709 | 7.665755 | 217.9756 | 0.1543121 | 9488.243 | 96.98927 | 96.02369 | 278.4631 | 279.3966 | 16.68718 | 16.71513 | 0.6273263 | 9.337482
43 | 0.001005568 | 7.578847 | 204.7893 | 0.1581635 | 9460.328 | 96.15116 | 96.65862 | 256.5588 | 256.8178 | 16.01733 | 16.02541 | 0.6486426 | 8.95845
44 | 0.0008300318 | 7.705873 | 217.602 | 0.1484936 | 9570.609 | 96.84769 | 96.95961 | 306.6832 | 306.6974 | 17.51233 | 17.51273 | 0.5878841 | 9.422409
45 | 0.001002151 | 7.540469 | 205.1858 | 0.1560417 | 9639.51 | 97.81702 | 96.92165 | 255.0424 | 255.8452 | 15.96998 | 15.9951 | 0.6221835 | 8.993197
46 | 0.001028827 | 7.536413 | 210.7823 | 0.159186 | 9534.863 | 96.09078 | 97.62052 | 239.833 | 242.1744 | 15.48647 | 15.56187 | 0.6408155 | 9.016547
47 | 0.0008124876 | 7.733163 | 236.9452 | 0.148856 | 9920.186 | 98.93209 | 98.33776 | 335.7132 | 336.0677 | 18.32242 | 18.3321 | 0.5699166 | 9.600541
48 | 0.00101891 | 7.554191 | 218.6565 | 0.1579465 | 10076.18 | 99.97545 | 99.08649 | 268.2903 | 269.0818 | 16.37945 | 16.40361 | 0.6326131 | 9.017113
49 | 0.001023438 | 7.557223 | 208.6308 | 0.1594041 | 9927.753 | 98.30636 | 99.23928 | 268.0806 | 268.9524 | 16.37304 | 16.39964 | 0.640242 | 8.925372
50 | 0.0008321181 | 7.710217 | 221.3633 | 0.1481328 | 10056.42 | 99.41838 | 99.30026 | 314.4022 | 314.4176 | 17.73131 | 17.73175 | 0.5856935 | 9.456832
51 | 0.00105587 | 7.507402 | 197.6867 | 0.1585897 | 10104.28 | 100.1512 | 99.32987 | 243.1797 | 243.8552 | 15.59412 | 15.61576 | 0.641822 | 8.782677
52 | 0.001113034 | 7.465388 | 193.7872 | 0.161267 | 9933.612 | 98.37282 | 99.37979 | 244.3906 | 245.4058 | 15.63289 | 15.66532 | 0.6425022 | 8.615763
53 | 0.000917871 | 7.61926 | 214.4119 | 0.1514388 | 10085.41 | 99.58034 | 99.50359 | 303.3048 | 303.3121 | 17.41557 | 17.41578 | 0.58294 | 9.166065
54 | 0.001177744 | 7.419126 | 196.624 | 0.1620071 | 10182.52 | 100.5017 | 99.74136 | 248.6861 | 249.2655 | 15.76969 | 15.78805 | 0.6360385 | 8.544574
55 | 0.001259798 | 7.37152 | 186.9571 | 0.1641317 | 10053.26 | 99.148 | 99.83173 | 238.9185 | 239.3877 | 15.45689 | 15.47205 | 0.648785 | 8.409411
56 | 0.0009543491 | 7.5721 | 197.1772 | 0.1537396 | 10147.98 | 99.82218 | 99.94429 | 287.5633 | 287.5801 | 16.95761 | 16.9581 | 0.5957734 | 8.878304
57 | 0.001176353 | 7.392868 | 179.1578 | 0.163893 | 10197.92 | 100.8107 | 99.66615 | 233.0808 | 234.3918 | 15.26688 | 15.30976 | 0.6439465 | 8.264814
58 | 0.00126925 | 7.341387 | 173.6758 | 0.1670484 | 9886.469 | 98.28034 | 99.04865 | 222.3403 | 222.9321 | 14.91095 | 14.93078 | 0.6824673 | 8.159919
59 | 0.0009645032 | 7.57507 | 198.269 | 0.1550319 | 9859.365 | 98.08701 | 98.70329 | 301.537 | 301.9182 | 17.36476 | 17.37572 | 0.5894726 | 8.895951
60 | 0.001158741 | 7.404537 | 183.7164 | 0.1612275 | 9935.188 | 99.76342 | 98.09499 | 228.3079 | 231.0928 | 15.10978 | 15.20167 | 0.6482799 | 8.496457
61 | 0.001175302 | 7.398888 | 171.5686 | 0.1635727 | 9587.656 | 96.38566 | 97.92355 | 220.8933 | 223.2603 | 14.86237 | 14.94177 | 0.672029 | 8.277107
62 | 0.0009628073 | 7.558442 | 190.6242 | 0.1551055 | 9701.095 | 97.63258 | 97.63147 | 284.3982 | 284.3999 | 16.86401 | 16.86406 | 0.5945204 | 8.766922
63 | 0.001254362 | 7.351403 | 183.3228 | 0.1658223 | 9830.924 | 98.8375 | 97.97379 | 228.3238 | 229.0709 | 15.1103 | 15.13501 | 0.6447183 | 8.311083
64 | 0.001189739 | 7.395327 | 181.7455 | 0.1660235 | 9762.921 | 97.39361 | 98.60911 | 239.2418 | 240.7208 | 15.46735 | 15.51507 | 0.6626887 | 8.276257
65 | 0.0009603807 | 7.572574 | 202.4319 | 0.1544106 | 10074.73 | 99.58375 | 99.31324 | 308.8959 | 308.9704 | 17.57537 | 17.57749 | 0.5980094 | 8.896761
66 | 0.001229969 | 7.354349 | 193.5574 | 0.1623205 | 10200.92 | 100.9455 | 99.52924 | 235.4597 | 237.4669 | 15.34456 | 15.40984 | 0.6509137 | 8.492319
67 | 0.001195732 | 7.396076 | 190.9201 | 0.1635981 | 9901.114 | 98.05457 | 99.36617 | 244.2283 | 245.9499 | 15.62775 | 15.68273 | 0.6439034 | 8.501544
68 | 0.0009959619 | 7.564976 | 204.7697 | 0.1537679 | 9992.658 | 99.07926 | 99.05064 | 300.1805 | 300.1828 | 17.32565 | 17.32571 | 0.5956228 | 8.961161
69 | 0.001206854 | 7.381935 | 186.8107 | 0.1627833 | 10036.86 | 99.98917 | 98.79497 | 242.4461 | 243.8737 | 15.5706 | 15.61638 | 0.6515807 | 8.424265
70 | 0.001221598 | 7.376275 | 175.8785 | 0.1645968 | 9705.028 | 97.30076 | 98.13499 | 235.0145 | 235.712 | 15.33009 | 15.35282 | 0.6645712 | 8.29755
71 | 0.0009455054 | 7.57911 | 198.5711 | 0.1533974 | 9727.145 | 97.0652 | 98.4443 | 281.3931 | 283.2965 | 16.7747 | 16.83133 | 0.6078884 | 8.966104
72 | 0.001145448 | 7.438922 | 193.1557 | 0.1596354 | 10219.14 | 100.8994 | 99.6539 | 256.3675 | 257.9205 | 16.01142 | 16.05985 | 0.6383103 | 8.614122
73 | 0.001177491 | 7.384496 | 178.8404 | 0.1622787 | 10204.71 | 100.9825 | 99.45753 | 244.5267 | 246.8536 | 15.63723 | 15.71148 | 0.65633 | 8.309755
74 | 0.001154532 | 7.430529 | 188.2289 | 0.1615839 | 9681.979 | 96.49844 | 98.62902 | 248.8294 | 253.3702 | 15.77427 | 15.91753 | 0.6548905 | 8.587196
75 | 0.001011675 | 7.551392 | 205.0267 | 0.1556243 | 9871.331 | 98.3554 | 98.53886 | 292.4517 | 292.487 | 17.10114 | 17.10217 | 0.6137653 | 8.866052
76 | 0.001142691 | 7.426899 | 199.9116 | 0.1613122 | 10104.98 | 100.7605 | 98.64277 | 264.2286 | 268.7147 | 16.255 | 16.39243 | 0.6218306 | 8.665649
77 | 0.001167486 | 7.406715 | 188.1126 | 0.1626919 | 9698.034 | 96.78641 | 98.61946 | 226.2056 | 229.567 | 15.04005 | 15.15137 | 0.6714626 | 8.493992
78 | 0.0009681196 | 7.551049 | 196.3463 | 0.1531392 | 9871.472 | 98.289 | 98.61164 | 297.2183 | 297.3241 | 17.23997 | 17.24304 | 0.6022569 | 8.858059
79 | 0.001166321 | 7.395083 | 186.7692 | 0.1595642 | 10129.92 | 100.7246 | 98.9599 | 242.6198 | 245.7356 | 15.57616 | 15.67588 | 0.6644646 | 8.552694
80 | 0.001177467 | 7.420311 | 188.6455 | 0.161555 | 9811.658 | 97.8663 | 98.61796 | 252.5814 | 253.1481 | 15.89272 | 15.91054 | 0.6338812 | 8.562296
81 | 0.0009693974 | 7.554539 | 193.1953 | 0.1539936 | 9620.265 | 97.24354 | 97.28866 | 268.3797 | 268.3834 | 16.38222 | 16.38233 | 0.5945988 | 8.897015
82 | 0.001182493 | 7.393536 | 177.3822 | 0.1648915 | 9436.735 | 96.69424 | 96.163 | 215.3387 | 215.6224 | 14.67433 | 14.68399 | 0.6420187 | 8.384312
83 | 0.00115235 | 7.442331 | 192.9502 | 0.1624898 | 9183.284 | 94.51783 | 95.62458 | 231.0154 | 232.2422 | 15.19913 | 15.23942 | 0.626277 | 8.69167
84 | 0.0008947823 | 7.643163 | 209.3995 | 0.1521555 | 9292.27 | 95.67737 | 95.30069 | 302.7194 | 302.8629 | 17.39878 | 17.4029 | 0.5751611 | 9.219413
85 | 0.001146579 | 7.446551 | 178.7014 | 0.1655674 | 9213.851 | 95.64966 | 94.70001 | 234.518 | 235.4219 | 15.31389 | 15.34338 | 0.6632117 | 8.385712
86 | 0.001200621 | 7.403856 | 169.1306 | 0.1686604 | 8881.985 | 92.77971 | 94.09359 | 221.8918 | 223.6202 | 14.89593 | 14.95382 | 0.6824316 | 8.173834
87 | 0.001104215 | 7.476259 | 158.7523 | 0.1859812 | 8956.863 | 93.90179 | 93.38186 | 284.5011 | 284.7745 | 16.86698 | 16.87509 | 0.6609858 | 7.602076

## trail5_05
layer | energy | entropy | contrast | idm | autocorrelation | mean_x | mean_y | variance_x | variance_y | standard_deviation_x | standard_deviation_y | correlation | dissimilarity
18 | 0.0006769192 | 8.000713 | 433.0239 | 0.124874 | 9939.055 | 99.02974 | 98.05722 | 403.1815 | 404.1273 | 20.07935 | 20.10289 | 0.5660444 | 12.30523
19 | 0.0006426647 | 8.07391 | 461.8899 | 0.1227435 | 9994.719 | 98.56866 | 98.7806 | 469.7868 | 469.8317 | 21.67453 | 21.67557 | 0.5493011 | 12.6498
20 | 0.0005226999 | 8.254653 | 518.6474 | 0.1116029 | 10136.86 | 98.77109 | 99.37507 | 649.5675 | 649.9324 | 25.48659 | 25.49375 | 0.4947843 | 13.83376
21 | 0.0006794894 | 8.006066 | 432.4631 | 0.1243542 | 10265.13 | 100.8062 | 99.49868 | 410.2107 | 411.9202 | 20.25362 | 20.29578 | 0.5718604 | 12.43878
22 | 0.0006736334 | 8.00468 | 406.6409 | 0.1243319 | 10015.11 | 98.97996 | 98.88932 | 403.2917 | 403.3 | 20.08207 | 20.08228 | 0.5630419 | 12.11276
23 | 0.0005901363 | 8.113453 | 447.8499 | 0.1160953 | 9793.832 | 96.90644 | 98.27257 | 548.6904 | 550.5567 | 23.42411 | 23.46392 | 0.4923361 | 12.8657
24 | 0.0006942723 | 7.945509 | 388.2794 | 0.1262076 | 9867.666 | 98.9289 | 97.68625 | 359.7983 | 361.3425 | 18.96827 | 19.00893 | 0.5649181 | 11.83707
25 | 0.0006744717 | 7.989568 | 406.0568 | 0.1240847 | 9685.376 | 97.27128 | 97.3794 | 387.735 | 387.7469 | 19.69094 | 19.69124 | 0.549788 | 12.08076
26 | 0.0005489409 | 8.171656 | 479.0274 | 0.1139437 | 9625.545 | 96.00442 | 97.35105 | 576.6733 | 578.4869 | 24.014 | 24.05173 | 0.4837851 | 13.30082
27 | 0.0006439683 | 8.029168 | 430.8122 | 0.1228146 | 9830.776 | 98.74804 | 97.21 | 411.2506 | 413.6163 | 20.27929 | 20.33753 | 0.5612842 | 12.43369
28 | 0.0006185814 | 8.071641 | 447.7187 | 0.1218323 | 9701.373 | 96.94442 | 97.57882 | 443.2648 | 443.6674 | 21.05384 | 21.0634 | 0.5449418 | 12.56329
29 | 0.0005402884 | 8.199665 | 509.3963 | 0.1138608 | 9672.473 | 97.07299 | 96.7243 | 603.3509 | 603.4726 | 24.56317 | 24.56565 | 0.4692845 | 13.5002
30 | 0.0006897486 | 7.957268 | 405.6913 | 0.1269004 | 9418.489 | 96.19067 | 95.78122 | 366.0581 | 366.2259 | 19.13261 | 19.13699 | 0.5605542 | 11.98402
31 | 0.000670989 | 7.980421 | 380.2173 | 0.1253715 | 9040.68 | 94.09568 | 93.8264 | 374.6067 | 374.6795 | 19.3547 | 19.35658 | 0.5659752 | 11.8623
32 | 0.0005933254 | 8.101577 | 434.5606 | 0.1176668 | 8710.9 | 91.24791 | 92.57028 | 531.3005 | 533.0496 | 23.04994 | 23.08785 | 0.4961985 | 12.71556
33 | 0.000729675 | 7.923847 | 376.065 | 0.1290902 | 8691.721 | 92.40396 | 91.72405 | 375.3857 | 375.8482 | 19.37483 | 19.38676 | 0.5752387 | 11.6338
34 | 0.0006803681 | 7.987902 | 379.2227 | 0.1256942 | 8447.594 | 91.5803 | 89.90695 | 384.896 | 387.6962 | 19.61874 | 19.68998 | 0.5537179 | 11.95953
35 | 0.0005791396 | 8.083577 | 416.2429 | 0.1165038 | 7848.605 | 85.72112 | 88.78704 | 472.4374 | 481.8377 | 21.73561 | 21.95078 | 0.4981736 | 12.73039
36 | 0.0007286793 | 7.897781 | 355.5449 | 0.1305291 | 7997.496 | 89.10893 | 87.5799 | 349.8233 | 352.1616 | 18.70352 | 18.76593 | 0.5508826 | 11.41835
37 | 0.0007283589 | 7.893917 | 338.2839 | 0.1306179 | 7881.69 | 87.98285 | 87.46985 | 336.8932 | 337.1566 | 18.35463 | 18.3618 | 0.5514585 | 11.23258
38 | 0.0006293608 | 7.998377 | 380.0805 | 0.1205048 | 7745.191 | 85.31302 | 88.23218 | 424.3417 | 432.8633 | 20.59953 | 20.80534 | 0.5083096 | 12.21322
39 | 0.0007561576 | 7.879741 | 362.9319 | 0.1305493 | 8378.46 | 91.42489 | 89.40387 | 365.2568 | 369.3418 | 19.11164 | 19.21822 | 0.5574062 | 11.55145
40 | 0.0007162842 | 7.942967 | 383.118 | 0.1284045 | 8473.192 | 91.54231 | 90.20948 | 389.084 | 390.8608 | 19.72517 | 19.77016 | 0.5518912 | 11.75076
41 | 0.0006023438 | 8.069053 | 415.9175 | 0.1198821 | 8140.428 | 87.72323 | 89.95544 | 499.7824 | 504.7656 | 22.3558 | 22.46697 | 0.4962562 | 12.53181
42 | 0.0007588535 | 7.865833 | 348.8582 | 0.1325008 | 8302.4 | 90.58376 | 89.54283 | 332.7707 | 333.8544 | 18.24198 | 18.27166 | 0.5738817 | 11.2541
43 | 0.000727399 | 7.908941 | 354.9524 | 0.1303446 | 8336.482 | 90.37076 | 90.02086 | 351.3796 | 351.5022 | 18.74508 | 18.74835 | 0.5726298 | 11.37406
44 | 0.0005932674 | 8.091238 | 416.0118 | 0.1192735 | 8324.188 | 89.1713 | 90.46644 | 527.707 | 529.3846 | 22.97186 | 23.00835 | 0.4865938 | 12.50323
45 | 0.0007739924 | 7.864512 | 361.5795 | 0.1320014 | 8502.921 | 91.85236 | 90.58202 | 320.3732 | 321.9871 | 17.89893 | 17.94396 | 0.5690365 | 11.42245
46 | 0.0007439007 | 7.922503 | 376.2031 | 0.1302013 | 8432.374 | 90.75461 | 90.74554 | 360.4017 | 360.402 | 18.98422 | 18.98423 | 0.5460783 | 11.59543
47 | 0.0005811272 | 8.123873 | 449.8391 | 0.1181331 | 8465.442 | 89.69254 | 91.46028 | 540.424 | 543.5491 | 23.247 | 23.31412 | 0.4836783 | 12.92295
48 | 0.0007597992 | 7.908649 | 394.8309 | 0.1303963 | 8842.003 | 93.91273 | 91.89907 | 382.1026 | 386.1576 | 19.54741 | 19.65086 | 0.5506676 | 11.84705
49 | 0.0007701203 | 7.89336 | 382.4248 | 0.1322601 | 8758.06 | 92.1146 | 92.8047 | 362.1783 | 362.6548 | 19.03095 | 19.04346 | 0.5778031 | 11.49595
50 | 0.0006422328 | 8.056214 | 427.9274 | 0.1214631 | 8874.078 | 92.4736 | 92.94335 | 562.2638 | 562.4846 | 23.71209 | 23.71674 | 0.4966117 | 12.38402
51 | 0.0007728517 | 7.872958 | 373.3549 | 0.1330611 | 8983.588 | 94.23323 | 93.18592 | 345.2317 | 346.3287 | 18.58039 | 18.60989 | 0.5853109 | 11.39694
52 | 0.0007283677 | 7.939742 | 387.1141 | 0.1313642 | 8870.132 | 92.88897 | 93.18771 | 383.6621 | 383.7517 | 19.58726 | 19.58955 | 0.557814 | 11.59057
53 | 0.000616847 | 8.093649 | 439.0909 | 0.1201187 | 8923.197 | 92.52093 | 93.49108 | 557.1944 | 558.1359 | 23.60495 | 23.62488 | 0.4901244 | 12.63261
54 | 0.0007936414 | 7.862736 | 386.4679 | 0.1309243 | 9123.085 | 95.04773 | 93.94512 | 339.0856 | 340.3014 | 18.41425 | 18.44723 | 0.570588 | 11.65015
55 | 0.0007856329 | 7.886491 | 404.162 | 0.1308123 | 9103.981 | 94.30703 | 94.2631 | 398.6447 | 398.647 | 19.96605 | 19.96611 | 0.5376231 | 11.73878
56 | 0.0006170881 | 8.082798 | 448.5388 | 0.1193422 | 9090.134 | 93.50307 | 94.32763 | 557.8328 | 558.5129 | 23.61845 | 23.63285 | 0.484125 | 12.69165
57 | 0.0008025704 | 7.837687 | 365.2526 | 0.1325382 | 9146.334 | 95.14901 | 94.03902 | 334.8602 | 336.0925 | 18.29915 | 18.33278 | 0.5920833 | 11.33553
58 | 0.0007791286 | 7.876533 | 347.2289 | 0.1318375 | 8885.8 | 93.51952 | 92.72525 | 379.4409 | 380.072 | 19.4792 | 19.49539 | 0.5640341 | 11.25807
59 | 0.0006283808 | 8.025108 | 373.818 | 0.1205721 | 8484.249 | 89.55809 | 92.0725 | 451.6053 | 457.9278 | 21.25099 | 21.39923 | 0.5242853 | 12.09723
60 | 0.0007937048 | 7.823553 | 326.2905 | 0.132954 | 8694.519 | 93.11076 | 91.25301 | 339.7713 | 343.2228 | 18.43282 | 18.52621 | 0.5795086 | 11.07555
61 | 0.0007487445 | 7.868545 | 334.4575 | 0.1312563 | 8486.869 | 91.19233 | 90.97086 | 330.3776 | 330.427 | 18.17626 | 18.17762 | 0.5781832 | 11.14908
62 | 0.0006224672 | 8.018944 | 384.91 | 0.120186 | 8225.481 | 88.65783 | 90.12076 | 474.4301 | 476.5706 | 21.7814 | 21.83048 | 0.4954323 | 12.09044
63 | 0.0007598213 | 7.869995 | 352.2756 | 0.1329431 | 8376.2 | 90.49835 | 90.44564 | 330.8245 | 330.8275 | 18.18853 | 18.18862 | 0.5774359 | 11.22736
64 | 0.0007491517 | 7.915411 | 387.607 | 0.1307833 | 8668.081 | 92.23149 | 91.60516 | 394.6548 | 395.0473 | 19.8659 | 19.87577 | 0.5551757 | 11.57714
65 | 0.0006248345 | 8.074984 | 455.4866 | 0.1180079 | 8848.141 | 92.15502 | 93.00864 | 560.1136 | 560.8426 | 23.66671 | 23.6821 | 0.4941114 | 12.79245
66 | 0.0007827141 | 7.878042 | 393.3634 | 0.1306893 | 9072.945 | 94.63485 | 93.50445 | 385.9208 | 387.1987 | 19.64482 | 19.67732 | 0.5799362 | 11.65778
67 | 0.0007470197 | 7.914991 | 387.9129 | 0.1296814 | 8970.337 | 93.76207 | 93.22645 | 411.3079 | 411.5949 | 20.2807 | 20.28777 | 0.557158 | 11.62782
68 | 0.0006338349 | 8.033105 | 434.1015 | 0.1197044 | 8758.193 | 91.32818 | 93.18126 | 497.8245 | 501.2587 | 22.31196 | 22.38879 | 0.496709 | 12.54687
69 | 0.0007656165 | 7.863142 | 376.0906 | 0.1305148 | 8952.96 | 94.49247 | 92.57477 | 369.1383 | 372.8163 | 19.21292 | 19.3084 | 0.55354 | 11.56029
70 | 0.0007214468 | 7.917891 | 366.854 | 0.1284701 | 8692.093 | 91.94402 | 92.29082 | 366.3767 | 366.4972 | 19.14093 | 19.14408 | 0.5635832 | 11.52159
71 | 0.0006099348 | 8.073585 | 435.2101 | 0.1184686 | 8582.19 | 90.45594 | 92.16629 | 494.6061 | 497.5316 | 22.23972 | 22.30539 | 0.4943099 | 12.63004
72 | 0.000725153 | 7.928315 | 405.5112 | 0.127448 | 8851.443 | 94.13949 | 91.73245 | 412.4624 | 418.2564 | 20.30914 | 20.45129 | 0.5195913 | 11.97499
73 | 0.0007047668 | 7.913698 | 364.4593 | 0.1275705 | 8465.473 | 90.62806 | 91.30492 | 339.6539 | 340.1123 | 18.42966 | 18.4421 | 0.5610566 | 11.51608
74 | 0.0006360546 | 7.994345 | 381.8498 | 0.1208027 | 8288.393 | 89.18275 | 90.44917 | 449.2436 | 450.8476 | 21.19535 | 21.23315 | 0.4930558 | 12.01683
75 | 0.0007560983 | 7.853539 | 343.6978 | 0.1320283 | 8565.934 | 91.56015 | 91.5041 | 329.9562 | 329.9595 | 18.16465 | 18.16474 | 0.5692247 | 11.26594
76 | 0.0007300881 | 7.895171 | 357.7239 | 0.1274677 | 8811.757 | 93.82679 | 91.75602 | 373.3067 | 377.5951 | 19.32111 | 19.43177 | 0.5396104 | 11.56526
77 | 0.0006494259 | 7.981705 | 390.9114 | 0.1198418 | 8466.369 | 89.9316 | 91.73493 | 441.51 | 444.7622 | 21.01213 | 21.08937 | 0.4885879 | 12.18788
78 | 0.0007356239 | 7.858488 | 342.176 | 0.129552 | 8537.978 | 91.43617 | 91.4239 | 314.7714 | 314.772 | 17.74176 | 17.74178 | 0.5671866 | 11.26864
79 | 0.0006887506 | 7.951344 | 380.9295 | 0.1250214 | 8713.404 | 92.97676 | 91.52831 | 386.7256 | 388.8239 | 19.6653 | 19.71858 | 0.5245641 | 11.82899
80 | 0.000608335 | 8.048553 | 426.0956 | 0.1183931 | 8483.501 | 90.206 | 91.42391 | 489.604 | 491.0876 | 22.12698 | 22.16048 | 0.482363 | 12.5296
81 | 0.0007732757 | 7.833683 | 359.9323 | 0.132478 | 8441.223 | 91.11426 | 90.57038 | 340.9461 | 341.2423 | 18.4647 | 18.47272 | 0.5540287 | 11.2774
82 | 0.0007273132 | 7.89765 | 362.6634 | 0.1302082 | 8296.034 | 90.40752 | 89.58735 | 357.6624 | 358.3354 | 18.91192 | 18.92971 | 0.5493658 | 11.41066
83 | 0.0006348288 | 8.011911 | 398.4409 | 0.1221028 | 8006.852 | 87.33126 | 88.94537 | 479.5468 | 482.1524 | 21.89854 | 21.95795 | 0.4973525 | 12.14397
84 | 0.0008140664 | 7.800698 | 332.5206 | 0.1358469 | 8080.797 | 89.11825 | 88.45918 | 338.9703 | 339.405 | 18.41111 | 18.42291 | 0.5822143 | 10.89
85 | 0.0008016969 | 7.822149 | 323.4833 | 0.1345758 | 8055.17 | 88.92925 | 88.242 | 344.0327 | 344.5056 | 18.54807 | 18.56081 | 0.6038552 | 10.84391
86 | 0.0006728854 | 7.972412 | 380.5834 | 0.1242519 | 7878.717 | 86.75449 | 87.92814 | 492.6491 | 494.0268 | 22.19568 | 22.2267 | 0.5079008 | 11.83452
87 | 0.0009697963 | 7.674781 | 316.7567 | 0.1586626 | 7912.273 | 88.1366 | 87.43059 | 320.7032 | 321.202 | 17.90814 | 17.92206 | 0.643266 | 9.990856

## trail5_06
layer | energy | entropy | contrast | idm | autocorrelation | mean_x | mean_y | variance_x | variance_y | standard_deviation_x | standard_deviation_y | correlation | dissimilarity
18 | 0.00071409 | 7.942123 | 398.4513 | 0.1255548 | 9516.381 | 97.39711 | 95.53672 | 372.5747 | 376.0359 | 19.30214 | 19.39159 | 0.5647541 | 12.07047
19 | 0.0007110827 | 7.965335 | 409.8349 | 0.1270174 | 9659.056 | 97.11859 | 96.95454 | 435.5791 | 435.6062 | 20.87049 | 20.87114 | 0.5578209 | 11.91035
20 | 0.0005858379 | 8.131681 | 466.782 | 0.1153404 | 9698.758 | 96.30286 | 97.66095 | 576.445 | 578.2897 | 24.00925 | 24.04763 | 0.5087544 | 13.04233
21 | 0.0007056245 | 7.9474 | 421.9148 | 0.125403 | 9947.722 | 99.58433 | 97.63618 | 407.4781 | 411.2735 | 20.18602 | 20.27981 | 0.5489129 | 12.13585
22 | 0.0006885844 | 7.976193 | 434.1078 | 0.1257557 | 9664.51 | 97.00986 | 97.42647 | 391.5691 | 391.7428 | 19.78805 | 19.79244 | 0.5443503 | 12.18669
23 | 0.0005759083 | 8.142088 | 489.0305 | 0.1145215 | 9551.447 | 95.66431 | 96.84634 | 601.4883 | 602.8859 | 24.52522 | 24.5537 | 0.4761322 | 13.2913
24 | 0.0007139118 | 7.939137 | 414.8655 | 0.1256172 | 9625.554 | 97.855 | 96.1735 | 384.0122 | 386.8399 | 19.59617 | 19.66819 | 0.5565464 | 12.14145
25 | 0.0006760533 | 7.983006 | 400.1434 | 0.1252668 | 9252.133 | 94.96322 | 95.2097 | 384.1606 | 384.2217 | 19.59994 | 19.6015 | 0.5485136 | 12.03615
26 | 0.0005702228 | 8.123132 | 430.9698 | 0.1150275 | 9055.846 | 92.84676 | 94.69944 | 528.6173 | 532.0501 | 22.99164 | 23.06617 | 0.4965232 | 12.86224
27 | 0.0007040293 | 7.919547 | 362.0469 | 0.1262366 | 9291.595 | 96.24223 | 94.34075 | 361.339 | 364.9547 | 19.00887 | 19.10374 | 0.5839096 | 11.63161
28 | 0.0006920605 | 7.945617 | 367.1046 | 0.1268017 | 9063.55 | 93.9317 | 94.24256 | 367.9276 | 368.0247 | 19.18138 | 19.18391 | 0.5739604 | 11.63772
29 | 0.0005739349 | 8.111506 | 422.9979 | 0.1158745 | 8912.771 | 92.55542 | 93.48872 | 528.0099 | 528.8813 | 22.97844 | 22.99739 | 0.4918012 | 12.70975
30 | 0.0007047462 | 7.920877 | 368.8438 | 0.1276749 | 8909.822 | 93.96136 | 92.6562 | 345.6001 | 347.3037 | 18.59025 | 18.63602 | 0.5880552 | 11.65814
31 | 0.0006613704 | 7.995734 | 387.4958 | 0.1250057 | 8570.109 | 91.44513 | 91.26358 | 410.456 | 410.4892 | 20.25965 | 20.26047 | 0.546965 | 11.89685
32 | 0.0005978278 | 8.079211 | 431.3637 | 0.1162269 | 8241.356 | 88.4118 | 90.40752 | 504.187 | 508.1703 | 22.45409 | 22.54261 | 0.4904907 | 12.7597
33 | 0.0007503114 | 7.878216 | 359.2074 | 0.129607 | 8386.997 | 91.29996 | 89.69573 | 343.0259 | 345.5997 | 18.5209 | 18.59026 | 0.5744418 | 11.50336
34 | 0.0006985311 | 7.945063 | 364.2004 | 0.1289583 | 8112.172 | 89.38628 | 88.41042 | 375.2348 | 376.1874 | 19.37094 | 19.39552 | 0.5576118 | 11.5953
35 | 0.0006137503 | 8.020905 | 395.8009 | 0.1197725 | 7602.808 | 84.5711 | 87.0838 | 477.1867 | 483.5008 | 21.84459 | 21.98863 | 0.4955812 | 12.25882
36 | 0.0007858296 | 7.802721 | 320.2183 | 0.1345231 | 7659.511 | 87.22095 | 85.78298 | 305.7111 | 307.7792 | 17.48454 | 17.54358 | 0.5784971 | 10.87898
37 | 0.0007585059 | 7.835402 | 319.1435 | 0.1328708 | 7515.742 | 85.59327 | 85.70301 | 312.6164 | 312.629 | 17.68092 | 17.68128 | 0.5762582 | 10.87428
38 | 0.0006239501 | 8.00994 | 377.9896 | 0.1211012 | 7537.912 | 84.2772 | 86.54727 | 480.0661 | 485.2197 | 21.9104 | 22.02769 | 0.5054677 | 12.07513
39 | 0.0007870697 | 7.844076 | 350.1013 | 0.1332679 | 8096.611 | 89.75181 | 88.01053 | 333.5501 | 336.5826 | 18.26329 | 18.34612 | 0.5895028 | 11.30503
40 | 0.0007680543 | 7.883922 | 380.2825 | 0.1302756 | 8154.311 | 90.01303 | 88.30461 | 389.8712 | 392.7901 | 19.74513 | 19.81891 | 0.5257866 | 11.58616
41 | 0.0006282182 | 8.015465 | 417.0509 | 0.1189415 | 7733.733 | 85.14329 | 88.19559 | 459.8088 | 469.1258 | 21.44312 | 21.65928 | 0.4833357 | 12.53981
42 | 0.0007834921 | 7.818141 | 338.0805 | 0.1322302 | 8011.856 | 89.43639 | 87.54624 | 325.013 | 328.5862 | 18.02808 | 18.12692 | 0.5570443 | 11.1975
43 | 0.0007593915 | 7.851952 | 341.9515 | 0.1320696 | 7935.07 | 88.02868 | 88.03303 | 328.9604 | 328.9607 | 18.13724 | 18.13724 | 0.5643616 | 11.09858
44 | 0.0006162439 | 8.03444 | 404.6085 | 0.1197222 | 7892.866 | 86.65064 | 88.35978 | 494.2606 | 497.1821 | 22.23195 | 22.29755 | 0.4769777 | 12.30939
45 | 0.0007670658 | 7.841964 | 340.886 | 0.1324879 | 8227.618 | 90.35851 | 89.05653 | 313.3572 | 315.0527 | 17.70182 | 17.74965 | 0.5748269 | 11.19802
46 | 0.0007549862 | 7.882101 | 343.6431 | 0.1325768 | 8267.001 | 90.16097 | 89.46102 | 344.3598 | 344.8502 | 18.55688 | 18.57009 | 0.5836362 | 11.18146
47 | 0.0005771119 | 8.104008 | 425.1183 | 0.1169791 | 8179.731 | 87.87643 | 90.07639 | 541.0792 | 545.9193 | 23.26109 | 23.3649 | 0.4860172 | 12.68456
48 | 0.0008098559 | 7.831905 | 367.3813 | 0.1326557 | 8517.94 | 92.15302 | 90.36244 | 329.8736 | 333.0802 | 18.16239 | 18.25045 | 0.5755452 | 11.44165
49 | 0.0007990028 | 7.853508 | 357.5702 | 0.1334174 | 8505.615 | 91.06589 | 91.09241 | 365.5433 | 365.5442 | 19.11915 | 19.11918 | 0.5750783 | 11.2041
50 | 0.0006423515 | 8.040603 | 425.0798 | 0.1221206 | 8475.861 | 90.03337 | 91.18162 | 541.7523 | 543.071 | 23.27555 | 23.30386 | 0.4912968 | 12.40293
51 | 0.0008311572 | 7.802169 | 364.8818 | 0.1342241 | 8613.261 | 92.43899 | 91.11951 | 334.6822 | 336.4236 | 18.29428 | 18.34181 | 0.5670632 | 11.3152
52 | 0.0007811736 | 7.855673 | 351.1549 | 0.1321071 | 8460.527 | 90.87664 | 90.94074 | 349.3024 | 349.3069 | 18.68957 | 18.68969 | 0.5615583 | 11.24179
53 | 0.0006292048 | 8.030474 | 406.7044 | 0.1206773 | 8424.807 | 89.52772 | 91.37061 | 492.7696 | 496.1664 | 22.19838 | 22.27476 | 0.4947046 | 12.3074
54 | 0.000845577 | 7.786258 | 362.9859 | 0.1359262 | 8824.392 | 93.67672 | 92.01493 | 349.8585 | 352.6204 | 18.70444 | 18.77813 | 0.5829288 | 11.18307
55 | 0.0008261309 | 7.82633 | 387.3345 | 0.1354925 | 8821.788 | 92.85741 | 92.49257 | 405.7067 | 405.8402 | 20.14214 | 20.14545 | 0.5746521 | 11.26638
56 | 0.0006535803 | 8.014278 | 451.6198 | 0.1210423 | 8706.888 | 90.9855 | 92.57182 | 580.8203 | 583.337 | 24.1002 | 24.15235 | 0.4882571 | 12.53847
57 | 0.0008642913 | 7.768862 | 369.2172 | 0.1355236 | 8866.641 | 93.8119 | 92.49115 | 323.2008 | 324.9455 | 17.97774 | 18.0262 | 0.5859271 | 11.2119
58 | 0.0008062393 | 7.853276 | 360.7019 | 0.1327838 | 8723.445 | 92.67314 | 91.89764 | 364.7701 | 365.3718 | 19.09891 | 19.11466 | 0.5670527 | 11.30046
59 | 0.000612597 | 8.069434 | 426.6419 | 0.1189715 | 8412.577 | 89.21171 | 91.37894 | 529.4496 | 534.1469 | 23.00975 | 23.11159 | 0.4898844 | 12.59621
60 | 0.0007625553 | 7.864086 | 368.8349 | 0.1307189 | 8503.471 | 92.20345 | 90.14913 | 342.1777 | 346.3983 | 18.498 | 18.61174 | 0.5559868 | 11.56829
61 | 0.0007317567 | 7.89154 | 345.6277 | 0.130162 | 8168.83 | 89.0906 | 89.59508 | 333.4963 | 333.7513 | 18.26183 | 18.26881 | 0.5597911 | 11.36023
62 | 0.0006138579 | 8.03351 | 391.6385 | 0.1191391 | 8021.746 | 87.483 | 89.09018 | 469.8846 | 472.4679 | 21.6768 | 21.73631 | 0.4836441 | 12.23388
63 | 0.0008092167 | 7.800332 | 338.6709 | 0.1342752 | 8280.114 | 90.66979 | 89.35907 | 317.8814 | 319.5998 | 17.82918 | 17.87731 | 0.5583055 | 11.03036
64 | 0.0008181309 | 7.806456 | 344.3168 | 0.1335494 | 8284.581 | 89.87804 | 90.07248 | 334.9175 | 334.956 | 18.30071 | 18.30176 | 0.5644465 | 10.98069
65 | 0.0006457565 | 8.012011 | 409.899 | 0.1213632 | 8412.863 | 89.70364 | 91.00791 | 506.9375 | 508.639 | 22.51525 | 22.553 | 0.4906274 | 12.20015
66 | 0.0008135109 | 7.816683 | 359.6548 | 0.1342444 | 8773.808 | 93.40086 | 91.7707 | 350.8675 | 353.5253 | 18.73137 | 18.80219 | 0.5745756 | 11.25196
67 | 0.0007847661 | 7.847068 | 338.5094 | 0.1333996 | 8704.508 | 92.19744 | 92.08881 | 368.239 | 368.2513 | 19.1895 | 19.18982 | 0.5815976 | 10.97145
68 | 0.0006768051 | 7.963335 | 366.9282 | 0.1236806 | 8556.524 | 90.67885 | 91.62083 | 472.7683 | 473.6559 | 21.74322 | 21.76362 | 0.5250517 | 11.69729
69 | 0.0008363169 | 7.765699 | 322.1788 | 0.1346273 | 8586.625 | 92.00012 | 91.22921 | 326.1529 | 326.7476 | 18.05967 | 18.07613 | 0.5928533 | 10.79742
70 | 0.0007778014 | 7.845915 | 355.9387 | 0.131461 | 8420.737 | 90.99052 | 90.38779 | 350.0289 | 350.3925 | 18.70902 | 18.71873 | 0.560568 | 11.25145
71 | 0.0006143689 | 8.042431 | 420.6693 | 0.117763 | 8210.088 | 88.17017 | 90.308 | 510.8404 | 515.411 | 22.60175 | 22.70264 | 0.4825972 | 12.50897
72 | 0.0007794967 | 7.842605 | 349.3917 | 0.1310417 | 8448.499 | 91.74006 | 90.00931 | 335.3521 | 338.3479 | 18.31259 | 18.39421 | 0.567168 | 11.30635
73 | 0.0007151132 | 7.899387 | 339.3351 | 0.1298188 | 8274.219 | 90.11076 | 89.77528 | 327.331 | 327.444 | 18.09224 | 18.09536 | 0.5635907 | 11.27141
74 | 0.0006093877 | 8.033282 | 403.1417 | 0.1185476 | 8066.828 | 87.48467 | 89.64312 | 469.9508 | 474.6101 | 21.6783 | 21.7855 | 0.4752428 | 12.4539
75 | 0.00077462 | 7.831372 | 350.7545 | 0.1309616 | 8405.361 | 91.28666 | 90.03862 | 330.1056 | 331.6636 | 18.16877 | 18.2116 | 0.5622619 | 11.37101
76 | 0.0007264657 | 7.892423 | 342.9906 | 0.1286162 | 8452.283 | 91.36381 | 90.31592 | 362.0535 | 363.1519 | 19.02767 | 19.05652 | 0.5534647 | 11.30472
77 | 0.0006186207 | 8.017391 | 369.704 | 0.1193947 | 8169.817 | 88.28556 | 89.98116 | 446.6283 | 449.5036 | 21.13357 | 21.20148 | 0.5039179 | 12.00002
78 | 0.0007720901 | 7.823327 | 314.8682 | 0.1326494 | 8295.712 | 90.23843 | 89.92247 | 305.4144 | 305.5147 | 17.47607 | 17.47894 | 0.5933856 | 10.93633
79 | 0.0007302936 | 7.906408 | 367.2239 | 0.1292794 | 8473.67 | 91.2575 | 90.63611 | 357.5592 | 357.9456 | 18.9092 | 18.91942 | 0.5659037 | 11.49583
80 | 0.0005977974 | 8.094721 | 436.7311 | 0.1177785 | 8442.773 | 90.44487 | 90.29339 | 577.5131 | 577.5366 | 24.03147 | 24.03196 | 0.4782629 | 12.64489
81 | 0.0007945283 | 7.82744 | 359.6964 | 0.1328777 | 8163.735 | 89.13516 | 89.63493 | 299.8617 | 300.112 | 17.31648 | 17.3237 | 0.5804184 | 11.30564
82 | 0.0007618864 | 7.86642 | 367.6989 | 0.1308895 | 8076.879 | 89.28992 | 88.39537 | 347.692 | 348.4927 | 18.64644 | 18.6679 | 0.5288184 | 11.43591
83 | 0.0006611976 | 7.990553 | 417.3658 | 0.122585 | 7868.511 | 86.78334 | 87.88372 | 509.0167 | 510.2279 | 22.56137 | 22.5882 | 0.4742321 | 12.1968
84 | 0.0008710832 | 7.738914 | 345.38 | 0.1378886 | 7820.683 | 87.53862 | 87.29486 | 313.14 | 313.1998 | 17.69572 | 17.69741 | 0.5716316 | 10.82083
85 | 0.0008074583 | 7.816507 | 346.0563 | 0.1350541 | 7800.074 | 87.5555 | 86.90042 | 348.8539 | 349.2833 | 18.67758 | 18.68908 | 0.5485422 | 11.01372
86 | 0.0006652343 | 7.972197 | 387.8021 | 0.1229588 | 7680.455 | 85.62596 | 86.9807 | 473.4174 | 475.2529 | 21.75813 | 21.80027 | 0.4904984 | 11.9789
87 | 0.0009964871 | 7.643656 | 304.1418 | 0.1590246 | 7807.676 | 87.75953 | 86.7037 | 308.6675 | 309.7832 | 17.56882 | 17.60054 | 0.6423238 | 9.967121

## trail6_05
layer | energy | entropy | contrast | idm | autocorrelation | mean_x | mean_y | variance_x | variance_y | standard_deviation_x | standard_deviation_y | correlation | dissimilarity
18 | 0.0008526291 | 7.726342 | 267.0369 | 0.1562475 | 6535.629 | 79.71608 | 79.44097 | 307.8148 | 307.8909 | 17.5446 | 17.54677 | 0.6591251 | 9.697295
19 | 0.0007956431 | 7.800966 | 304.9179 | 0.1556389 | 7032.447 | 82.41729 | 82.06598 | 422.1424 | 422.2663 | 20.54606 | 20.54907 | 0.6366604 | 9.905212
20 | 0.0007143905 | 7.915117 | 358.4985 | 0.1431504 | 7471.659 | 84.08171 | 85.23887 | 518.9282 | 520.2675 | 22.77996 | 22.80934 | 0.5862941 | 10.93275
21 | 0.0009085857 | 7.709076 | 309.5653 | 0.1570034 | 7993.629 | 89.18436 | 86.84832 | 377.9095 | 383.3669 | 19.43984 | 19.57971 | 0.6518969 | 10.01922
22 | 0.0008654935 | 7.736364 | 289.8846 | 0.1592738 | 7814.833 | 87.34963 | 86.81405 | 350.6498 | 350.9372 | 18.72558 | 18.73325 | 0.6604061 | 9.700558
23 | 0.0008064475 | 7.796786 | 319.9135 | 0.1470071 | 7470.49 | 83.9487 | 85.90909 | 460.3584 | 464.2019 | 21.45592 | 21.5453 | 0.5592806 | 10.45703
24 | 0.001040019 | 7.579619 | 266.5683 | 0.1608398 | 7537.109 | 86.36998 | 84.91716 | 304.4876 | 306.5987 | 17.44952 | 17.50991 | 0.6638274 | 9.442802
25 | 0.0008851173 | 7.684198 | 248.2317 | 0.1562706 | 7220.942 | 84.49494 | 83.02897 | 323.538 | 325.6873 | 17.98709 | 18.04675 | 0.6328211 | 9.453318
26 | 0.0007878112 | 7.747934 | 275.3959 | 0.1471209 | 6622.528 | 78.24351 | 81.9743 | 333.3937 | 347.3129 | 18.25903 | 18.63629 | 0.6129564 | 10.11156
27 | 0.0009068571 | 7.662314 | 260.316 | 0.1562871 | 6943.945 | 83.15606 | 80.75548 | 358.187 | 363.9501 | 18.92577 | 19.07742 | 0.6332603 | 9.592066
28 | 0.0008182782 | 7.755681 | 263.0154 | 0.153832 | 6751.91 | 80.90454 | 80.57447 | 353.931 | 354.0403 | 18.81301 | 18.81591 | 0.6584343 | 9.674646
29 | 0.0007496964 | 7.817341 | 293.3881 | 0.1474694 | 6427.804 | 77.69569 | 79.63288 | 394.9167 | 398.6698 | 19.87248 | 19.96669 | 0.6065627 | 10.20255
30 | 0.0008556643 | 7.710105 | 276.0797 | 0.1581724 | 6569.259 | 80.27735 | 78.83941 | 374.5542 | 376.6222 | 19.35336 | 19.40672 | 0.6396528 | 9.540081
31 | 0.0008304055 | 7.729896 | 278.2104 | 0.1561122 | 6328.324 | 78.58929 | 77.52069 | 363.8943 | 365.0366 | 19.07598 | 19.1059 | 0.6476221 | 9.688777
32 | 0.0008174374 | 7.746923 | 302.1506 | 0.1464958 | 5868.625 | 73.73451 | 76.48351 | 391.1248 | 398.682 | 19.77685 | 19.96699 | 0.5803098 | 10.38952
33 | 0.0009748543 | 7.582694 | 266.4555 | 0.1584698 | 6018.538 | 77.10367 | 75.48966 | 318.9315 | 321.537 | 17.85861 | 17.93142 | 0.6183481 | 9.489646
34 | 0.0008515384 | 7.675543 | 268.49 | 0.1541858 | 5740.983 | 75.65533 | 73.43469 | 304.691 | 309.6227 | 17.45536 | 17.59606 | 0.6031718 | 9.827839
35 | 0.000822039 | 7.675654 | 275.9317 | 0.1474787 | 5046.656 | 67.58436 | 72.00585 | 309.4452 | 328.9952 | 17.59102 | 18.13819 | 0.5647368 | 10.35615
36 | 0.001028436 | 7.506848 | 232.1944 | 0.1596512 | 5293.281 | 72.76797 | 70.46873 | 274.221 | 279.5079 | 16.55958 | 16.71846 | 0.5975124 | 9.193773
37 | 0.001028345 | 7.508485 | 235.0157 | 0.1619007 | 5233.146 | 71.05991 | 71.43805 | 252.5208 | 252.6642 | 15.89086 | 15.89537 | 0.620632 | 8.957758
38 | 0.000880025 | 7.646088 | 268.2419 | 0.151645 | 5314.455 | 70.46956 | 72.54201 | 358.6408 | 362.9361 | 18.9378 | 19.05086 | 0.5611584 | 9.705692
39 | 0.001001534 | 7.562528 | 246.7635 | 0.1594352 | 5835.891 | 76.11186 | 74.13028 | 298.3592 | 302.2865 | 17.27301 | 17.38633 | 0.6449927 | 9.257318
40 | 0.000922588 | 7.630337 | 250.9874 | 0.1575189 | 5851.956 | 75.83408 | 74.37189 | 316.5331 | 318.6716 | 17.79133 | 17.85133 | 0.6676256 | 9.356747
41 | 0.000806088 | 7.718129 | 295.8271 | 0.1478458 | 5557.23 | 71.2163 | 74.50118 | 435.7324 | 446.5233 | 20.87418 | 21.13107 | 0.5702541 | 10.30198
42 | 0.0009689043 | 7.569446 | 264.603 | 0.1596337 | 5863.031 | 76.44116 | 74.28413 | 288.5462 | 293.1993 | 16.98657 | 17.123 | 0.634926 | 9.482013
43 | 0.0009283093 | 7.607778 | 235.7893 | 0.1584779 | 5748.405 | 75.21168 | 74.06893 | 282.2417 | 283.5479 | 16.79998 | 16.83882 | 0.627653 | 9.271634
44 | 0.0008340562 | 7.689862 | 269.437 | 0.1470259 | 5407.939 | 70.58833 | 73.94557 | 329.7412 | 341.0126 | 18.15875 | 18.46649 | 0.5613919 | 10.25046
45 | 0.0009259475 | 7.619724 | 249.7045 | 0.1555884 | 5785.06 | 76.0216 | 73.82181 | 285.9852 | 290.8247 | 16.91104 | 17.05354 | 0.5999106 | 9.677276
46 | 0.0008622994 | 7.663208 | 236.0266 | 0.154937 | 5719.102 | 74.88461 | 74.00912 | 280.3742 | 281.141 | 16.74433 | 16.76721 | 0.6303025 | 9.460574
47 | 0.0007884837 | 7.725129 | 259.105 | 0.1454255 | 5468.266 | 71.11431 | 74.11209 | 347.5307 | 356.5176 | 18.64215 | 18.88164 | 0.5620543 | 10.15462
48 | 0.0009438928 | 7.601407 | 228.9916 | 0.1583255 | 5875.141 | 76.34911 | 74.76821 | 251.1697 | 253.6693 | 15.8483 | 15.92697 | 0.6602545 | 9.330096
49 | 0.0008885283 | 7.663118 | 232.7687 | 0.1587951 | 5993.126 | 76.89278 | 75.53322 | 302.376 | 304.2248 | 17.38892 | 17.442 | 0.6105247 | 9.235484
50 | 0.0008248692 | 7.72926 | 276.6945 | 0.1476303 | 5815.414 | 73.36727 | 76.58156 | 335.4343 | 345.7663 | 18.31483 | 18.59475 | 0.5779878 | 10.15149
51 | 0.001014984 | 7.570663 | 261.7455 | 0.1610272 | 6307.889 | 79.44723 | 76.96338 | 318.6229 | 324.7929 | 17.84995 | 18.02196 | 0.601084 | 9.480014
52 | 0.0009725555 | 7.593467 | 244.9077 | 0.1609981 | 6234.08 | 78.14703 | 77.40454 | 291.4268 | 291.9786 | 17.07116 | 17.08732 | 0.6347106 | 9.185179
53 | 0.0008412578 | 7.691627 | 261.3985 | 0.1466387 | 6011.628 | 74.6226 | 77.83666 | 346.7872 | 357.1177 | 18.62219 | 18.89752 | 0.5775852 | 10.01751
54 | 0.0009908567 | 7.587173 | 241.3263 | 0.1607871 | 6526.135 | 80.7155 | 78.59153 | 275.7206 | 280.2324 | 16.60475 | 16.74007 | 0.656866 | 9.381675
55 | 0.0008852192 | 7.679894 | 252.0716 | 0.1597479 | 6551.828 | 80.49504 | 78.91246 | 327.5987 | 330.1038 | 18.09964 | 18.16871 | 0.6074773 | 9.413676
56 | 0.0008379405 | 7.702404 | 269.9537 | 0.1481177 | 6144.638 | 75.53792 | 78.69633 | 342.8319 | 352.8078 | 18.51568 | 18.78314 | 0.5753135 | 10.04729
57 | 0.0010512 | 7.526441 | 237.2086 | 0.1603293 | 6457.046 | 80.04801 | 78.48472 | 266.549 | 268.9932 | 16.32625 | 16.40094 | 0.6517077 | 9.165904
58 | 0.0009186839 | 7.630481 | 250.4059 | 0.1603083 | 6443.644 | 79.88666 | 78.12042 | 327.6558 | 330.7758 | 18.10122 | 18.1872 | 0.6162331 | 9.266133
59 | 0.0008759331 | 7.660387 | 269.4695 | 0.1500764 | 5983.226 | 74.42767 | 77.55011 | 361.0253 | 370.7752 | 19.00062 | 19.25548 | 0.5776874 | 9.873816
60 | 0.001073342 | 7.482848 | 229.3029 | 0.1615601 | 6141.467 | 78.35693 | 76.24863 | 257.2767 | 261.7222 | 16.03976 | 16.17775 | 0.6430521 | 9.068123
61 | 0.0009391538 | 7.608384 | 237.8651 | 0.1562247 | 5890.623 | 75.97736 | 75.34647 | 276.6989 | 277.0973 | 16.63419 | 16.64617 | 0.5995013 | 9.320184
62 | 0.0008480586 | 7.6765 | 249.4068 | 0.1485506 | 5532.244 | 71.75484 | 74.51349 | 318.4507 | 326.0612 | 17.84515 | 18.05712 | 0.5758157 | 9.808286
63 | 0.0009804887 | 7.566869 | 217.596 | 0.1607042 | 5846.108 | 75.78213 | 74.73845 | 277.7538 | 278.8434 | 16.66588 | 16.69854 | 0.654967 | 8.958006
64 | 0.0009795956 | 7.566333 | 233.2671 | 0.1592066 | 5950.149 | 76.71249 | 75.14816 | 297.0509 | 299.4985 | 17.23512 | 17.30599 | 0.6214146 | 9.041371
65 | 0.0008559252 | 7.663546 | 266.3482 | 0.1476897 | 5757.07 | 72.94487 | 76.32358 | 330.8301 | 342.2462 | 18.18871 | 18.49986 | 0.5636385 | 9.955034
66 | 0.0009990342 | 7.555167 | 251.3894 | 0.1618853 | 6339.974 | 79.29501 | 77.67125 | 262.3938 | 265.0309 | 16.19851 | 16.27971 | 0.6864901 | 9.253803
67 | 0.0008804358 | 7.67958 | 267.1583 | 0.1598858 | 6581.174 | 80.80713 | 78.30703 | 414.6004 | 420.8512 | 20.36171 | 20.51464 | 0.6066656 | 9.326419
68 | 0.0008038962 | 7.725066 | 286.6761 | 0.1477737 | 6116.752 | 74.85884 | 78.57537 | 360.2244 | 374.0373 | 18.97956 | 19.34002 | 0.6393838 | 10.01927
69 | 0.0009626295 | 7.591522 | 262.6486 | 0.16037 | 6443.493 | 80.0551 | 77.77509 | 349.805 | 355.0037 | 18.70304 | 18.84151 | 0.6163663 | 9.322005
70 | 0.0008964411 | 7.643081 | 255.0975 | 0.1576961 | 6270.794 | 78.42995 | 77.49814 | 300.7775 | 301.6461 | 17.34288 | 17.3679 | 0.6395033 | 9.343925
71 | 0.0008507342 | 7.685522 | 263.4599 | 0.1475799 | 5875.174 | 74.03613 | 76.62178 | 343.4769 | 350.1627 | 18.53309 | 18.71259 | 0.5836126 | 9.918843
72 | 0.000937771 | 7.59638 | 234.8152 | 0.1575475 | 6010.312 | 77.39102 | 75.3052 | 299.7963 | 304.1474 | 17.31458 | 17.43978 | 0.6039486 | 9.285501
73 | 0.001009801 | 7.504837 | 209.6179 | 0.1616557 | 5785.759 | 74.50701 | 75.67721 | 234.7726 | 236.1424 | 15.32224 | 15.36687 | 0.625507 | 8.880885
74 | 0.000907334 | 7.603494 | 228.3517 | 0.1546064 | 5725.461 | 75.14731 | 74.10003 | 263.5487 | 264.6459 | 16.23411 | 16.26788 | 0.5946535 | 9.356004
75 | 0.0008313566 | 7.683014 | 270.1586 | 0.1458324 | 5657.846 | 72.64805 | 75.35071 | 331.0424 | 338.3472 | 18.19453 | 18.39417 | 0.5491022 | 10.08204
76 | 0.0009811077 | 7.573117 | 258.5875 | 0.1563008 | 6160.167 | 78.25717 | 76.44313 | 286.8579 | 290.149 | 16.93681 | 17.0337 | 0.6168032 | 9.553578
77 | 0.0009130307 | 7.642626 | 273.0955 | 0.1570192 | 6302.053 | 78.44998 | 77.69306 | 330.9771 | 331.5504 | 18.19273 | 18.20849 | 0.625001 | 9.516365
78 | 0.0007847972 | 7.779409 | 325.749 | 0.1453691 | 6213.022 | 76.40361 | 78.06662 | 444.1835 | 446.9495 | 21.07564 | 21.14115 | 0.5576206 | 10.42424
79 | 0.0008998786 | 7.6603 | 293.945 | 0.1575269 | 6444.634 | 79.3361 | 78.48589 | 347.9395 | 348.6627 | 18.65309 | 18.67246 | 0.6255285 | 9.728231
80 | 0.0007872622 | 7.746112 | 295.5788 | 0.1510531 | 6387.49 | 79.74014 | 77.39923 | 342.8137 | 348.2939 | 18.51518 | 18.66259 | 0.6241338 | 10.12116
81 | 0.0007465191 | 7.798605 | 312.785 | 0.1436412 | 5731.076 | 73.15284 | 75.25655 | 415.5094 | 419.9354 | 20.38402 | 20.4923 | 0.5406753 | 10.56693
82 | 0.0009916176 | 7.545417 | 240.8063 | 0.1606876 | 5478.887 | 72.8427 | 73.01102 | 246.8278 | 246.8566 | 15.7107 | 15.71161 | 0.6505123 | 9.178963
83 | 0.0009333705 | 7.587439 | 226.5991 | 0.1597489 | 5426.465 | 73.05435 | 71.86685 | 281.5546 | 282.9652 | 16.77954 | 16.82153 | 0.6245467 | 9.103731
84 | 0.0008718177 | 7.656236 | 273.6591 | 0.1509639 | 5265.629 | 69.73958 | 72.48982 | 351.1653 | 358.7295 | 18.73937 | 18.94012 | 0.5923127 | 9.861104
85 | 0.0009625592 | 7.609666 | 266.7821 | 0.1596072 | 5661.065 | 74.67568 | 72.80642 | 360.0687 | 363.5632 | 18.97545 | 19.06731 | 0.6196613 | 9.409854
86 | 0.0008726303 | 7.681937 | 259.4288 | 0.1592408 | 5610.583 | 74.04402 | 72.9408 | 326.6628 | 327.8802 | 18.07378 | 18.10743 | 0.6409295 | 9.327081
87 | 0.0009947711 | 7.580821 | 230.9015 | 0.1811467 | 5291.37 | 70.14181 | 72.11143 | 351.5309 | 355.4108 | 18.74908 | 18.85226 | 0.6601782 | 8.5793

## trail6_06
layer | energy | entropy | contrast | idm | autocorrelation | mean_x | mean_y | variance_x | variance_y | standard_deviation_x | standard_deviation_y | correlation | dissimilarity
18 | 0.0008603432 | 7.734668 | 278.2796 | 0.1519082 | 6425.762 | 79.54281 | 78.16044 | 325.135 | 327.0464 | 18.03144 | 18.08437 | 0.6398994 | 9.997147
19 | 0.0008220745 | 7.785039 | 318.7294 | 0.1533405 | 6850.322 | 81.52265 | 80.72904 | 422.7067 | 423.3369 | 20.55978 | 20.5751 | 0.6360994 | 10.06917
20 | 0.0007264866 | 7.904585 | 394.287 | 0.1408222 | 7035.088 | 81.16318 | 82.94866 | 547.6887 | 550.8771 | 23.40273 | 23.47075 | 0.5511109 | 11.26285
21 | 0.00087679 | 7.743018 | 346.2302 | 0.1528992 | 7483.287 | 86.16387 | 84.16904 | 359.8313 | 363.8112 | 18.96917 | 19.07378 | 0.6383481 | 10.44797
22 | 0.000820751 | 7.791121 | 330.1054 | 0.1519975 | 7447.391 | 85.24196 | 84.44932 | 405.9886 | 406.6172 | 20.14912 | 20.16471 | 0.6122852 | 10.19087
23 | 0.0007941686 | 7.812335 | 351.1173 | 0.1435959 | 7175.946 | 82.02851 | 84.14637 | 482.3139 | 486.7995 | 21.96162 | 22.06351 | 0.564538 | 10.78419
24 | 0.0009997228 | 7.608786 | 303.4701 | 0.1543438 | 7308.657 | 85.1813 | 83.2046 | 339.8713 | 343.779 | 18.43554 | 18.54122 | 0.647089 | 10.00901
25 | 0.0008004763 | 7.78392 | 308.1439 | 0.1467796 | 6902.681 | 82.4525 | 80.97267 | 375.555 | 377.745 | 19.3792 | 19.43562 | 0.6007912 | 10.4136
26 | 0.0006756459 | 7.85699 | 318.1881 | 0.1341085 | 6216.366 | 75.32704 | 79.58769 | 380.526 | 398.6794 | 19.50704 | 19.96692 | 0.5680923 | 11.22465
27 | 0.0008686578 | 7.701203 | 281.1093 | 0.146473 | 6556.666 | 81.02498 | 78.5828 | 298.6572 | 304.6219 | 17.28165 | 17.45338 | 0.6282577 | 10.35898
28 | 0.0007788949 | 7.79146 | 290.356 | 0.1466829 | 6439.579 | 79.41184 | 78.35817 | 368.5363 | 369.6468 | 19.19726 | 19.22617 | 0.587974 | 10.21058
29 | 0.0007271893 | 7.820834 | 326.23 | 0.13886 | 6051.219 | 74.68884 | 78.08168 | 372.7339 | 384.2456 | 19.30629 | 19.60215 | 0.5797178 | 10.77819
30 | 0.0008941992 | 7.684802 | 296.1392 | 0.1514084 | 6431.359 | 80.14567 | 77.33117 | 383.2815 | 391.2032 | 19.57755 | 19.77883 | 0.6032898 | 10.04274
31 | 0.0007933927 | 7.774624 | 291.6991 | 0.1484221 | 6116.444 | 77.20611 | 76.31309 | 342.6588 | 343.4567 | 18.51101 | 18.53254 | 0.6547293 | 10.08043
32 | 0.0007903733 | 7.75482 | 316.4296 | 0.1436054 | 5586.53 | 71.64659 | 74.61014 | 425.2373 | 434.0202 | 20.62126 | 20.83313 | 0.5609119 | 10.55377
33 | 0.0009638764 | 7.607652 | 275.656 | 0.154296 | 5710.841 | 74.95954 | 73.54788 | 310.9834 | 312.9766 | 17.63467 | 17.69109 | 0.633787 | 9.69339
34 | 0.0008819651 | 7.686668 | 283.107 | 0.1482347 | 5547.408 | 74.10563 | 72.25226 | 328.0828 | 331.5182 | 18.11302 | 18.20761 | 0.5855419 | 10.02945
35 | 0.0008596731 | 7.671889 | 304.8149 | 0.1443266 | 5030.365 | 67.74902 | 71.47545 | 339.4536 | 353.3401 | 18.42424 | 18.79732 | 0.542766 | 10.54029
36 | 0.001026521 | 7.525989 | 265.2508 | 0.1545641 | 5266.156 | 72.5821 | 70.21465 | 292.2709 | 297.8761 | 17.0959 | 17.25906 | 0.5755865 | 9.634921
37 | 0.0009296596 | 7.596299 | 239.6921 | 0.1559039 | 5093.995 | 70.34889 | 70.0468 | 275.9139 | 276.0055 | 16.61062 | 16.61338 | 0.6025679 | 9.33408
38 | 0.0008210772 | 7.670013 | 259.2137 | 0.1458199 | 4928.234 | 67.25132 | 70.69235 | 303.4433 | 315.2843 | 17.4196 | 17.75622 | 0.5628143 | 10.16029
39 | 0.0009614649 | 7.585204 | 254.5921 | 0.1537 | 5520.681 | 74.47572 | 71.98582 | 270.8428 | 277.0428 | 16.45726 | 16.64457 | 0.5822277 | 9.759042
40 | 0.0008969612 | 7.642322 | 264.1601 | 0.1558356 | 5570.848 | 74.27055 | 72.74644 | 278.8528 | 281.1761 | 16.69885 | 16.76828 | 0.5997356 | 9.591005
41 | 0.0008231038 | 7.711974 | 306.5146 | 0.1447744 | 5261.473 | 69.51271 | 72.71105 | 389.7106 | 399.9403 | 19.74107 | 19.99848 | 0.5246725 | 10.48532
42 | 0.0009678179 | 7.583459 | 256.1648 | 0.1553762 | 5564.17 | 74.35863 | 72.51912 | 277.683 | 281.0672 | 16.66377 | 16.76501 | 0.6147835 | 9.503913
43 | 0.0009429308 | 7.58247 | 236.4106 | 0.1564376 | 5516.043 | 73.7538 | 72.47944 | 270.4067 | 272.0311 | 16.44398 | 16.4933 | 0.6283088 | 9.269288
44 | 0.0008401068 | 7.680326 | 284.6322 | 0.1460759 | 5207.234 | 69.35683 | 72.34934 | 351.2154 | 360.1708 | 18.74073 | 18.97815 | 0.5322877 | 10.26099
45 | 0.0009696074 | 7.570885 | 265.5911 | 0.1562426 | 5534.334 | 73.96199 | 72.54449 | 272.4601 | 274.47 | 16.50632 | 16.56709 | 0.6172848 | 9.626976
46 | 0.0009000529 | 7.643141 | 270.8628 | 0.1533874 | 5628.148 | 74.37577 | 72.97488 | 344.2176 | 346.1805 | 18.55306 | 18.60588 | 0.5810904 | 9.63653
47 | 0.0007924526 | 7.721936 | 307.3254 | 0.1430876 | 5438.081 | 70.59087 | 74.18031 | 352.6229 | 365.5074 | 18.77824 | 19.11823 | 0.5616318 | 10.52651
48 | 0.0009712144 | 7.597904 | 284.5756 | 0.1521416 | 6007.657 | 77.55286 | 74.97368 | 314.8333 | 321.4859 | 17.74349 | 17.92998 | 0.6074051 | 9.978388
49 | 0.0008552189 | 7.703178 | 270.8593 | 0.1517552 | 6026.678 | 76.85076 | 75.53428 | 347.6336 | 349.367 | 18.6449 | 18.69133 | 0.6364845 | 9.792392
50 | 0.0007398089 | 7.798829 | 304.3452 | 0.1409103 | 5683.454 | 72.25605 | 75.384 | 414.9023 | 424.6867 | 20.36913 | 20.6079 | 0.5634297 | 10.64947
51 | 0.0009328418 | 7.629541 | 266.5796 | 0.1556471 | 5998.167 | 77.07476 | 75.49279 | 279.3526 | 281.8556 | 16.71379 | 16.78851 | 0.6399846 | 9.688005
52 | 0.0008857984 | 7.665047 | 263.8411 | 0.1534097 | 6017.384 | 77.1871 | 75.46474 | 319.462 | 322.4288 | 17.87345 | 17.95626 | 0.5997478 | 9.679662
53 | 0.0007593674 | 7.760056 | 301.1871 | 0.1400551 | 5695.31 | 72.17493 | 76.07325 | 361.6776 | 376.8748 | 19.0178 | 19.41324 | 0.5545312 | 10.68542
54 | 0.0009778429 | 7.611264 | 267.2316 | 0.155906 | 6270.665 | 78.87359 | 77.14228 | 294.9006 | 297.8985 | 17.17263 | 17.2597 | 0.6281622 | 9.727953
55 | 0.0008861259 | 7.685291 | 279.0112 | 0.1548933 | 6458.507 | 80.42583 | 77.76957 | 326.8125 | 333.8686 | 18.07787 | 18.27199 | 0.6170538 | 9.790061
56 | 0.0007987887 | 7.752636 | 304.1364 | 0.1424209 | 6007.001 | 74.055 | 77.92549 | 411.7072 | 426.6882 | 20.29054 | 20.6564 | 0.5636173 | 10.59958
57 | 0.001032876 | 7.547257 | 248.9309 | 0.1578645 | 6344.585 | 79.27848 | 77.48205 | 289.4438 | 292.6713 | 17.01299 | 17.10759 | 0.6937798 | 9.335277
58 | 0.0009037141 | 7.659607 | 252.1176 | 0.1565053 | 6349.858 | 79.17056 | 77.27413 | 358.0356 | 361.6326 | 18.92176 | 19.01658 | 0.6448069 | 9.423689
59 | 0.0008172268 | 7.715425 | 279.6571 | 0.1438456 | 5886.217 | 73.45986 | 76.9331 | 388.22 | 400.2836 | 19.70328 | 20.00707 | 0.5954303 | 10.30189
60 | 0.001012119 | 7.556991 | 247.7623 | 0.1542698 | 6094.449 | 78.15003 | 75.57557 | 282.8562 | 289.4844 | 16.81828 | 17.0142 | 0.657764 | 9.531631
61 | 0.0008577791 | 7.678382 | 257.1436 | 0.1533664 | 5805.335 | 75.17008 | 74.62812 | 319.0175 | 319.3118 | 17.86101 | 17.86925 | 0.6126591 | 9.546406
62 | 0.0007989423 | 7.715409 | 284.2818 | 0.144271 | 5400.84 | 70.61329 | 73.58484 | 352.9106 | 361.7411 | 18.78589 | 19.01947 | 0.5731207 | 10.21919
63 | 0.0009666394 | 7.596798 | 275.1824 | 0.1553262 | 5706.258 | 74.99585 | 73.6527 | 309.1667 | 310.9712 | 17.58308 | 17.63432 | 0.5889474 | 9.678494
64 | 0.0008691447 | 7.671582 | 278.9637 | 0.1527048 | 5767.51 | 75.41486 | 74.13964 | 308.8637 | 310.4905 | 17.57446 | 17.62069 | 0.5692492 | 9.732484
65 | 0.0007679411 | 7.744202 | 289.7464 | 0.140639 | 5619.6 | 71.99533 | 75.36706 | 339.3896 | 350.7584 | 18.42249 | 18.72851 | 0.5609079 | 10.45943
66 | 0.0009921812 | 7.582427 | 277.7093 | 0.1533094 | 6204.603 | 78.74412 | 76.44543 | 303.398 | 308.6823 | 17.41827 | 17.56931 | 0.6044403 | 9.792472
67 | 0.0008374836 | 7.7185 | 296.9314 | 0.1523014 | 6263.631 | 78.63017 | 77.08552 | 341.9642 | 344.3505 | 18.49223 | 18.55664 | 0.589783 | 9.905119
68 | 0.0006926544 | 7.845251 | 318.9976 | 0.1406887 | 5927.057 | 73.91567 | 77.04159 | 409.7821 | 419.5538 | 20.24305 | 20.48299 | 0.560677 | 10.78159
69 | 0.0008919082 | 7.655565 | 276.4347 | 0.1524892 | 6215.997 | 78.63711 | 76.46269 | 323.03 | 327.7585 | 17.973 | 18.10407 | 0.6244646 | 9.854879
70 | 0.0008526929 | 7.70671 | 276.6003 | 0.1498557 | 6003.929 | 76.85575 | 75.62281 | 319.8438 | 321.3642 | 17.88414 | 17.9266 | 0.5984969 | 9.892169
71 | 0.0007739648 | 7.759282 | 294.908 | 0.1401426 | 5570.043 | 71.39106 | 75.27236 | 345.4319 | 360.4965 | 18.58578 | 18.98673 | 0.5561991 | 10.62343
72 | 0.0009404681 | 7.610478 | 254.3856 | 0.1523042 | 5967.593 | 77.60905 | 74.56914 | 289.6684 | 298.9099 | 17.01959 | 17.28897 | 0.6129268 | 9.766135
73 | 0.0009982473 | 7.565279 | 230.6523 | 0.1555799 | 5796.916 | 74.7264 | 75.19257 | 293.6845 | 293.9022 | 17.13718 | 17.14353 | 0.6060412 | 9.220012
74 | 0.0008719422 | 7.672263 | 276.4685 | 0.1491356 | 5565.705 | 73.30124 | 73.65667 | 281.4871 | 281.6138 | 16.77755 | 16.78132 | 0.5916639 | 9.911956
75 | 0.0007326387 | 7.811414 | 334.105 | 0.1382258 | 5621.091 | 72.96758 | 74.21079 | 405.9667 | 407.5126 | 20.14858 | 20.18691 | 0.5067468 | 10.82293
76 | 0.0009734215 | 7.60929 | 302.0344 | 0.1517104 | 5922.575 | 76.36513 | 75.16505 | 321.781 | 323.2216 | 17.93821 | 17.97832 | 0.5661836 | 9.997718
77 | 0.0008984694 | 7.645194 | 283.1306 | 0.1515398 | 5925.414 | 76.19879 | 75.45337 | 294.2591 | 294.8149 | 17.15396 | 17.17015 | 0.5974076 | 9.800594
78 | 0.0007542356 | 7.790526 | 312.4112941 | 0.1388072 | 5788.699 | 73.81202 | 75.61623 | 399.8755 | 403.1312 | 19.99686 | 20.07809 | 0.5163581 | 10.72311
79 | 0.0009220774 | 7.633491 | 285.5467 | 0.1488638 | 5995.3 | 76.85434 | 75.94432 | 271.0323 | 271.861 | 16.46301 | 16.48816 | 0.584465 | 10.12148
80 | 0.0008169213 | 7.715959 | 302.9586 | 0.145271 | 5948.766 | 77.24436 | 74.77856 | 310.6789 | 316.7594 | 17.62603 | 17.79768 | 0.5500209 | 10.50218
81 | 0.0007391863 | 7.789213 | 320.2815 | 0.1397386 | 5379.513 | 70.28275 | 73.66074 | 379.4248 | 390.8359 | 19.4788 | 19.76954 | 0.5256909 | 10.89628
82 | 0.0009765544 | 7.59775 | 270.2192 | 0.1542623 | 5488.694 | 73.43933 | 72.35886 | 289.5988 | 290.7665 | 17.01756 | 17.05184 | 0.6020779 | 9.679019
83 | 0.0008753132 | 7.661338 | 281.6881 | 0.1504493 | 5412.354 | 73.38771 | 71.35624 | 309.2014 | 313.3287 | 17.58407 | 17.70105 | 0.5644344 | 10.00252
84 | 0.0008041245 | 7.711373 | 293.166 | 0.1421746 | 4947.7 | 67.31108 | 70.82472 | 332.5265 | 344.8726 | 18.23528 | 18.57071 | 0.5327605 | 10.58394
85 | 0.0009699018 | 7.597764 | 268.6666 | 0.1552679 | 5257.188 | 71.78187 | 70.92904 | 265.8277 | 266.5554 | 16.30418 | 16.32649 | 0.6227715 | 9.722947
86 | 0.0009003551 | 7.672258 | 292.5225 | 0.1542072 | 5509.127 | 73.7356 | 71.72574 | 379.1415 | 383.1815 | 19.47153 | 19.575 | 0.5782138 | 9.822658
87 | 0.0009332752 | 7.640248 | 259.1342 | 0.1757714 | 5264.835 | 69.7006 | 71.71631 | 395.6105 | 399.6745 | 19.88991 | 19.99181 | 0.6693868 | 8.965816

## trail7_05
layer | energy | entropy | contrast | idm | autocorrelation | mean_x | mean_y | variance_x | variance_y | standard_deviation_x | standard_deviation_y | correlation | dissimilarity
15 | 0.0008824578 | 7.695276 | 239.8789 | 0.1490104 | 10675.47 | 102.1561 | 102.7556 | 277.6726 | 278.0321 | 16.66346 | 16.67424 | 0.6419299 | 9.602091
16 | 0.0009205729 | 7.658479 | 245.8833 | 0.1488674 | 10621.37 | 101.4019 | 103.0088 | 273.4791 | 276.062 | 16.53714 | 16.61504 | 0.6408907 | 9.628722
17 | 0.0007001342 | 7.888012 | 294.542 | 0.1355956 | 11157.35 | 105.4949 | 103.6499 | 404.3398 | 407.745 | 20.10815 | 20.19265 | 0.5487655 | 10.61617
18 | 0.0008854259 | 7.710225 | 267.0598 | 0.1457958 | 10992.31 | 104.0353 | 103.7976 | 313.9865 | 314.0431 | 17.71963 | 17.72122 | 0.6168515 | 9.884653
19 | 0.0009162789 | 7.6745 | 263.7074 | 0.1472431 | 10714.97 | 101.8935 | 103.3404 | 294.7568 | 296.8506 | 17.16846 | 17.22933 | 0.6263114 | 9.868244
20 | 0.0007152856 | 7.863352 | 291.0556 | 0.1357925 | 10908.46 | 104.1044 | 102.6855 | 400.3968 | 402.4109 | 20.00988 | 20.06014 | 0.544211 | 10.55326
21 | 0.0009654924 | 7.610111 | 250.1641 | 0.1506431 | 10617.18 | 102.1057 | 102.3075 | 275.125 | 275.1658 | 16.58685 | 16.58808 | 0.6215198 | 9.54134
22 | 0.0009935425 | 7.607361 | 232.2449 | 0.1495771 | 10302.14 | 100.687 | 100.6212 | 273.3957 | 273.4009 | 16.53461 | 16.53477 | 0.6251335 | 9.488302
23 | 0.0007389804 | 7.829319 | 252.6862 | 0.1397822 | 10100.53 | 99.11544 | 99.91143 | 345.9554 | 346.59 | 18.59984 | 18.61689 | 0.5711526 | 10.13573
24 | 0.0009596228 | 7.632849 | 237.5128 | 0.1526288 | 10155.04 | 99.96503 | 99.86292 | 281.9246 | 281.9354 | 16.79057 | 16.79089 | 0.6109522 | 9.420032
25 | 0.0009774179 | 7.608131 | 238.5985 | 0.1501476 | 10347.37 | 100.4855 | 101.2562 | 274.3033 | 274.8981 | 16.56205 | 16.57999 | 0.6285197 | 9.513478
26 | 0.000756904 | 7.798342 | 260.3665 | 0.1367504 | 10717.82 | 103.3775 | 101.7377 | 359.1846 | 361.8743 | 18.9521 | 19.02293 | 0.5559518 | 10.26917
27 | 0.001013197 | 7.572302 | 233.1993 | 0.1505844 | 10484.53 | 101.3542 | 101.8343 | 260.79 | 261.0211 | 16.14894 | 16.1561 | 0.6255455 | 9.432874
28 | 0.001011138 | 7.574193 | 221.5534 | 0.1517033 | 10425.33 | 100.7877 | 101.7388 | 271.3629 | 272.2686 | 16.47302 | 16.50049 | 0.6302867 | 9.327201
29 | 0.0007798583 | 7.772884 | 240.2264 | 0.1389631 | 10728.2 | 103.1088 | 102.1589 | 338.1957 | 339.0999 | 18.39002 | 18.41459 | 0.5750218 | 9.966035
30 | 0.001032207 | 7.543381 | 215.4602 | 0.1537124 | 10678.23 | 102.5893 | 102.4855 | 259.4152 | 259.4262 | 16.10634 | 16.10669 | 0.6333796 | 9.124172
31 | 0.001061081 | 7.52157 | 223.9081 | 0.1536462 | 10660.8 | 101.7858 | 103.12 | 254.3792 | 256.1601 | 15.94919 | 16.00492 | 0.6450213 | 9.1572
32 | 0.0008109264 | 7.750203 | 267.1065 | 0.1405037 | 11085.81 | 105.0037 | 103.6263 | 371.1786 | 373.0765 | 19.26597 | 19.31517 | 0.5499687 | 10.05362
33 | 0.0009954857 | 7.578629 | 238.0394 | 0.1509125 | 10956.57 | 104.0743 | 103.562 | 281.7401 | 282.0031 | 16.78501 | 16.79284 | 0.6330439 | 9.374029
34 | 0.0009956042 | 7.578749 | 221.8847 | 0.1514581 | 10669 | 101.6769 | 103.1789 | 273.8774 | 276.1345 | 16.54917 | 16.61721 | 0.6476145 | 9.230518
35 | 0.0008147794 | 7.735243 | 239.7766 | 0.141785 | 10903.08 | 103.8129 | 103.1104 | 345.3577 | 345.8526 | 18.58376 | 18.59708 | 0.5755275 | 9.794359
36 | 0.001031752 | 7.529789 | 219.5849 | 0.1525224 | 10915.2 | 103.8379 | 103.5296 | 253.8535 | 253.9489 | 15.93264 | 15.93564 | 0.6495304 | 9.141111
37 | 0.001003006 | 7.573366 | 230.9034 | 0.1506317 | 10878.87 | 102.9725 | 103.9094 | 284.5375 | 285.416 | 16.86818 | 16.8942 | 0.6283314 | 9.346395
38 | 0.0007851652 | 7.772747 | 263.9427 | 0.1389518 | 11103.22 | 104.9391 | 103.8153 | 369.9804 | 371.2443 | 19.23482 | 19.26765 | 0.5637545 | 10.12069
39 | 0.001049831 | 7.530623 | 245.8222 | 0.1537801 | 10921.64 | 103.557 | 103.8237 | 273.3294 | 273.401 | 16.53259 | 16.53475 | 0.6217889 | 9.298768
40 | 0.00102596 | 7.561632 | 242.7465 | 0.1508744 | 10892.47 | 103.0252 | 104.0122 | 289.121 | 290.096 | 17.00346 | 17.0321 | 0.6098169 | 9.430737
41 | 0.0007794109 | 7.771226 | 261.8447 | 0.1374092 | 11191.01 | 105.4454 | 104.2392 | 353.8154 | 355.2711 | 18.80991 | 18.84857 | 0.5625951 | 10.22467
42 | 0.001055012 | 7.532822 | 240.6122 | 0.1521808 | 11090.95 | 104.2951 | 104.7689 | 266.5382 | 266.7631 | 16.3259 | 16.33279 | 0.6153634 | 9.418035
43 | 0.001054922 | 7.541244 | 243.0464 | 0.1507699 | 11178.17 | 104.5872 | 105.2543 | 283.6593 | 284.105 | 16.84209 | 16.85531 | 0.598622 | 9.469598
44 | 0.0008097077 | 7.740959 | 266.6121 | 0.1373137 | 11466.68 | 106.8528 | 105.5122 | 346.125 | 347.9231 | 18.60438 | 18.65264 | 0.5544598 | 10.26883
45 | 0.001048297 | 7.533286 | 238.7306 | 0.1504715 | 11245.76 | 105.1131 | 105.3507 | 277.5106 | 277.5675 | 16.65847 | 16.66018 | 0.6199165 | 9.417023
46 | 0.00101552 | 7.560551 | 239.41 | 0.1506471 | 11107.66 | 104.1396 | 104.9649 | 283.6799 | 284.3618 | 16.8427 | 16.86293 | 0.6220212 | 9.433649
47 | 0.0007913659 | 7.756491 | 264.5553 | 0.1396066 | 11314.64 | 105.6909 | 105.1477 | 359.5135 | 359.8099 | 18.96074 | 18.96856 | 0.560184 | 10.13949
48 | 0.0010059 | 7.549242 | 230.7507 | 0.1509801 | 11268.58 | 105.6426 | 105.0401 | 276.7828 | 277.1461 | 16.63674 | 16.64765 | 0.6205798 | 9.272767
49 | 0.001038601 | 7.515306 | 219.382 | 0.1513232 | 11103.28 | 103.7816 | 105.379 | 254.9964 | 257.5496 | 15.96848 | 16.04821 | 0.6511759 | 9.122294
50 | 0.0008435929 | 7.698827 | 246.4496 | 0.1404917 | 11424.1 | 106.707 | 105.2098 | 352.0804 | 354.3228 | 18.76373 | 18.82339 | 0.5590874 | 9.857534
51 | 0.001091125 | 7.47125 | 224.8604 | 0.1530839 | 11247.17 | 105.1906 | 105.4105 | 246.3086 | 246.3572 | 15.69408 | 15.69563 | 0.6454257 | 9.121146
52 | 0.00107137 | 7.506165 | 228.3525 | 0.1523502 | 11179.07 | 104.3795 | 105.422 | 284.8524 | 285.9397 | 16.87747 | 16.90965 | 0.613832 | 9.198109
53 | 0.0008310516 | 7.728712 | 266.6858 | 0.1394601 | 11522.71 | 106.7144 | 106.1448 | 343.3276 | 343.6533 | 18.52899 | 18.53778 | 0.5692729 | 10.11115
54 | 0.001020734 | 7.549116 | 260.7773 | 0.1496703 | 11599.78 | 107.3364 | 106.3509 | 311.1555 | 312.1269 | 17.63956 | 17.66707 | 0.5919206 | 9.598005
55 | 0.0009770891 | 7.596686 | 252.0142 | 0.1485332 | 11300.15 | 105.0142 | 105.8355 | 296.0957 | 296.7709 | 17.20736 | 17.22696 | 0.6271948 | 9.599136
56 | 0.000766227 | 7.786877 | 264.3295 | 0.138879 | 11250.83 | 105.2187 | 104.9601 | 365.9406 | 366.0086 | 19.1295 | 19.13127 | 0.5658162 | 10.21269
57 | 0.0009985766 | 7.559585 | 237.5905 | 0.1516815 | 11119.28 | 104.6974 | 104.586 | 271.3585 | 271.3711 | 16.4729 | 16.47329 | 0.6242117 | 9.366837
58 | 0.001035012 | 7.525635 | 228.9149 | 0.1534238 | 11031.36 | 103.7898 | 104.5971 | 282.8647 | 283.5174 | 16.81847 | 16.83786 | 0.6188777 | 9.157851
59 | 0.0008415741 | 7.702023 | 242.1546 | 0.1435528 | 11271.52 | 105.3214 | 105.1496 | 332.258 | 332.2886 | 18.22784 | 18.22868 | 0.5929545 | 9.712367
60 | 0.0009984811 | 7.555859 | 228.5029 | 0.1490994 | 11403.8 | 106.4241 | 105.4606 | 285.215 | 286.144 | 16.88823 | 16.91571 | 0.63097 | 9.327389
61 | 0.001007647 | 7.565054 | 232.5893 | 0.1489409 | 11255.42 | 104.6743 | 105.7953 | 287.0621 | 288.3191 | 16.94285 | 16.9799 | 0.6304881 | 9.431607
62 | 0.0008209703 | 7.736635 | 251.3931 | 0.1403818 | 11390.1 | 106.2748 | 105.2555 | 349.9301 | 350.9699 | 18.70637 | 18.73414 | 0.58237 | 9.962567
63 | 0.0009900435 | 7.576206 | 234.6771 | 0.1527081 | 11183.41 | 104.8785 | 104.9197 | 282.4905 | 282.4927 | 16.80742 | 16.80749 | 0.6357557 | 9.311939
64 | 0.0009575027 | 7.608164 | 241.62 | 0.1502857 | 11084.31 | 103.5999 | 105.1846 | 300.0501 | 302.5623 | 17.32189 | 17.39425 | 0.6212928 | 9.561281
65 | 0.0007762316 | 7.774108 | 258.85 | 0.1381762 | 11453.15 | 107.1037 | 105.0363 | 349.7901 | 354.0649 | 18.70262 | 18.81656 | 0.577916 | 10.21195
66 | 0.0009502346 | 7.611544 | 230.2606 | 0.1485569 | 11081.5 | 104.4545 | 104.4446 | 274.4557 | 274.4566 | 16.56664 | 16.56666 | 0.6259452 | 9.504392
67 | 0.0009763614 | 7.577287 | 223.9908 | 0.1505574 | 10764.58 | 101.7685 | 104.1002 | 261.3626 | 266.8001 | 16.16662 | 16.33391 | 0.6455315 | 9.362118
68 | 0.0008176892 | 7.720951 | 243.2978 | 0.1411641 | 11257.44 | 106.1294 | 104.1893 | 345.3511 | 349.1162 | 18.58357 | 18.6846 | 0.5756915 | 9.839663
69 | 0.001037708 | 7.521106 | 222.2002 | 0.1552177 | 11213.17 | 104.7002 | 105.4699 | 263.4986 | 264.0917 | 16.23253 | 16.25079 | 0.6461496 | 9.082941
70 | 0.001022206 | 7.540265 | 224.0664 | 0.1517098 | 11318.11 | 105.5869 | 105.5152 | 287.6331 | 287.6387 | 16.95966 | 16.95982 | 0.6156848 | 9.196616
71 | 0.0008556119 | 7.678192 | 237.6111 | 0.1415597 | 11444.36 | 106.2745 | 105.9327 | 319.4757 | 319.5933 | 17.87385 | 17.87714 | 0.5834006 | 9.759648
72 | 0.001075644 | 7.487118 | 216.4585 | 0.1526696 | 11344.61 | 105.9659 | 105.4864 | 263.4268 | 263.6571 | 16.23035 | 16.23744 | 0.6323715 | 9.0716
73 | 0.001082277 | 7.504048 | 224.0105 | 0.1529585 | 11191.8 | 104.2231 | 105.6809 | 273.7432 | 275.8694 | 16.54509 | 16.60922 | 0.6456103 | 9.179398
74 | 0.0008549308 | 7.709379 | 253.1967 | 0.1421324 | 11511.83 | 106.9164 | 105.7094 | 363.0288 | 364.4861 | 19.05325 | 19.09145 | 0.5766702 | 9.876606
75 | 0.001019339 | 7.54427 | 237.0816 | 0.1513919 | 11409.38 | 106.0322 | 105.9474 | 280.5484 | 280.556 | 16.74956 | 16.74978 | 0.6257337 | 9.348018
76 | 0.0009911999 | 7.563201 | 230.8397 | 0.1506671 | 11277.25 | 104.8679 | 105.8682 | 280.6417 | 281.6429 | 16.75231 | 16.78216 | 0.6227531 | 9.354226
77 | 0.0008461654 | 7.684203 | 237.4567 | 0.141182 | 11501.75 | 106.7581 | 105.9359 | 331.2605 | 331.9379 | 18.20045 | 18.21905 | 0.5797509 | 9.748207
78 | 0.001057922 | 7.47589 | 212.3393 | 0.1528842 | 11428.5 | 106.1817 | 106.0546 | 256.9048 | 256.9215 | 16.02815 | 16.02867 | 0.6518114 | 8.982082
79 | 0.001050823 | 7.507909 | 218.777 | 0.1519414 | 11349.48 | 105.2859 | 106.1128 | 276.5242 | 277.2089 | 16.62896 | 16.64953 | 0.6404368 | 9.085615
80 | 0.0008646046 | 7.687598 | 250.3941 | 0.1415965 | 11555.5 | 106.8632 | 106.2495 | 355.4355 | 355.8131 | 18.85295 | 18.86296 | 0.5661696 | 9.867497
81 | 0.001069921 | 7.479815 | 226.8127 | 0.1527747 | 11488.59 | 106.618 | 106.2374 | 257.8412 | 257.9865 | 16.05735 | 16.06188 | 0.6272871 | 9.158489
82 | 0.001061326 | 7.480572 | 218.9438 | 0.1521437 | 11390.7 | 105.2279 | 106.6479 | 264.2478 | 266.2646 | 16.25562 | 16.31753 | 0.6347837 | 9.110908
83 | 0.0008895664 | 7.652082 | 244.402 | 0.1418128 | 11748.74 | 108.1678 | 106.8248 | 335.7232 | 337.5276 | 18.3227 | 18.37188 | 0.5755039 | 9.771876
84 | 0.001180571 | 7.438357 | 213.7462 | 0.1756038 | 11716.01 | 107.1236 | 107.6532 | 275.6508 | 275.9316 | 16.60256 | 16.61101 | 0.6666328 | 8.421886

## trail7_06
layer | energy | entropy | contrast | idm | autocorrelation | mean_x | mean_y | variance_x | variance_y | standard_deviation_x | standard_deviation_y | correlation | dissimilarity
15 | 0.0009647686 | 7.619933 | 240.4287 | 0.1495006 | 10437.79 | 101.4161 | 101.2402 | 270.266 | 270.2978 | 16.43961 | 16.44057 | 0.6305413 | 9.568479
16 | 0.001021947 | 7.568957 | 224.1363 | 0.1522159 | 10278.56 | 99.94107 | 101.1481 | 269.5761 | 271.0343 | 16.41867 | 16.46301 | 0.627868 | 9.288483
17 | 0.0007975561 | 7.75909 | 240.3961 | 0.1410112 | 10554.19 | 102.0756 | 101.4883 | 337.057 | 337.4034 | 18.35907 | 18.36851 | 0.5774119 | 9.871562
18 | 0.001016693 | 7.572216 | 223.8726 | 0.1504478 | 10572.25 | 102.3818 | 101.5605 | 273.4808 | 274.1564 | 16.53719 | 16.55761 | 0.6366308 | 9.309751
19 | 0.0009944795 | 7.61102 | 242.9802 | 0.1492773 | 10319.51 | 100.1621 | 101.2411 | 288.3582 | 289.5239 | 16.98103 | 17.01531 | 0.6194893 | 9.599546
20 | 0.0007707086 | 7.810263 | 262.8302 | 0.1400946 | 10400.42 | 101.1927 | 100.739 | 369.0992 | 369.3064 | 19.21191 | 19.2173 | 0.5589776 | 10.14529
21 | 0.001012714 | 7.567508 | 221.6123 | 0.153147 | 10251.62 | 100.8336 | 99.99541 | 263.6287 | 264.3327 | 16.23656 | 16.25823 | 0.6391703 | 9.201157
22 | 0.001022783 | 7.549124 | 211.637 | 0.1537664 | 9821.983 | 97.91176 | 98.67639 | 250.0848 | 250.6709 | 15.814 | 15.83251 | 0.640683 | 9.09364
23 | 0.0008089771 | 7.732104 | 233.8353 | 0.1430167 | 9754.762 | 97.27685 | 98.38347 | 324.9142 | 326.1402 | 18.02529 | 18.05926 | 0.5662508 | 9.754124
24 | 0.001029982 | 7.548424 | 212.2898 | 0.1527541 | 10014.58 | 99.9132 | 98.62466 | 254.1408 | 255.8025 | 15.94168 | 15.99372 | 0.6302486 | 9.141067
25 | 0.001018436 | 7.558809 | 207.3574 | 0.1546449 | 9977.985 | 98.65878 | 99.4743 | 254.2881 | 254.9548 | 15.94633 | 15.96722 | 0.6440204 | 9.000603
26 | 0.0008414141 | 7.709545 | 235.4854 | 0.144322 | 10129.36 | 99.82194 | 99.57392 | 334.2881 | 334.3515 | 18.28347 | 18.28521 | 0.5674593 | 9.666529
27 | 0.001105995 | 7.482699 | 218.8841 | 0.1553809 | 10149.97 | 100.2237 | 99.71778 | 252.7833 | 253.0407 | 15.89904 | 15.90714 | 0.6163899 | 9.07252
28 | 0.001069067 | 7.513533 | 228.769 | 0.1541696 | 10131.49 | 99.09862 | 100.6934 | 245.9656 | 248.5106 | 15.68321 | 15.76413 | 0.6185226 | 9.231278
29 | 0.0008453861 | 7.715642 | 259.4675 | 0.1407826 | 10577.46 | 102.6762 | 101.1024 | 361.1494 | 363.6279 | 19.00385 | 19.06896 | 0.5426764 | 10.01941
30 | 0.001124646 | 7.461823 | 224.7617 | 0.1551789 | 10467.11 | 101.51 | 101.5346 | 255.4552 | 255.4571 | 15.98284 | 15.9829 | 0.6277092 | 9.092288
31 | 0.001106789 | 7.482256 | 231.276 | 0.1535603 | 10431.65 | 100.4146 | 102.3062 | 251.7873 | 255.3671 | 15.86773 | 15.98012 | 0.6256167 | 9.245561
32 | 0.0008620967 | 7.697779 | 270.064 | 0.1397003 | 10972.21 | 104.9596 | 102.6616 | 364.6753 | 369.9576 | 19.0964 | 19.23422 | 0.5360489 | 10.13459
33 | 0.001136148 | 7.458854 | 239.4646 | 0.1558691 | 10708.08 | 102.6269 | 102.8201 | 253.4232 | 253.4616 | 15.91919 | 15.92039 | 0.6154796 | 9.194257
34 | 0.001098662 | 7.49963 | 231.6548 | 0.1548499 | 10419.4 | 100.7521 | 101.7657 | 279.1085 | 280.1371 | 16.70647 | 16.73722 | 0.5947867 | 9.201036
35 | 0.0008662271 | 7.679872 | 240.8672 | 0.143399 | 10562.17 | 101.9121 | 101.8514 | 319.1036 | 319.1089 | 17.86336 | 17.86351 | 0.5712328 | 9.762138
36 | 0.001099019 | 7.477404 | 218.5273 | 0.1541169 | 10708.18 | 102.9008 | 102.4855 | 256.8522 | 257.0256 | 16.02649 | 16.03191 | 0.631856 | 9.089724
37 | 0.001055952 | 7.539892 | 230.0521 | 0.1525789 | 10747.71 | 102.5776 | 103.0722 | 289.033 | 289.279 | 17.0009 | 17.00813 | 0.6046122 | 9.282156
38 | 0.0008481725 | 7.695287 | 243.129 | 0.1407574 | 10873.89 | 103.7273 | 103.04 | 325.8991 | 326.3732 | 18.05258 | 18.06571 | 0.569834 | 9.854342
39 | 0.001097293 | 7.472483 | 210.9588 | 0.1542575 | 10720.5 | 102.7962 | 102.7498 | 251.172 | 251.1755 | 15.84825 | 15.84836 | 0.6299527 | 8.960171
40 | 0.001085072 | 7.483698 | 210.301 | 0.1554933 | 10601.91 | 101.689 | 102.686 | 253.1307 | 254.1255 | 15.91001 | 15.94124 | 0.6303754 | 8.926049
41 | 0.0008362001 | 7.685204 | 232.49 | 0.1421412 | 10843.62 | 103.5227 | 102.9565 | 326.7783 | 327.1003 | 18.07695 | 18.08585 | 0.5667657 | 9.687242
42 | 0.001106536 | 7.458922 | 210.8888 | 0.1539057 | 10843.26 | 103.6086 | 103.1245 | 250.3938 | 250.6293 | 15.82372 | 15.83116 | 0.6334695 | 9.010475
43 | 0.001118013 | 7.470442 | 222.6094 | 0.1535809 | 10738.95 | 102.2302 | 103.4993 | 256.2541 | 257.8659 | 16.00785 | 16.05811 | 0.6154199 | 9.135487
44 | 0.0008456354 | 7.700286 | 251.1989 | 0.1402264 | 11030.59 | 104.6253 | 103.6262 | 337.6408 | 338.6403 | 18.37494 | 18.40212 | 0.5579798 | 9.949104
45 | 0.001060067 | 7.513644 | 227.9426 | 0.1530704 | 10914.27 | 103.9747 | 103.309 | 277.4018 | 277.8463 | 16.6553 | 16.66864 | 0.622266 | 9.253215
46 | 0.001072939 | 7.512692 | 228.1602 | 0.153978 | 10620.93 | 101.3068 | 103.1606 | 267.9776 | 271.4154 | 16.36995 | 16.47461 | 0.6306346 | 9.231584
47 | 0.0008748944 | 7.68004 | 247.3576 | 0.1429008 | 10960.22 | 104.1919 | 103.3263 | 341.2117 | 341.9628 | 18.47181 | 18.49214 | 0.5692823 | 9.742637
48 | 0.001093081 | 7.47273 | 225.6679 | 0.1542636 | 11002.72 | 104.4245 | 103.7202 | 272.8907 | 273.3878 | 16.51924 | 16.53429 | 0.6290084 | 9.042882
49 | 0.00109199 | 7.482737 | 224.9539 | 0.1541828 | 10844.39 | 102.543 | 104.0604 | 272.035 | 274.3386 | 16.4934 | 16.56308 | 0.6359516 | 9.100182
50 | 0.0008725549 | 7.672937 | 244.6383 | 0.1419697 | 11143.88 | 105.1904 | 104.0777 | 348.155 | 349.3947 | 18.65886 | 18.69205 | 0.5617171 | 9.745588
51 | 0.001136594 | 7.426229 | 214.9642 | 0.1557842 | 11003.63 | 104.4441 | 103.859 | 242.6307 | 242.9739 | 15.57649 | 15.58751 | 0.6432691 | 8.958372
52 | 0.001150666 | 7.423825 | 207.834 | 0.15616 | 10748.33 | 101.8858 | 103.8505 | 261.93 | 265.7912 | 16.18419 | 16.30303 | 0.6346392 | 8.892424
53 | 0.0009049066 | 7.631071 | 227.8399 | 0.1447955 | 11146.43 | 105.2221 | 104.1396 | 320.5675 | 321.7407 | 17.90432 | 17.93706 | 0.5873904 | 9.484549
54 | 0.001119023 | 7.446332 | 212.1546 | 0.1548491 | 11195.11 | 105.3012 | 104.7561 | 261.0722 | 261.37 | 16.15767 | 16.16688 | 0.6285348 | 8.879222
55 | 0.001115908 | 7.463424 | 211.1505 | 0.1542026 | 10924.42 | 103.6577 | 103.8057 | 262.9441 | 262.9672 | 16.21543 | 16.21614 | 0.6243453 | 8.942218
56 | 0.0009069823 | 7.624939 | 225.1867 | 0.1446703 | 10779.63 | 102.4028 | 103.5031 | 307.1557 | 308.3683 | 17.52573 | 17.56028 | 0.5869197 | 9.512815
57 | 0.001134169 | 7.443525 | 214.0618 | 0.1539659 | 10921.85 | 104.479 | 102.9858 | 259.0597 | 261.2904 | 16.09522 | 16.16438 | 0.622729 | 8.992431
58 | 0.001099019 | 7.482111 | 224.8831 | 0.1553646 | 10753.36 | 102.0585 | 103.7636 | 262.8179 | 265.7262 | 16.21159 | 16.30103 | 0.6183597 | 9.088895
59 | 0.0008469147 | 7.697671 | 247.7751 | 0.1430555 | 11077.94 | 104.6997 | 103.9564 | 337.3553 | 337.9098 | 18.36714 | 18.38223 | 0.5738115 | 9.764563
60 | 0.001028781 | 7.53445 | 232.0674 | 0.1510743 | 11093.2 | 105.0564 | 103.9077 | 291.226 | 292.5467 | 17.06524 | 17.1039 | 0.6065432 | 9.284287
61 | 0.001058289 | 7.494348 | 219.679 | 0.151737 | 10709.03 | 101.9376 | 103.4773 | 249.7725 | 252.1448 | 15.80409 | 15.87895 | 0.6407937 | 9.192102
62 | 0.0008788663 | 7.655478 | 223.2902 | 0.1435415 | 10833.85 | 103.4142 | 102.9543 | 323.9088 | 324.1216 | 17.99739 | 18.0033 | 0.5768972 | 9.527124
63 | 0.001104294 | 7.469714 | 206.2359 | 0.1542633 | 10796.24 | 103.4904 | 102.7653 | 245.9365 | 246.4634 | 15.68221 | 15.69901 | 0.6541315 | 8.959454
64 | 0.001049426 | 7.524009 | 217.3405 | 0.1522434 | 10622.52 | 101.4016 | 103.0654 | 272.0608 | 274.8306 | 16.49414 | 16.57787 | 0.6272999 | 9.186423
65 | 0.0008460249 | 7.700771 | 239.0337 | 0.1426878 | 10937.98 | 104.2611 | 103.0369 | 338.5727 | 340.0728 | 18.40028 | 18.441 | 0.5754208 | 9.758386
66 | 0.001063491 | 7.501348 | 217.5231 | 0.151518 | 10799.15 | 103.3966 | 102.8478 | 258.1587 | 258.4613 | 16.0672 | 16.07662 | 0.6389689 | 9.182923
67 | 0.001009455 | 7.547206 | 215.9513 | 0.1528314 | 10512.97 | 100.8951 | 102.5493 | 263.787 | 266.5256 | 16.24137 | 16.32544 | 0.626999 | 9.143269
68 | 0.0008436401 | 7.700836 | 238.9898 | 0.143045 | 10789.89 | 103.3076 | 102.6545 | 324.8833 | 325.3114 | 18.02443 | 18.0363 | 0.568739 | 9.720585
69 | 0.001062517 | 7.502884 | 215.9914 | 0.1538608 | 10883.08 | 103.6971 | 103.3662 | 263.0246 | 263.1354 | 16.2179 | 16.22132 | 0.6245976 | 9.056002
70 | 0.001097454 | 7.473835 | 213.1896 | 0.154238 | 10863.3 | 103.1071 | 103.7914 | 255.1989 | 255.6682 | 15.97485 | 15.98953 | 0.6329236 | 9.005824
71 | 0.0008685197 | 7.664746 | 234.619 | 0.1415338 | 11081.35 | 104.5246 | 104.2353 | 328.2952 | 328.3806 | 18.11885 | 18.1212 | 0.5670846 | 9.698151
72 | 0.001067975 | 7.480896 | 212.5003 | 0.1512289 | 11114.74 | 105.0312 | 104.2619 | 254.9075 | 255.5006 | 15.96573 | 15.9843 | 0.6426492 | 9.097645
73 | 0.001045981 | 7.504869 | 213.7309 | 0.1513617 | 10941.04 | 103.2251 | 104.3561 | 271.1212 | 272.4014 | 16.46568 | 16.50451 | 0.6214556 | 9.105544
74 | 0.0009137719 | 7.626464 | 228.7897 | 0.1429477 | 11126.46 | 104.7783 | 104.4436 | 313.0369 | 313.1502 | 17.69275 | 17.69595 | 0.5846451 | 9.557617
75 | 0.001133864 | 7.43237 | 211.1913 | 0.1541635 | 11146.34 | 105.2889 | 104.3144 | 262.0102 | 262.9606 | 16.18663 | 16.21597 | 0.6217775 | 8.916018
76 | 0.001147205 | 7.428758 | 205.9958 | 0.1564833 | 10872.84 | 102.843 | 104.1379 | 249.3675 | 251.0456 | 15.79126 | 15.8443 | 0.6514247 | 8.779289
77 | 0.0009661421 | 7.579407 | 222.9626 | 0.1477383 | 11038.69 | 104.2652 | 104.0466 | 329.9545 | 330.0037 | 18.16457 | 18.16592 | 0.5765394 | 9.270319
78 | 0.001195408 | 7.373087 | 201.7512 | 0.1558607 | 11107.65 | 105.0078 | 104.2761 | 240.7249 | 241.2615 | 15.51523 | 15.53252 | 0.655017 | 8.708881
79 | 0.001140018 | 7.440894 | 208.6769 | 0.1542495 | 10996.36 | 103.4992 | 104.6351 | 262.41 | 263.7021 | 16.19892 | 16.23874 | 0.6337548 | 8.964906
80 | 0.0009118474 | 7.633563 | 235.6528 | 0.1429655 | 11208.48 | 105.4152 | 104.5534 | 328.5239 | 329.2685 | 18.1251 | 18.14563 | 0.5684751 | 9.68902
81 | 0.001123595 | 7.437202 | 211.5592 | 0.1551519 | 11108.29 | 104.7168 | 104.5696 | 250.6153 | 250.6382 | 15.83071 | 15.83143 | 0.6308625 | 8.918582
82 | 0.001131324 | 7.431186 | 208.4962 | 0.1553521 | 11007.4 | 103.4786 | 104.7653 | 259.6314 | 261.2882 | 16.11295 | 16.16427 | 0.6390603 | 8.86092
83 | 0.0009243138 | 7.604208 | 228.4803 | 0.1439626 | 11375.88 | 106.1012 | 105.4084 | 326.9204 | 327.4016 | 18.08086 | 18.09416 | 0.5866607 | 9.495207
84 | 0.001257415 | 7.351438 | 195.08 | 0.1765154 | 11527.59 | 106.6458 | 106.4034 | 263.1996 | 263.2605 | 16.22307 | 16.22495 | 0.6844362 | 8.188601

## trail8_05
layer | energy | entropy | contrast | idm | autocorrelation | mean_x | mean_y | variance_x | variance_y | standard_deviation_x | standard_deviation_y | correlation | dissimilarity
15 | 0.0006147562 | 7.991327 | 316.5647 | 0.1261667 | 8117.881 | 88.74623 | 89.32002 | 333.593 | 333.9226 | 18.26449 | 18.27351 | 0.5724993 | 11.45873
16 | 0.0005920393 | 8.032711 | 326.7182 | 0.1246977 | 8011.843 | 88.36335 | 88.27574 | 372.0761 | 372.084 | 19.28923 | 19.28944 | 0.5684601 | 11.53087
17 | 0.0005633126 | 8.08349 | 346.8449 | 0.1206844 | 8083.691 | 87.72645 | 89.4717 | 425.6962 | 428.7422 | 20.63237 | 20.70605 | 0.5492999 | 11.84859
18 | 0.0007017093 | 7.924688 | 316.4782 | 0.1317769 | 8599.091 | 92.36132 | 90.78612 | 349.3413 | 351.8228 | 18.69063 | 18.75689 | 0.6103625 | 11.00421
19 | 0.0006985084 | 7.936746 | 338.0856 | 0.1316645 | 8725.678 | 92.31387 | 92.09068 | 384.8861 | 384.9361 | 19.61846 | 19.61973 | 0.5831084 | 11.12835
20 | 0.0006203959 | 8.046363 | 383.8314 | 0.1237661 | 8770.558 | 91.64097 | 92.98378 | 468.4515 | 470.2548 | 21.64371 | 21.68533 | 0.5314706 | 11.99317
21 | 0.0007426854 | 7.889726 | 348.5164 | 0.1315764 | 9092.986 | 95.01343 | 93.3618 | 375.277 | 378.005 | 19.37203 | 19.44232 | 0.5904173 | 11.29549
22 | 0.0006532476 | 7.99427 | 366.1629 | 0.1257663 | 8750.087 | 93.46775 | 91.329 | 393.2308 | 397.8053 | 19.83001 | 19.94502 | 0.5405306 | 11.87001
23 | 0.0005629291 | 8.053871 | 372.611 | 0.1184148 | 7843.082 | 85.56545 | 89.45415 | 363.6058 | 378.7279 | 19.06843 | 19.46091 | 0.5090604 | 12.39187
24 | 0.0006747884 | 7.927312 | 317.0184 | 0.1271454 | 7992.986 | 89.33663 | 87.47083 | 325.3024 | 328.7838 | 18.03607 | 18.13233 | 0.5462744 | 11.40682
25 | 0.0006425317 | 7.97218 | 318.9524 | 0.1269955 | 7902.486 | 87.52094 | 88.16078 | 340.0149 | 340.4244 | 18.43948 | 18.45058 | 0.5484142 | 11.34825
26 | 0.0005936968 | 8.031195 | 335.4676 | 0.1226092 | 7973.833 | 87.65073 | 88.65065 | 385.6368 | 386.6368 | 19.6376 | 19.66305 | 0.5271532 | 11.64324
27 | 0.0007173775 | 7.879915 | 303.0514 | 0.1320044 | 8356.791 | 90.82933 | 89.92118 | 330.7307 | 331.5555 | 18.18595 | 18.20861 | 0.571737 | 10.86055
28 | 0.0007604229 | 7.832901 | 308.2834 | 0.1323395 | 8488.164 | 91.35908 | 90.94841 | 318.8778 | 319.0466 | 17.85712 | 17.86185 | 0.5618659 | 10.82687
29 | 0.0006575469 | 7.9578 | 353.1202 | 0.1234554 | 8580.136 | 90.66721 | 92.44847 | 392.8931 | 396.0661 | 19.8215 | 19.90138 | 0.5021966 | 11.69935
30 | 0.0007794859 | 7.813816 | 319.1376 | 0.1307823 | 9092.8 | 95.32826 | 93.4357 | 334.7362 | 338.3181 | 18.29575 | 18.39337 | 0.5519787 | 11.01529
31 | 0.0007901813 | 7.801057 | 302.1723 | 0.1326632 | 9072.893 | 94.35346 | 94.20194 | 313.1029 | 313.1261 | 17.69467 | 17.69533 | 0.5896427 | 10.76577
32 | 0.0006675709 | 7.951979 | 345.9209 | 0.124574 | 8991.554 | 92.98763 | 94.34499 | 418.9564 | 420.799 | 20.4684 | 20.51336 | 0.5207492 | 11.59149
33 | 0.0007393668 | 7.873957 | 335.4655 | 0.1308922 | 9212.131 | 95.71794 | 94.16127 | 348.6642 | 351.0876 | 18.67251 | 18.73729 | 0.5694121 | 11.16081
34 | 0.0006922387 | 7.937541 | 342.6061 | 0.1277606 | 8928.642 | 93.80643 | 93.03241 | 373.4751 | 374.0744 | 19.32544 | 19.34094 | 0.5394151 | 11.41393
35 | 0.0006131901 | 8.016336 | 359.8089 | 0.1220588 | 8476.083 | 89.62896 | 92.40264 | 369.4227 | 377.1162 | 19.22035 | 19.41946 | 0.5201361 | 11.96021
36 | 0.0007372613 | 7.884451 | 327.0595 | 0.1296728 | 8830.952 | 93.78884 | 92.0732 | 356.2081 | 359.1517 | 18.87344 | 18.95127 | 0.546656 | 11.22288
37 | 0.0007281844 | 7.883337 | 310.1244 | 0.1313475 | 8840.084 | 92.8122 | 93.06679 | 340.9229 | 340.9879 | 18.46404 | 18.4658 | 0.5935213 | 10.90064
38 | 0.0006268819 | 8.003304 | 333.105 | 0.1243008 | 8899.898 | 92.6541 | 93.59926 | 418.5102 | 419.4037 | 20.45748 | 20.47931 | 0.5431508 | 11.47723
39 | 0.00072719 | 7.884033 | 320.47 | 0.1299866 | 9183.746 | 95.38234 | 94.21987 | 337.3987 | 338.7502 | 18.36833 | 18.40508 | 0.5822809 | 11.06076
40 | 0.0007165046 | 7.912851 | 332.786 | 0.1300442 | 9179.569 | 94.6585 | 94.78561 | 363.3105 | 363.3269 | 19.06065 | 19.06108 | 0.5706285 | 11.17307
41 | 0.0006216625 | 8.050444 | 380.2961 | 0.1217355 | 9214.201 | 94.35389 | 95.20489 | 447.6724 | 448.3967 | 21.15825 | 21.17535 | 0.5161714 | 12.06769
42 | 0.0007416038 | 7.905066 | 357.7863 | 0.1298746 | 9475.732 | 96.59932 | 95.94496 | 368.837 | 369.2652 | 19.20509 | 19.21624 | 0.562331 | 11.45927
43 | 0.0007673069 | 7.858933 | 349.2302 | 0.1295733 | 9535.419 | 96.93358 | 96.18291 | 386.4684 | 387.0319 | 19.65877 | 19.6731 | 0.5483635 | 11.2957
44 | 0.0006724572 | 7.953898 | 346.0877 | 0.1235319 | 9336.716 | 95.09309 | 95.98373 | 394.8139 | 395.6074 | 19.86989 | 19.88985 | 0.5296923 | 11.597
45 | 0.0007427277 | 7.846458 | 302.3827 | 0.1305731 | 9328.519 | 95.91979 | 95.28172 | 325.0432 | 325.4505 | 18.02888 | 18.04017 | 0.5815158 | 10.87883
46 | 0.000725744 | 7.878318 | 306.9205 | 0.1302993 | 9187.423 | 94.87219 | 94.79339 | 341.2152 | 341.2214 | 18.47196 | 18.47213 | 0.5690822 | 10.93905
47 | 0.0006261394 | 7.999528 | 334.722 | 0.1228937 | 9128.11 | 93.62692 | 95.20572 | 390.1882 | 392.681 | 19.75316 | 19.81615 | 0.5474786 | 11.53825
48 | 0.0007084721 | 7.913882 | 341.5209 | 0.1291936 | 9517.535 | 97.15315 | 95.78974 | 370.776 | 372.6349 | 19.2555 | 19.30371 | 0.5683933 | 11.25783
49 | 0.0006921705 | 7.948476 | 357.3935 | 0.1288876 | 9551.842 | 96.61536 | 96.41365 | 403.2386 | 403.2794 | 20.08074 | 20.08175 | 0.5872698 | 11.39322
50 | 0.000601309 | 8.062395 | 380.8642 | 0.121152 | 9506.97 | 95.52864 | 96.68413 | 503.1019 | 504.4371 | 22.42991 | 22.45966 | 0.5377056 | 12.05546
51 | 0.000730276 | 7.87107 | 339.8511 | 0.1294656 | 9665.415 | 97.95743 | 96.58381 | 341.1936 | 343.0805 | 18.47136 | 18.52236 | 0.5972344 | 11.23033
52 | 0.0007228286 | 7.87861 | 341.8646 | 0.1298738 | 9550.02 | 96.24862 | 97.03858 | 370.2467 | 370.8707 | 19.24174 | 19.25795 | 0.5672695 | 11.17393
53 | 0.0006269616 | 8.006451 | 371.9926 | 0.1223464 | 9674.579 | 96.9779 | 97.31053 | 455.0709 | 455.1817 | 21.33234 | 21.33494 | 0.5221078 | 11.81749
54 | 0.0007189343 | 7.880377 | 343.8846 | 0.1284482 | 9836.599 | 98.74904 | 97.53551 | 343.8622 | 345.335 | 18.54345 | 18.58312 | 0.5951299 | 11.26712
55 | 0.0006566313 | 7.98322 | 352.707 | 0.126106 | 9587.084 | 96.91466 | 96.46508 | 420.7204 | 420.9226 | 20.51143 | 20.51636 | 0.5660784 | 11.56889
56 | 0.000577566 | 8.082521 | 374.849 | 0.1189752 | 9239.165 | 93.78879 | 95.91182 | 442.161 | 446.6684 | 21.0276 | 21.1345 | 0.5484226 | 12.16153
57 | 0.0006756727 | 7.943592 | 349.832 | 0.1281678 | 9518.985 | 97.02798 | 95.81918 | 376.6049 | 378.0662 | 19.40626 | 19.44387 | 0.5879623 | 11.40518
58 | 0.0006702699 | 7.969724 | 358.8295 | 0.1280071 | 9535.642 | 96.68801 | 96.10562 | 416.9758 | 417.315 | 20.41996 | 20.42826 | 0.5834711 | 11.49255
59 | 0.0005645426 | 8.110519 | 386.7371 | 0.1198284 | 9421.09 | 94.62646 | 96.68864 | 485.5581 | 489.8108 | 22.03535 | 22.13163 | 0.5573342 | 12.21134
60 | 0.0006786005 | 7.962107 | 356.2879 | 0.1268479 | 9766.842 | 98.78179 | 96.46131 | 406.6841 | 412.0687 | 20.16637 | 20.29944 | 0.5819661 | 11.56576
61 | 0.0006914373 | 7.932567 | 332.0251 | 0.1276668 | 9446.198 | 95.99035 | 96.194 | 358.2315 | 358.273 | 18.92697 | 18.92806 | 0.5932073 | 11.27592
62 | 0.0006031152 | 8.026614 | 358.9671 | 0.1211191 | 9174.026 | 93.84988 | 95.39053 | 415.3813 | 417.755 | 20.38087 | 20.43902 | 0.5320921 | 11.8374
63 | 0.0006969926 | 7.92164 | 348.738 | 0.1288257 | 9412.01 | 96.33569 | 95.48174 | 374.5785 | 375.3078 | 19.35398 | 19.37281 | 0.570025 | 11.33768
64 | 0.0007136141 | 7.910375 | 347.8491 | 0.1286057 | 9506.967 | 96.30687 | 96.29953 | 403.5337 | 403.5338 | 20.08809 | 20.0881 | 0.5765983 | 11.31775
65 | 0.0006272875 | 8.027379 | 376.0025 | 0.1215102 | 9565.031 | 96.28646 | 96.81718 | 447.589 | 447.8708 | 21.15627 | 21.16293 | 0.5424268 | 11.95369
66 | 0.0006829441 | 7.9365 | 359.1129 | 0.1252432 | 9562.654 | 97.87454 | 95.556 | 386.4145 | 391.7903 | 19.65736 | 19.79363 | 0.5401618 | 11.73721
67 | 0.000669003 | 7.925947 | 335.851 | 0.1260335 | 8918.797 | 92.59484 | 94.42792 | 306.5817 | 309.9421 | 17.50943 | 17.60513 | 0.5685885 | 11.48512
68 | 0.0005886498 | 8.039178 | 343.5389 | 0.1205577 | 8885.921 | 92.81536 | 93.40794 | 418.1606 | 418.5119 | 20.44894 | 20.45753 | 0.5169037 | 11.80015
69 | 0.0006741567 | 7.936214 | 326.8643 | 0.1270198 | 9161.645 | 94.84767 | 94.51641 | 341.3968 | 341.5068 | 18.47686 | 18.47984 | 0.576949 | 11.33199
70 | 0.0006544274 | 7.967284 | 337.8283 | 0.1265425 | 9340.469 | 95.89795 | 95.2412 | 371.4286 | 371.8599 | 19.27246 | 19.28365 | 0.5571073 | 11.41278
71 | 0.000594521 | 8.052999 | 377.2383 | 0.1198082 | 9363.448 | 95.02414 | 96.22295 | 421.9336 | 423.371 | 20.54099 | 20.57595 | 0.520429 | 12.07451
72 | 0.0006671477 | 7.961354 | 367.1108 | 0.1261578 | 9674.28 | 97.77212 | 96.78558 | 380.4187 | 381.392 | 19.50426 | 19.5292 | 0.5549113 | 11.69357
73 | 0.0006452687 | 7.997801 | 360.051 | 0.126034 | 9719.067 | 97.59215 | 97.14874 | 414.8136 | 415.0104 | 20.36693 | 20.37176 | 0.5739276 | 11.63507
74 | 0.0005923816 | 8.071773 | 380.1256 | 0.1202035 | 9604.746 | 96.08727 | 97.29908 | 465.8179 | 467.2864 | 21.58277 | 21.61677 | 0.5477608 | 12.13852
75 | 0.0006771518 | 7.942914 | 354.6309 | 0.1275774 | 9762.384 | 98.24224 | 97.09557 | 385.4839 | 386.7988 | 19.63371 | 19.66717 | 0.5788362 | 11.52089
76 | 0.0006781773 | 7.934639 | 334.3562 | 0.1286913 | 9667.648 | 97.04173 | 97.28794 | 382.5069 | 382.5677 | 19.55774 | 19.55929 | 0.5925548 | 11.23569
77 | 0.0006275199 | 8.001596 | 354.9483 | 0.1223532 | 9676.693 | 96.63781 | 97.61156 | 440.0364 | 440.9847 | 20.977 | 20.9996 | 0.5533154 | 11.67143
78 | 0.0007323717 | 7.870465 | 337.665 | 0.1290892 | 9926.572 | 99.13429 | 97.89023 | 378.8228 | 380.3705 | 19.46336 | 19.50308 | 0.5856331 | 11.11904
79 | 0.0007081707 | 7.902575 | 349.4753 | 0.1289242 | 9798.358 | 97.90323 | 97.84994 | 382.6585 | 382.6615 | 19.56157 | 19.56164 | 0.5711439 | 11.27893
80 | 0.0006051372 | 8.031015 | 372.3612 | 0.1213486 | 9693.042 | 96.64076 | 97.92457 | 436.5436 | 438.1921 | 20.8936 | 20.93301 | 0.5248308 | 11.93754
81 | 0.0006857606 | 7.919888 | 340.4848 | 0.1280359 | 9992 | 99.20803 | 98.62959 | 358.376 | 358.7106 | 18.93077 | 18.93961 | 0.5778031 | 11.30757
82 | 0.0007108281 | 7.901423 | 348.7138 | 0.1282301 | 10196.8 | 100.0274 | 99.74481 | 388.0029 | 388.0828 | 19.69772 | 19.69975 | 0.5659311 | 11.27287
83 | 0.0006385613 | 8.000458 | 381.327 | 0.1221215 | 10336.98 | 100.0932 | 100.9175 | 443.8794 | 444.559 | 21.06841 | 21.08453 | 0.5309078 | 11.89242
84 | 0.0008052311 | 7.808961 | 323.1452 | 0.1466062 | 10650.66 | 102.6923 | 101.3868 | 383.9005 | 385.6048 | 19.59325 | 19.63669 | 0.6213322 | 10.37306

## trail8_06
layer | energy | entropy | contrast | idm | autocorrelation | mean_x | mean_y | variance_x | variance_y | standard_deviation_x | standard_deviation_y | correlation | dissimilarity
15 | 0.0006306379 | 7.968622 | 312.5254 | 0.1244444 | 7738.772 | 87.62406 | 86.3254 | 320.4579 | 322.1448 | 17.9013 | 17.94835 | 0.5434254 | 11.54511
16 | 0.000612751 | 7.990795 | 323.5309 | 0.1253126 | 7596.814 | 85.43473 | 86.69354 | 336.1848 | 337.7699 | 18.33529 | 18.37846 | 0.5643962 | 11.42474
17 | 0.0005533261 | 8.093741 | 367.2413 | 0.1197201 | 7906.055 | 87.013 | 88.17849 | 439.4623 | 440.8211 | 20.96332 | 20.9957 | 0.5302657 | 12.02322
18 | 0.0007253414 | 7.900953 | 337.1751 | 0.1316698 | 8504.94 | 92.1158 | 89.90445 | 376.3921 | 381.2825 | 19.40079 | 19.52642 | 0.5895278 | 11.16937
19 | 0.0007515326 | 7.871615 | 323.7463 | 0.1335547 | 8423.132 | 90.59879 | 90.47944 | 376.8338 | 376.8482 | 19.41217 | 19.41254 | 0.5992393 | 10.85248
20 | 0.0006536779 | 7.97114 | 364.9433 | 0.1241605 | 8302.794 | 88.71242 | 90.89102 | 438.5091 | 443.2558 | 20.94057 | 21.0536 | 0.5435636 | 11.67853
21 | 0.0007890914 | 7.822444 | 370.2952 | 0.1316226 | 8677.607 | 93.34618 | 90.74115 | 377.1269 | 383.9132 | 19.41971 | 19.59366 | 0.5447531 | 11.40399
22 | 0.0006939538 | 7.937228 | 367.643 | 0.1280458 | 8211.6 | 90.15915 | 88.83299 | 376.2464 | 378.0056 | 19.39702 | 19.44232 | 0.5369552 | 11.72394
23 | 0.000569994 | 8.037689 | 380.7333 | 0.1190622 | 7423.071 | 82.99656 | 87.11489 | 374.903 | 391.8636 | 19.36239 | 19.79552 | 0.5031295 | 12.443
24 | 0.0006962929 | 7.915417 | 339.3216 | 0.1284605 | 7793.67 | 88.19811 | 86.32579 | 343.0122 | 346.5181 | 18.52056 | 18.61497 | 0.5218271 | 11.47959
25 | 0.0006811872 | 7.919792 | 322.3677 | 0.1279973 | 7850.842 | 87.74399 | 87.38469 | 326.0018 | 326.1312 | 18.05546 | 18.05904 | 0.5623773 | 11.26137
26 | 0.0005724208 | 8.056734 | 349.7751 | 0.1192604 | 7792.144 | 86.20057 | 87.94268 | 417.6711 | 420.7063 | 20.43696 | 20.51108 | 0.5044265 | 12.02227
27 | 0.0007249747 | 7.86556 | 310.6408 | 0.1311515 | 8108.982 | 89.88075 | 88.24621 | 305.3456 | 308.0174 | 17.47411 | 17.55039 | 0.5783125 | 11.08475
28 | 0.0007238545 | 7.877725 | 317.1845 | 0.1313987 | 8076.341 | 88.65221 | 88.94266 | 342.0945 | 342.1795 | 18.49575 | 18.49805 | 0.5593837 | 10.97591
29 | 0.000629007 | 8.006047 | 366.7638 | 0.1226274 | 8206.945 | 88.3059 | 90.3996 | 423.0786 | 427.4623 | 20.56884 | 20.67513 | 0.5270615 | 11.86866
30 | 0.0007886671 | 7.840597 | 347.0612 | 0.1314533 | 8856.096 | 94.22833 | 91.70863 | 375.8021 | 382.1512 | 19.38557 | 19.54864 | 0.5661634 | 11.23286
31 | 0.0007583907 | 7.872038 | 342.1528 | 0.1312416 | 8719.23 | 92.55844 | 91.92462 | 366.7658 | 367.1675 | 19.15107 | 19.16156 | 0.5745601 | 11.18374
32 | 0.0006206478 | 8.014727 | 359.516 | 0.1228822 | 8405.023 | 88.99729 | 91.83865 | 431.6614 | 439.7351 | 20.77642 | 20.96982 | 0.5316906 | 11.92496
33 | 0.0007428019 | 7.859251 | 312.4291 | 0.1310276 | 8805.715 | 93.96492 | 91.56244 | 336.4178 | 342.1899 | 18.34162 | 18.49831 | 0.5955853 | 11.07224
34 | 0.0007086823 | 7.900955 | 315.5749 | 0.1300919 | 8555.108 | 91.70529 | 91.12567 | 343.5581 | 343.8944 | 18.53525 | 18.54433 | 0.5772436 | 11.11672
35 | 0.0005734918 | 8.050364 | 358.8445 | 0.120386 | 8144.051 | 87.69829 | 90.4504 | 405.6289 | 413.2034 | 20.14019 | 20.32736 | 0.5171398 | 12.10085
36 | 0.0007001008 | 7.908703 | 327.4022 | 0.1280127 | 8498.797 | 91.97677 | 90.28129 | 343.7707 | 346.6456 | 18.54099 | 18.61836 | 0.5649609 | 11.37632
37 | 0.0007244574 | 7.892328 | 325.4783 | 0.1298235 | 8498.159 | 91.14748 | 90.99325 | 354.3031 | 354.3271 | 18.82288 | 18.82352 | 0.5767949 | 11.14016
38 | 0.0005985384 | 8.04579 | 364.5399 | 0.1219033 | 8475.249 | 89.84438 | 91.74049 | 439.7649 | 443.3602 | 20.97055 | 21.0561 | 0.5274272 | 11.93138
39 | 0.0007228421 | 7.903771 | 333.0653 | 0.1291797 | 8925.159 | 94.20044 | 92.53433 | 358.3175 | 361.0935 | 18.92923 | 19.00241 | 0.5793622 | 11.26665
40 | 0.0007395514 | 7.875023 | 318.2646 | 0.130554 | 8914.131 | 93.54914 | 93.06943 | 357.513 | 357.7435 | 18.90797 | 18.91407 | 0.5804316 | 11.02888
41 | 0.0006234724 | 8.002552 | 341.6578 | 0.1226828 | 8765.402 | 91.48272 | 93.41289 | 405.2841 | 409.0099 | 20.13162 | 20.22395 | 0.539732 | 11.67038
42 | 0.0007582695 | 7.85131 | 312.8243 | 0.129903 | 9136.926 | 95.16047 | 93.85748 | 349.6239 | 351.3219 | 18.69819 | 18.74354 | 0.5861133 | 11.01191
43 | 0.0007407434 | 7.875735 | 324.1882 | 0.1303201 | 9192.669 | 94.94224 | 94.58663 | 351.7036 | 351.8301 | 18.75369 | 18.75707 | 0.6038672 | 11.08993
44 | 0.0006078092 | 8.049195 | 378.9205 | 0.1209217 | 9162.947 | 93.67218 | 95.06369 | 488.1211 | 490.0577 | 22.09343 | 22.13721 | 0.5277921 | 12.05957
45 | 0.0007493923 | 7.860303 | 348.0196 | 0.1302188 | 9335.197 | 96.53014 | 94.48951 | 374.0108 | 378.1751 | 19.33931 | 19.44667 | 0.5693477 | 11.31231
46 | 0.0007257327 | 7.871909 | 317.9534 | 0.1307265 | 8961.41 | 93.29123 | 93.96193 | 324.3571 | 324.8073 | 18.00986 | 18.02235 | 0.6026185 | 11.02952
47 | 0.0006217914 | 8.009333 | 341.1383 | 0.1228123 | 8806.838 | 92.08151 | 93.09856 | 442.5635 | 443.5984 | 21.03715 | 21.06173 | 0.5285476 | 11.67718
48 | 0.0007453292 | 7.859089 | 314.2404 | 0.1314674 | 8944.209 | 93.87454 | 93.18658 | 332.4954 | 332.9689 | 18.23439 | 18.24737 | 0.590189 | 10.93714
49 | 0.0007742358 | 7.825455 | 311.2907 | 0.13285 | 8977.954 | 93.61565 | 93.7367 | 344.0258 | 344.0407 | 18.54787 | 18.54827 | 0.5893218 | 10.82115
50 | 0.0006449537 | 7.98124 | 344.5053 | 0.1230619 | 9107.89 | 93.7616 | 94.6368 | 437.9637 | 438.73 | 20.92754 | 20.94584 | 0.5352073 | 11.56733
51 | 0.0007805608 | 7.814148 | 316.5896 | 0.1316409 | 9414.877 | 96.51158 | 95.49884 | 338.7945 | 339.8203 | 18.40628 | 18.43413 | 0.5839805 | 10.85331
52 | 0.0007726741 | 7.81969 | 315.9555 | 0.132169 | 9419.279 | 96.19979 | 95.84554 | 339.3744 | 339.5002 | 18.42205 | 18.42546 | 0.5861814 | 10.8445
53 | 0.0006404346 | 7.991223 | 360.392 | 0.1224274 | 9406.629 | 94.8284 | 96.63362 | 443.0376 | 446.2967 | 21.0484 | 21.12568 | 0.5465487 | 11.76529
54 | 0.0007409336 | 7.876939 | 349.5375 | 0.129104 | 9769.732 | 98.85877 | 96.40479 | 410.3923 | 416.4145 | 20.25809 | 20.40619 | 0.5788366 | 11.31523
55 | 0.0007086323 | 7.919365 | 338.3509 | 0.1284361 | 9318.976 | 95.56266 | 95.24075 | 368.7169 | 368.8208 | 19.20194 | 19.20464 | 0.5898943 | 11.32898
56 | 0.0005962732 | 8.030363 | 352.3985 | 0.1196767 | 8781.892 | 91.27453 | 93.84178 | 407.4492 | 414.0402 | 20.18535 | 20.34796 | 0.5271911 | 11.93897
57 | 0.0007233335 | 7.878698 | 323.5704 | 0.1284161 | 9033.278 | 94.66441 | 93.45019 | 329.0135 | 330.488 | 18.13864 | 18.17925 | 0.5667634 | 11.17515
58 | 0.0007109709 | 7.90754 | 338.6609 | 0.1281651 | 9035.925 | 94.41609 | 93.59724 | 356.2123 | 356.8831 | 18.87353 | 18.89129 | 0.5577173 | 11.35897
59 | 0.0005905826 | 8.056599 | 383.537 | 0.1189685 | 8848.452 | 91.74716 | 93.9752 | 445.3596 | 450.324 | 21.10352 | 21.22081 | 0.5057794 | 12.29403
60 | 0.0007144917 | 7.899511 | 350.5202 | 0.1265029 | 9176.283 | 95.70235 | 93.80619 | 353.0444 | 356.6402 | 18.7894 | 18.88485 | 0.5603239 | 11.54297
61 | 0.0007299431 | 7.882547 | 338.6946 | 0.1290482 | 9044.359 | 94.0111 | 94.01348 | 364.424 | 364.4242 | 19.08984 | 19.08985 | 0.5654466 | 11.25747
62 | 0.0006146507 | 8.01797 | 360.3835 | 0.1208887 | 8873.921 | 92.322 | 93.65819 | 435.803 | 437.5886 | 20.87585 | 20.91857 | 0.5203265 | 11.91533
63 | 0.0007280983 | 7.868521 | 320.4278 | 0.1292126 | 9065.807 | 94.59397 | 93.75298 | 332.589 | 333.2965 | 18.23693 | 18.25632 | 0.59276 | 11.1623
64 | 0.0007261783 | 7.890369 | 329.4699 | 0.1293756 | 9073.833 | 94.34657 | 93.90411 | 373.7647 | 373.9607 | 19.33295 | 19.33802 | 0.5732404 | 11.18702
65 | 0.0006123494 | 8.036954 | 373.9752 | 0.1205946 | 8980.58 | 92.7667 | 94.26749 | 444.7062 | 446.9587 | 21.08803 | 21.14137 | 0.5286907 | 12.00555
66 | 0.0007143164 | 7.892539 | 352.968 | 0.1260609 | 9114.91 | 95.69351 | 93.05916 | 371.1345 | 378.0747 | 19.26478 | 19.44408 | 0.5599915 | 11.60786
67 | 0.0006640734 | 7.945896 | 348.2852 | 0.1257507 | 8542.931 | 90.70946 | 91.99667 | 354.6427 | 356.2998 | 18.83194 | 18.87588 | 0.5569283 | 11.57338
68 | 0.0005701261 | 8.060063 | 365.2652 | 0.1185955 | 8358.352 | 89.54358 | 90.96138 | 419.7135 | 421.724 | 20.48687 | 20.53588 | 0.5071239 | 12.09108
69 | 0.0006693225 | 7.931375 | 327.3938 | 0.1261052 | 8685.229 | 92.63101 | 91.76216 | 330.8772 | 331.6323 | 18.18998 | 18.21072 | 0.5591435 | 11.4287
70 | 0.0006754929 | 7.91683 | 317.4249 | 0.1264012 | 8783.072 | 93.10137 | 92.31953 | 340.6346 | 341.2462 | 18.45621 | 18.47278 | 0.5514511 | 11.26556
71 | 0.0005933187 | 8.017846 | 348.5112 | 0.1204861 | 8681.601 | 91.20671 | 92.9631 | 384.487 | 387.5721 | 19.60827 | 19.68678 | 0.5252339 | 11.83597
72 | 0.0006998033 | 7.89633 | 338.0011 | 0.1285649 | 9003.223 | 94.60356 | 93.06903 | 365.1794 | 367.5345 | 19.10961 | 19.17113 | 0.5420309 | 11.32126
73 | 0.0007165553 | 7.876105 | 326.4191 | 0.1283069 | 8940.857 | 93.40313 | 93.60605 | 346.9232 | 346.9646 | 18.62582 | 18.62693 | 0.5700452 | 11.17458
74 | 0.0006290109 | 7.991454 | 355.2848 | 0.1203072 | 8948.614 | 92.78481 | 94.0954 | 412.8127 | 414.5306 | 20.31775 | 20.35998 | 0.5269969 | 11.83891
75 | 0.0007086861 | 7.890302 | 339.6464 | 0.1282986 | 9298.943 | 96.0491 | 94.69259 | 367.0683 | 368.9086 | 19.15897 | 19.20694 | 0.553881 | 11.30529
76 | 0.0007208858 | 7.880482 | 323.616 | 0.1295566 | 9298.553 | 95.27775 | 95.44016 | 345.6444 | 345.6711 | 18.59142 | 18.59214 | 0.5937762 | 11.08475
77 | 0.0006238912 | 8.017487 | 349.3028 | 0.1215175 | 9338.731 | 94.99137 | 95.73076 | 451.7193 | 452.2662 | 21.25365 | 21.26651 | 0.5423695 | 11.70588
78 | 0.0007395686 | 7.866457 | 328.5499 | 0.1289273 | 9491.218 | 96.87971 | 95.75 | 365.6927 | 366.9692 | 19.12303 | 19.15638 | 0.5868987 | 11.15743
79 | 0.0007279365 | 7.863805 | 328.7216 | 0.1290777 | 9305.998 | 95.36862 | 95.48696 | 355.3814 | 355.3956 | 18.85152 | 18.8519 | 0.5615004 | 11.15734
80 | 0.0006350354 | 7.969842 | 346.6395 | 0.1214363 | 9188.914 | 94.23912 | 95.37153 | 390.1106 | 391.3932 | 19.75118 | 19.78362 | 0.5149047 | 11.69922
81 | 0.0007468619 | 7.82266 | 310.5042 | 0.1308305 | 9426.902 | 96.49279 | 95.78606 | 325.2936 | 325.7934 | 18.03581 | 18.04967 | 0.5659836 | 10.90586
82 | 0.0007357749 | 7.857244 | 336.0098 | 0.1289386 | 9539.947 | 96.58368 | 96.79136 | 342.8163 | 342.8598 | 18.5152 | 18.51638 | 0.5585753 | 11.19797
83 | 0.0006147009 | 8.035856 | 379.1005 | 0.1211131 | 9776.446 | 97.31097 | 98.03228 | 458.3858 | 458.9065 | 21.40992 | 21.42208 | 0.5163888 | 12.02055
84 | 0.0008247804 | 7.79509 | 308.3704 | 0.1494906 | 10142.21 | 100.2357 | 98.78954 | 370.4534 | 372.5452 | 19.24698 | 19.30125 | 0.6460855 | 10.20815

## trail9_05
layer | energy | entropy | contrast | idm | autocorrelation | mean_x | mean_y | variance_x | variance_y | standard_deviation_x | standard_deviation_y | correlation | dissimilarity
15 | 0.0009592612 | 7.577886 | 260.8841 | 0.1595364 | 5505.056 | 72.61504 | 73.71599 | 240.7248 | 241.9373 | 15.51527 | 15.55429 | 0.6305377 | 9.527359
16 | 0.0009247802 | 7.608752 | 258.0113 | 0.1564337 | 5388.688 | 72.13201 | 72.36345 | 292.4464 | 292.5001 | 17.10103 | 17.1026 | 0.5777368 | 9.573007
17 | 0.0007933558 | 7.7662 | 287.2452 | 0.1456657 | 5531.924 | 72.36928 | 73.45095 | 375.5314 | 376.7019 | 19.37861 | 19.40878 | 0.5751848 | 10.21732
18 | 0.0009319258 | 7.645374 | 261.8754 | 0.1603761 | 5901.413 | 75.83165 | 74.6846 | 354.1966 | 355.5127 | 18.82008 | 18.85501 | 0.6705884 | 9.436293
19 | 0.0009019669 | 7.713433 | 335.6069 | 0.1565655 | 6032.532 | 75.89693 | 76.03396 | 406.0359 | 406.0553 | 20.1503 | 20.15078 | 0.6447391 | 10.04486
20 | 0.0007280902 | 7.925532 | 430.2295 | 0.1399216 | 6256.358 | 76.39052 | 77.70664 | 597.667 | 599.3993 | 24.44721 | 24.48262 | 0.5351581 | 11.63993
21 | 0.0008938243 | 7.729833 | 346.9479 | 0.1519124 | 6592.436 | 80.84051 | 78.34921 | 394.8508 | 401.0576 | 19.87082 | 20.02639 | 0.6499691 | 10.53964
22 | 0.0008224067 | 7.770926 | 305.7431 | 0.150907 | 6270.773 | 77.85034 | 77.43583 | 385.283 | 385.4552 | 19.6286 | 19.63299 | 0.6289258 | 10.20686
23 | 0.0007934727 | 7.773954 | 324.3006 | 0.1428169 | 5799.584 | 73.63841 | 75.77343 | 407.9478 | 412.5065 | 20.19769 | 20.31023 | 0.535687 | 10.73887
24 | 0.001000717 | 7.557511 | 264.6477 | 0.1574918 | 5793.558 | 75.81948 | 74.3734 | 251.7852 | 253.8767 | 15.8677 | 15.93347 | 0.6115192 | 9.628404
25 | 0.0009015773 | 7.640925 | 257.1624 | 0.1541024 | 5658.443 | 73.6885 | 74.46363 | 294.9254 | 295.5267 | 17.17335 | 17.19084 | 0.580354 | 9.572836
26 | 0.0008531646 | 7.705152 | 270.1027 | 0.1478827 | 5688.865 | 73.87918 | 74.31895 | 363.674 | 363.8677 | 19.07021 | 19.07529 | 0.5449819 | 9.943633
27 | 0.0009894926 | 7.56053 | 233.4857 | 0.1592457 | 5811.882 | 75.37248 | 74.99537 | 248.37 | 248.5126 | 15.75973 | 15.76425 | 0.6411982 | 9.210955
28 | 0.0008706993 | 7.666364 | 269.2394 | 0.155035 | 5885.647 | 75.75883 | 75.3719 | 294.5409 | 294.6912 | 17.16214 | 17.16652 | 0.595921 | 9.672197
29 | 0.0007539322 | 7.813299 | 327.2347 | 0.1418107 | 5991.651 | 75.03582 | 76.77399 | 430.9294 | 433.9508 | 20.75882 | 20.83147 | 0.5338491 | 10.7488
30 | 0.0009025159 | 7.678704 | 292.527 | 0.1563312 | 6411.178 | 79.51754 | 77.98375 | 328.1168 | 330.4698 | 18.11397 | 18.1788 | 0.6380572 | 9.877964
31 | 0.0008339729 | 7.766429 | 320.9979 | 0.1547351 | 6516.148 | 79.41478 | 79.14248 | 372.8054 | 372.8799 | 19.30813 | 19.31006 | 0.6197609 | 10.14021
32 | 0.0007425573 | 7.88555 | 371.7331 | 0.1421956 | 6525.867 | 78.52397 | 79.48615 | 527.6935 | 528.6194 | 22.97156 | 22.99171 | 0.5382937 | 11.14486
33 | 0.0009382499 | 7.673068 | 312.9544 | 0.1546398 | 6562.302 | 80.53453 | 78.90567 | 331.065 | 333.7187 | 18.19514 | 18.26792 | 0.6247895 | 10.16529
34 | 0.0008170318 | 7.748753 | 311.1615 | 0.1521439 | 6279.581 | 77.69012 | 78.34964 | 318.787 | 319.2223 | 17.85457 | 17.86676 | 0.6037219 | 10.15548
35 | 0.000769691 | 7.817275 | 335.1852 | 0.1418373 | 6194.011 | 76.84564 | 77.41885 | 472.3056 | 472.6344 | 21.73257 | 21.74014 | 0.5179426 | 10.71554
36 | 0.0009805243 | 7.591827 | 256.6881 | 0.1594346 | 6180.302 | 77.70067 | 77.3286 | 265.1501 | 265.2888 | 16.28338 | 16.28764 | 0.6478473 | 9.444268
37 | 0.0009205675 | 7.632352 | 248.5571 | 0.1550913 | 6105.085 | 77.45077 | 76.72717 | 266.4268 | 266.951 | 16.32254 | 16.33859 | 0.6093758 | 9.512043
38 | 0.0008036401 | 7.744068 | 286.9215 | 0.1450131 | 5986.054 | 75.07409 | 76.96087 | 381.069 | 384.6292 | 19.52096 | 19.61193 | 0.5440593 | 10.1958
39 | 0.0009228484 | 7.631374 | 255.0245 | 0.1582337 | 6226.141 | 78.34787 | 77.0013 | 303.0101 | 304.8239 | 17.40714 | 17.45916 | 0.6358848 | 9.417728
40 | 0.0008438189 | 7.715008 | 292.5114 | 0.153845 | 6249.369 | 77.60992 | 77.94334 | 317.7414 | 317.853 | 17.82525 | 17.82837 | 0.6299642 | 9.825734
41 | 0.0007367007 | 7.859787 | 357.1331 | 0.1421394 | 6391.957 | 77.89437 | 78.64141 | 503.2063 | 503.7647 | 22.43224 | 22.44468 | 0.5287908 | 10.85392
42 | 0.0009079746 | 7.698502 | 314.326 | 0.1567749 | 6581.095 | 80.40253 | 79.21856 | 332.3873 | 333.7896 | 18.23145 | 18.26987 | 0.6356609 | 10.04532
43 | 0.0007797235 | 7.819921 | 325.2793 | 0.1526219 | 6549.087 | 79.37409 | 79.60432 | 372.1672 | 372.2205 | 19.29161 | 19.29299 | 0.6194891 | 10.22457
44 | 0.0006991967 | 7.933694 | 384.4736 | 0.1411043 | 6552.958 | 79.05901 | 79.33356 | 534.8769 | 534.9527 | 23.12738 | 23.12902 | 0.5251813 | 11.1984
45 | 0.000911722 | 7.681546 | 311.2135 | 0.1574433 | 6456.123 | 79.58249 | 78.61062 | 325.0011 | 325.9461 | 18.02774 | 18.05393 | 0.6147936 | 10.02645
46 | 0.0008419386 | 7.724584 | 287.8365 | 0.154041 | 6214.905 | 77.19751 | 78.11796 | 292.177 | 293.0245 | 17.09314 | 17.11792 | 0.6301985 | 9.908986
47 | 0.0007562637 | 7.841097 | 337.3194 | 0.1419925 | 6292.53 | 77.57728 | 78.0177 | 469.585 | 469.7794 | 21.66987 | 21.67436 | 0.5112714 | 10.79652
48 | 0.0009435166 | 7.626991 | 286.3418 | 0.1575338 | 6380.005 | 79.30716 | 78.25521 | 276.8031 | 277.9101 | 16.63735 | 16.67059 | 0.626679 | 9.785559
49 | 0.0008700195 | 7.705906 | 312.55 | 0.1531834 | 6320.08 | 77.89772 | 78.66694 | 318.5075 | 319.0996 | 17.84674 | 17.86332 | 0.6025952 | 9.989775
50 | 0.0007349902 | 7.882039 | 385.4474 | 0.1397177 | 6562.2 | 78.79565 | 79.67451 | 536.4484 | 537.2211 | 23.16134 | 23.17802 | 0.5294011 | 11.20384
51 | 0.0009102797 | 7.729508 | 342.833 | 0.1536618 | 6885.3 | 82.31214 | 80.63569 | 384.8016 | 387.6125 | 19.61632 | 19.68784 | 0.6421694 | 10.46555
52 | 0.0007654088 | 7.866586 | 372.6126 | 0.1487015 | 6842.881 | 80.84736 | 81.23581 | 422.5464 | 422.6977 | 20.5559 | 20.55958 | 0.6511459 | 10.79036
53 | 0.0006603543 | 8.017011 | 451.7798 | 0.1355634 | 6929.15 | 80.58992 | 81.33326 | 688.538 | 689.0909 | 26.23999 | 26.25052 | 0.5437073 | 12.0333
54 | 0.0008145247 | 7.822016 | 372.5761 | 0.1498982 | 6957.812 | 82.54767 | 80.93599 | 423.257 | 425.8548 | 20.57318 | 20.63622 | 0.651841 | 10.83514
55 | 0.0007433503 | 7.857914 | 326.6607 | 0.1471447 | 6589.946 | 79.67318 | 79.5743 | 383.2515 | 383.262 | 19.57676 | 19.57703 | 0.6523471 | 10.49455
56 | 0.0006907644 | 7.91174 | 376.9627 | 0.1401682 | 6287.97 | 76.5231 | 78.61576 | 503.7055 | 508.0852 | 22.44337 | 22.54073 | 0.5377679 | 11.26974
57 | 0.000847698 | 7.746663 | 332.7171 | 0.1527375 | 6418.856 | 79.64184 | 77.97875 | 345.2091 | 347.9753 | 18.57976 | 18.65405 | 0.6015462 | 10.38577
58 | 0.0007863805 | 7.807982 | 332.3267 | 0.1503354 | 6283.78 | 77.79537 | 78.08577 | 349.433 | 349.518 | 18.69308 | 18.69535 | 0.5982474 | 10.38682
59 | 0.0007120527 | 7.896356 | 387.6871 | 0.1393675 | 6264.887 | 76.82577 | 78.15149 | 503.5323 | 505.2902 | 22.4395 | 22.47863 | 0.5171326 | 11.29955
60 | 0.0009111488 | 7.697078 | 339.2813 | 0.1533994 | 6496.078 | 79.82175 | 78.69353 | 354.3171 | 355.5904 | 18.82326 | 18.85706 | 0.6046689 | 10.35458
61 | 0.000810397 | 7.777102 | 340.2986 | 0.1502348 | 6505.891 | 79.4866 | 79.06862 | 371.6525 | 371.8276 | 19.27824 | 19.28278 | 0.5944973 | 10.36583
62 | 0.0007379517 | 7.860842 | 370.1059 | 0.1391126 | 6422.282 | 77.91745 | 78.96424 | 501.2431 | 502.3392 | 22.38844 | 22.4129 | 0.5372654 | 11.06855
63 | 0.000881448 | 7.705697 | 316.0372 | 0.1527535 | 6481.295 | 79.47094 | 78.77285 | 346.7181 | 347.2058 | 18.62033 | 18.63342 | 0.6373783 | 10.18885
64 | 0.0007518399 | 7.839947 | 341.9874 | 0.147574 | 6458.144 | 78.96642 | 78.91834 | 381.2549 | 381.2577 | 19.52571 | 19.52578 | 0.593436 | 10.58119
65 | 0.00069411 | 7.930599 | 383.1336 | 0.1394803 | 6468.604 | 78.34391 | 79.0934 | 508.6207 | 509.1828 | 22.5526 | 22.56506 | 0.534723 | 11.29518
66 | 0.0008301515 | 7.757006 | 322.0484 | 0.1506251 | 6502.489 | 79.94678 | 78.54976 | 363.9248 | 365.877 | 19.07676 | 19.12786 | 0.6102849 | 10.33704
67 | 0.0007928829 | 7.759721 | 301.6506 | 0.1500953 | 6236.183 | 77.39366 | 78.05117 | 325.4368 | 325.8696 | 18.03982 | 18.05181 | 0.6003957 | 10.10792
68 | 0.0007503341 | 7.824325 | 321.1313 | 0.1422913 | 6175.498 | 76.81618 | 77.61547 | 405.385 | 406.0242 | 20.13415 | 20.15002 | 0.5259424 | 10.61074
69 | 0.0009604729 | 7.616035 | 279.0009 | 0.1567721 | 6354.209 | 78.64853 | 78.51296 | 292.0123 | 292.0311 | 17.0883 | 17.08885 | 0.6139425 | 9.68852
70 | 0.001001755 | 7.563796 | 249.0351 | 0.1579707 | 6511.199 | 80.07974 | 78.85512 | 332.5476 | 334.0477 | 18.23584 | 18.27693 | 0.5895794 | 9.21488
71 | 0.0007907164 | 7.760397 | 318.074 | 0.1487597 | 6340.629 | 77.89001 | 79.04794 | 293.1921 | 294.5333 | 17.1228 | 17.16191 | 0.624745 | 10.30249
72 | 0.0006842397 | 7.93801 | 412.1744 | 0.133841 | 6502.442 | 79.16152 | 78.89346 | 544.3993 | 544.4713 | 23.33235 | 23.3339 | 0.4722691 | 11.76361
73 | 0.0008893236 | 7.712904 | 363.191 | 0.1491059 | 6515.153 | 79.60871 | 79.63441 | 306.9062 | 306.9071 | 17.51869 | 17.51872 | 0.572045 | 10.84402
74 | 0.0007963193 | 7.803982 | 356.0486 | 0.1447077 | 6608.004 | 80.16033 | 79.83608 | 368.1467 | 368.2521 | 19.18713 | 19.18987 | 0.5657827 | 10.84778
75 | 0.0007089132 | 7.913428 | 394.1596 | 0.1369622 | 6667.586 | 79.72367 | 80.16355 | 539.3664 | 539.5602 | 23.22425 | 23.22842 | 0.5128347 | 11.47748
76 | 0.000888923 | 7.692789 | 317.1188 | 0.1536367 | 6675.135 | 80.65244 | 80.30674 | 311.543 | 311.663 | 17.65051 | 17.65391 | 0.6361005 | 10.20181
77 | 0.0007783484 | 7.784776 | 301.9076 | 0.1486174 | 6703.784 | 80.56319 | 80.5738 | 352.5968 | 352.5972 | 18.77753 | 18.77754 | 0.6026895 | 10.18788
78 | 0.0007054248 | 7.893226 | 336.5088 | 0.1382205 | 6717.662 | 80.49191 | 80.42256 | 459.3419 | 459.347 | 21.43223 | 21.43235 | 0.5318494 | 10.9303
79 | 0.0008970237 | 7.676794 | 285.9997 | 0.1529106 | 6615.193 | 80.25095 | 80.177 | 282.1505 | 282.1565 | 16.79726 | 16.79744 | 0.6412138 | 9.990766
80 | 0.0007827959 | 7.78386 | 298.057 | 0.1468224 | 6549.446 | 79.79921 | 79.55254 | 353.5171 | 353.5783 | 18.80202 | 18.80364 | 0.5691601 | 10.27414
81 | 0.0006775397 | 7.887656 | 340.227 | 0.1354349 | 6552.219 | 78.62164 | 80.52533 | 402.8742 | 406.4987 | 20.07169 | 20.16178 | 0.5465767 | 11.11508
82 | 0.0008496342 | 7.747749 | 331.4814 | 0.1493439 | 7029.815 | 83.12186 | 81.79896 | 361.6196 | 363.37 | 19.01625 | 19.06222 | 0.6359857 | 10.55318
83 | 0.0007184291 | 7.922596 | 398.3634 | 0.1452208 | 7244.166 | 83.71804 | 83.03058 | 502.7936 | 503.2666 | 22.42303 | 22.43358 | 0.5824986 | 11.14951
84 | 0.0007464861 | 7.922353 | 380.3809 | 0.1591775 | 7199.693 | 82.29601 | 83.02924 | 574.8596 | 575.3978 | 23.97619 | 23.98741 | 0.6376421 | 10.53903

## trail9_06
layer | energy | entropy | contrast | idm | autocorrelation | mean_x | mean_y | variance_x | variance_y | standard_deviation_x | standard_deviation_y | correlation | dissimilarity
15 | 0.0009127253 | 7.656208 | 274.5588 | 0.1552485 | 5495.102 | 73.21155 | 72.71248 | 262.2044 | 262.4538 | 16.19269 | 16.20039 | 0.6545754 | 9.780447
16 | 0.0008636365 | 7.696431 | 258.5648 | 0.1516859 | 5346.252 | 71.84262 | 71.93528 | 295.161 | 295.1699 | 17.18022 | 17.18048 | 0.6038526 | 9.657158
17 | 0.0007545467 | 7.818937 | 312.9142 | 0.1416899 | 5354.274 | 70.78957 | 72.62332 | 397.7796 | 401.1425 | 19.9444 | 20.02852 | 0.5339856 | 10.66356
18 | 0.000886839 | 7.697604 | 285.9572 | 0.1525866 | 5732.26 | 75.25466 | 73.61933 | 310.0625 | 312.7373 | 17.60854 | 17.68433 | 0.616792 | 9.937524
19 | 0.0008454546 | 7.734371 | 302.8233 | 0.152816 | 5803.337 | 74.8773 | 74.57464 | 348.3426 | 348.4346 | 18.66389 | 18.66635 | 0.6297288 | 9.897933
20 | 0.0007237149 | 7.869803 | 365.0945 | 0.1380667 | 5851.495 | 73.64216 | 75.66079 | 518.1377 | 522.2133 | 22.76262 | 22.85196 | 0.5376622 | 11.19722
21 | 0.0008956975 | 7.695905 | 326.5745 | 0.1477602 | 6166.686 | 78.44531 | 75.92653 | 328.9818 | 335.3265 | 18.13781 | 18.31188 | 0.6340943 | 10.55489
22 | 0.0007992123 | 7.789338 | 326.8224 | 0.1456036 | 5911.389 | 75.77354 | 75.19077 | 373.592 | 373.9321 | 19.32849 | 19.33729 | 0.5723432 | 10.55263
23 | 0.0007640008 | 7.791072 | 344.6276 | 0.1388514 | 5491.131 | 71.39629 | 73.85979 | 412.4606 | 418.5297 | 20.30911 | 20.45798 | 0.5242551 | 11.01959
24 | 0.0009820895 | 7.569028 | 272.9406 | 0.1546243 | 5589.867 | 74.40107 | 72.86489 | 289.5315 | 291.8918 | 17.01557 | 17.08479 | 0.5801067 | 9.763279
25 | 0.0009209699 | 7.600466 | 238.9769 | 0.1532036 | 5438.493 | 72.85497 | 72.59259 | 245.4325 | 245.5017 | 15.66624 | 15.66845 | 0.6101135 | 9.461787
26 | 0.0007874238 | 7.732412 | 265.5489 | 0.1403782 | 5292.056 | 70.57304 | 72.50443 | 333.9783 | 337.7089 | 18.27505 | 18.37683 | 0.5216867 | 10.26618
27 | 0.0009352662 | 7.598099 | 237.4545 | 0.1530425 | 5539.194 | 74.04821 | 72.79516 | 250.7055 | 252.2762 | 15.8336 | 15.88313 | 0.5918457 | 9.558936
28 | 0.0009073135 | 7.623562 | 254.702 | 0.1526781 | 5620.106 | 73.80789 | 74.05422 | 253.109 | 253.1702 | 15.90933 | 15.91126 | 0.6096219 | 9.593684
29 | 0.0007631448 | 7.804247 | 315.2653 | 0.1396313 | 5825.002 | 74.35595 | 75.3884 | 423.6403 | 424.7066 | 20.5825 | 20.60839 | 0.5173106 | 10.69378
30 | 0.0009253568 | 7.653565 | 286.7265 | 0.1515074 | 6150.966 | 78.03293 | 76.40206 | 298.8914 | 301.5516 | 17.28842 | 17.36519 | 0.6298569 | 10.03399
31 | 0.0007706642 | 7.802428 | 315.6836 | 0.1482272 | 6103.453 | 76.86535 | 76.56642 | 357.3809 | 357.4709 | 18.90447 | 18.90685 | 0.6103373 | 10.32363
32 | 0.0007058713 | 7.891408 | 371.1965 | 0.1350909 | 6016.055 | 74.86336 | 76.71346 | 518.0414 | 521.4647 | 22.7605 | 22.83558 | 0.5253112 | 11.35404
33 | 0.0009549585 | 7.618799 | 301.61 | 0.1523604 | 6171.725 | 78.39857 | 76.27531 | 305.9126 | 310.4213 | 17.4903 | 17.61873 | 0.6225828 | 10.10283
34 | 0.0008314727 | 7.711229 | 284.3816 | 0.150519 | 5939.555 | 75.61876 | 76.16203 | 290.8947 | 291.1902 | 17.0556 | 17.06425 | 0.619435 | 9.877433
35 | 0.0007326676 | 7.843861 | 336.1321 | 0.1385651 | 5870.997 | 74.52374 | 75.60585 | 452.8584 | 454.0296 | 21.28045 | 21.30795 | 0.5217204 | 10.79432
36 | 0.0009143006 | 7.678602 | 309.4299 | 0.1508994 | 6014.86 | 76.68698 | 75.94744 | 318.6702 | 319.2176 | 17.85129 | 17.86662 | 0.5978616 | 10.21493
37 | 0.0008171028 | 7.756466 | 297.658 | 0.1481151 | 6043.554 | 76.64212 | 76.19229 | 338.8601 | 339.0627 | 18.40813 | 18.41363 | 0.6018909 | 10.23124
38 | 0.0007186724 | 7.862319 | 327.7674 | 0.1376085 | 6011.675 | 75.32583 | 76.62434 | 436.8678 | 438.5543 | 20.90136 | 20.94167 | 0.5480453 | 10.84494
39 | 0.0009154238 | 7.661583 | 286.5868 | 0.1555405 | 6179.179 | 77.91784 | 76.71468 | 326.4856 | 327.9336 | 18.06887 | 18.1089 | 0.6165564 | 9.82512
40 | 0.0008194739 | 7.749753 | 306.5767 | 0.1509966 | 6136.632 | 76.97182 | 77.10425 | 315.3921 | 315.4102 | 17.75925 | 17.75976 | 0.639764 | 10.08524
41 | 0.0007158339 | 7.895112 | 392.1172 | 0.1362595 | 6200.434 | 76.48931 | 77.56504 | 537.6381 | 538.7956 | 23.187 | 23.21195 | 0.4970902 | 11.4267
42 | 0.0009312409 | 7.664824 | 337.2153 | 0.1519791 | 6374.939 | 79.23738 | 78.07612 | 307.3739 | 308.723 | 17.53201 | 17.57045 | 0.6115694 | 10.33496
43 | 0.0007882746 | 7.789158 | 314.9605 | 0.1488872 | 6359.867 | 78.5329 | 78.21317 | 364.0927 | 364.1953 | 19.08117 | 19.08386 | 0.5974709 | 10.1375
44 | 0.0007181266 | 7.890057 | 352.0819 | 0.1383104 | 6244.808 | 76.91294 | 77.88023 | 480.979 | 481.9148 | 21.93122 | 21.95254 | 0.5292691 | 10.97836
45 | 0.000906212 | 7.683487 | 295.5941 | 0.15083 | 6227.942 | 78.19569 | 77.32257 | 292.6915 | 293.4543 | 17.10815 | 17.13043 | 0.6198267 | 10.15302
46 | 0.0008107771 | 7.762962 | 311.2574 | 0.1475042 | 6159.46 | 76.93339 | 77.54445 | 316.221 | 316.5948 | 17.78255 | 17.79306 | 0.6122052 | 10.33071
47 | 0.0006510715 | 7.965197 | 389.0225 | 0.1344331 | 6312.593 | 77.52256 | 77.86085 | 535.4544 | 535.5691 | 23.13987 | 23.14234 | 0.5165642 | 11.49187
48 | 0.000873175 | 7.734758 | 335.3894 | 0.1488442 | 6458.493 | 79.12564 | 78.62904 | 365.8155 | 366.0625 | 19.12624 | 19.13269 | 0.6474557 | 10.52693
49 | 0.0007706101 | 7.838249 | 343.019 | 0.1440701 | 6491.78 | 79.32194 | 78.59643 | 422.354 | 422.8809 | 20.55121 | 20.56403 | 0.6089815 | 10.68905
50 | 0.0006801296 | 7.940679 | 383.4492 | 0.134072 | 6399.826 | 77.39723 | 79.03797 | 512.3293 | 515.0215 | 22.63467 | 22.69407 | 0.5499848 | 11.56171
51 | 0.0008690703 | 7.742492 | 331.5593 | 0.1473592 | 6573.297 | 80.38562 | 78.91692 | 362.3943 | 364.5518 | 19.03661 | 19.0932 | 0.6314687 | 10.61459
52 | 0.0007707716 | 7.842057 | 349.4335 | 0.1443431 | 6503.269 | 79.02576 | 79.19136 | 396.8627 | 396.8906 | 19.92138 | 19.92208 | 0.6176177 | 10.72896
53 | 0.0006802095 | 7.960921 | 384.0052 | 0.1345567 | 6506.47 | 78.25731 | 79.24523 | 561.6321 | 562.6084 | 23.69875 | 23.71934 | 0.5425137 | 11.49004
54 | 0.0008836917 | 7.724611 | 313.4687 | 0.1509624 | 6598.431 | 80.48412 | 79.23782 | 331.2229 | 332.7765 | 18.19947 | 18.2421 | 0.6658263 | 10.28928
55 | 0.0007483385 | 7.849387 | 336.4247 | 0.1435589 | 6421.287 | 78.98254 | 78.41085 | 372.5098 | 372.8368 | 19.30048 | 19.30895 | 0.6123442 | 10.61512
56 | 0.0006716192 | 7.935222 | 406.6748 | 0.1310226 | 6151.103 | 75.85237 | 77.51 | 540.9422 | 543.6902 | 23.25815 | 23.31715 | 0.5011688 | 11.79154
57 | 0.0008604893 | 7.724052 | 331.2772 | 0.147944 | 6168.07 | 77.6719 | 77.04073 | 302.2613 | 302.6601 | 17.3856 | 17.39707 | 0.6089215 | 10.51863
58 | 0.000757795 | 7.827828 | 331.921 | 0.1439135 | 6198.635 | 77.66479 | 77.26876 | 341.6543 | 341.8116 | 18.48385 | 18.4881 | 0.5781646 | 10.62636
59 | 0.0006389374 | 7.981428 | 380.2458 | 0.1317962 | 6217.943 | 76.49713 | 77.83971 | 509.5605 | 511.3633 | 22.57343 | 22.61332 | 0.5160718 | 11.65858
60 | 0.0008155206 | 7.766482 | 322.8353 | 0.1463515 | 6393.527 | 79.37205 | 77.90816 | 330.2274 | 332.3707 | 18.17213 | 18.23101 | 0.633263 | 10.57751
61 | 0.000736849 | 7.853897 | 349.3554 | 0.1436551 | 6301.17 | 77.88749 | 77.97443 | 384.1432 | 384.1512 | 19.59954 | 19.59974 | 0.5933731 | 10.67266
62 | 0.0006703124 | 7.954264 | 406.9451 | 0.1345852 | 6250.913 | 76.73182 | 77.76651 | 541.1061 | 542.177 | 23.26167 | 23.28468 | 0.523875 | 11.56897
63 | 0.0008403428 | 7.759769 | 351.35 | 0.1480654 | 6344.598 | 78.69941 | 77.78464 | 368.7224 | 369.5596 | 19.20209 | 19.22388 | 0.6041004 | 10.61934
64 | 0.0007357303 | 7.861366 | 359.9926 | 0.1436299 | 6251.186 | 77.97102 | 77.39471 | 368.3083 | 368.6408 | 19.19131 | 19.19998 | 0.5879542 | 10.82858
65 | 0.0006391985 | 7.990718 | 422.6524 | 0.1310943 | 6129.351 | 75.57997 | 77.60101 | 527.3724 | 531.4573 | 22.96458 | 23.05334 | 0.4991831 | 12.04736
66 | 0.0008020957 | 7.793967 | 367.3722 | 0.1436098 | 6297.576 | 79.22549 | 76.9372 | 358.9713 | 364.2079 | 18.94649 | 19.08419 | 0.5591892 | 11.12074
67 | 0.0007411778 | 7.826141 | 357.8821 | 0.1423576 | 6047.678 | 76.05866 | 77.0554 | 324.8642 | 325.8581 | 18.02396 | 18.05151 | 0.5745899 | 10.89332
68 | 0.0006695301 | 7.927444 | 406.9947 | 0.1313483 | 6042.526 | 75.94634 | 76.36013 | 522.6744 | 522.846 | 22.86205 | 22.8658 | 0.4653311 | 11.72971
69 | 0.0009245234 | 7.648064 | 303.731 | 0.1526913 | 6097.606 | 77.08371 | 77.05114 | 262.6894 | 262.6907 | 16.20766 | 16.2077 | 0.6023124 | 10.02957
70 | 0.0009861836 | 7.572868 | 255.2973 | 0.1538669 | 6233.305 | 78.1635 | 77.60384 | 281.6734 | 281.9872 | 16.78307 | 16.79241 | 0.5944017 | 9.395913
71 | 0.0007361718 | 7.841203 | 361.8983 | 0.1414078 | 6237.584 | 77.59585 | 77.67927 | 377.5131 | 377.5205 | 19.42966 | 19.42985 | 0.556257 | 10.92809
72 | 0.0006354117 | 7.980793 | 427.7618 | 0.1306962 | 6286.407 | 77.30079 | 77.75889 | 552.1511 | 552.3614 | 23.49787 | 23.50235 | 0.4990237 | 11.92637
73 | 0.00084737 | 7.752922 | 364.5981 | 0.1453043 | 6335.727 | 78.43806 | 78.20259 | 345.0543 | 345.1103 | 18.57558 | 18.57709 | 0.5844132 | 10.88536
74 | 0.0007565522 | 7.827219 | 372.4975 | 0.1431022 | 6429.855 | 78.90125 | 78.86985 | 367.5153 | 367.5166 | 19.17066 | 19.17069 | 0.5630435 | 10.92255
75 | 0.0006567899 | 7.956306 | 399.4452 | 0.132593 | 6560.161 | 79.29854 | 79.25752 | 541.6807 | 541.6828 | 23.27401 | 23.27405 | 0.5079741 | 11.58581
76 | 0.0008540249 | 7.727575 | 317.1992 | 0.1486517 | 6492.933 | 79.59298 | 79.08347 | 312.8517 | 313.1118 | 17.68754 | 17.69489 | 0.6340514 | 10.39639
77 | 0.0007628673 | 7.816853 | 337.0367 | 0.1439274 | 6383.019 | 78.38355 | 78.83402 | 345.6421 | 345.8455 | 18.59142 | 18.59689 | 0.5892571 | 10.69232
78 | 0.0006349987 | 7.97827 | 397.1993 | 0.1304352 | 6443.161 | 78.56801 | 78.56347 | 534.3565 | 534.3567 | 23.11613 | 23.11613 | 0.5063868 | 11.73139
79 | 0.0008108151 | 7.783665 | 335.4153 | 0.1452485 | 6411.58 | 78.77678 | 78.73765 | 328.8395 | 328.8414 | 18.13388 | 18.13393 | 0.6352062 | 10.76544
80 | 0.0007032079 | 7.909069 | 370.2954 | 0.1402492 | 6497.82 | 78.92388 | 79.25073 | 405.5934 | 405.7005 | 20.13933 | 20.14198 | 0.5991673 | 11.16044
81 | 0.0006249137 | 8.030964 | 443.7459 | 0.1299106 | 6732.803 | 80.07907 | 80.14129 | 616.0664 | 616.0706 | 24.82066 | 24.82075 | 0.511575 | 12.16328
82 | 0.0008346887 | 7.78605 | 381.683 | 0.1458187 | 6836.536 | 81.44365 | 81.23461 | 347.0288 | 347.0729 | 18.62867 | 18.62985 | 0.6353481 | 11.05089
83 | 0.0007066783 | 7.956424 | 423.2368 | 0.1409046 | 7001.208 | 82.218 | 81.92766 | 459.2103 | 459.295 | 21.42914 | 21.43112 | 0.5776521 | 11.5011
84 | 0.0006823717 | 8.026792 | 421.5446 | 0.1505487 | 7169.185 | 82.22975 | 82.2277 | 671.1648 | 671.1653 | 25.90681 | 25.90682 | 0.6073501 | 11.1519