## train
oxygen concentration | laser power | scanning velocity | layer height | energy density | trail | tensile
0 | 200 | 300 | 0.1 | 111.1111 | trail1_01 | 444.6666
0 | 200 | 300 | 0.1 | 111.1111 | trail1_02 | 446.6442
0 | 200 | 300 | 0.1 | 111.1111 | trail1_03 | 464.5817
0 | 200 | 300 | 0.1 | 111.1111 | trail1_04 | 474.2986
0 | 225 | 500 | 0.15 | 50 | trail2_01 | 285.9714
0 | 225 | 500 | 0.15 | 50 | trail2_02 | 288.2451
0 | 225 | 500 | 0.15 | 50 | trail2_03 | 288.4214
0 | 225 | 500 | 0.15 | 50 | trail2_04 | 275.7595
0 | 250 | 700 | 0.2 | 29.7619 | trail3_01 | 107.299
0 | 250 | 700 | 0.2 | 29.7619 | trail3_02 | 113.8029
0 | 250 | 700 | 0.2 | 29.7619 | trail3_03 | 109.7278
0 | 250 | 700 | 0.2 | 29.7619 | trail3_04 | 109.7066
1500 | 200 | 500 | 0.2 | 33.33333 | trail4_01 | 91.71623
1500 | 200 | 500 | 0.2 | 33.33333 | trail4_02 | 86.78135
1500 | 200 | 500 | 0.2 | 33.33333 | trail4_03 | 84.1526
1500 | 200 | 500 | 0.2 | 33.33333 | trail4_04 | 89.17839
1500 | 225 | 700 | 0.1 | 53.57143 | trail5_01 | 302.7205
1500 | 225 | 700 | 0.1 | 53.57143 | trail5_02 | X
1500 | 225 | 700 | 0.1 | 53.57143 | trail5_03 | 303.8051
1500 | 225 | 700 | 0.1 | 53.57143 | trail5_04 | 295.907
1500 | 250 | 300 | 0.15 | 92.59259 | trail6_01 | 437.6858
1500 | 250 | 300 | 0.15 | 92.59259 | trail6_02 | 442.651
1500 | 250 | 300 | 0.15 | 92.59259 | trail6_03 | 435.5831
1500 | 250 | 300 | 0.15 | 92.59259 | trail6_04 | 447.9931
3000 | 200 | 700 | 0.15 | 31.74603 | trail7_01 | 105.5536
3000 | 200 | 700 | 0.15 | 31.74603 | trail7_02 | 96.48914
3000 | 200 | 700 | 0.15 | 31.74603 | trail7_03 | 92.8387
3000 | 200 | 700 | 0.15 | 31.74603 | trail7_04 | 94.35395
3000 | 225 | 300 | 0.2 | 62.5 | trail8_01 | 278.5599
3000 | 225 | 300 | 0.2 | 62.5 | trail8_02 | 269.4826
3000 | 225 | 300 | 0.2 | 62.5 | trail8_03 | 279.4137
3000 | 225 | 300 | 0.2 | 62.5 | trail8_04 | 277.4049
3000 | 250 | 500 | 0.1 | 83.33333 | trail9_01 | 401.257
3000 | 250 | 500 | 0.1 | 83.33333 | trail9_02 | 392.1146
3000 | 250 | 500 | 0.1 | 83.33333 | trail9_03 | 400.6696
3000 | 250 | 500 | 0.1 | 83.33333 | trail9_04 | 406.5499

## trail1_01
layer | energy | entropy | contrast | idm | autocorrelation | mean_x | mean_y | variance_x | variance_y | standard_deviation_x | standard_deviation_y | correlation | dissimilarity
18 | 0.00026834 | 9.012045 | 1032.851 | 0.1017742 | 18192.16 | 130.3759 | 132.4255 | 1456.678 | 1460.88 | 38.16642 | 38.22142 | 0.6355197 | 19.62779
19 | 0.0002524348 | 9.070012 | 1080.772 | 0.09941343 | 18668.36 | 133.1689 | 133.4468 | 1397.394 | 1397.472 | 37.3817 | 37.38275 | 0.64219 | 20.1139
20 | 0.0002587656 | 9.051203 | 1017.264 | 0.09989274 | 19441.97 | 136.7782 | 134.5979 | 1561.913 | 1566.668 | 39.52101 | 39.58113 | 0.6596795 | 19.52079
21 | 0.0002659209 | 9.037872 | 1046.878 | 0.1011142 | 19001.51 | 133.8365 | 134.2286 | 1579.115 | 1579.269 | 39.73804 | 39.73998 | 0.6565693 | 19.6819
22 | 0.0002620036 | 9.055247 | 1101.012 | 0.1026692 | 18726.73 | 132.0114 | 134.3193 | 1478.153 | 1483.481 | 38.44672 | 38.51595 | 0.6719716 | 19.95522
23 | 0.0002575641 | 9.086547 | 1068.772 | 0.1011133 | 19529.98 | 137.0914 | 133.9386 | 1756.753 | 1766.693 | 41.9136 | 42.03202 | 0.6630894 | 19.86532
24 | 0.0002663729 | 9.064154 | 1080.959 | 0.1032638 | 18873.61 | 132.6961 | 133.8247 | 1667.418 | 1668.692 | 40.83401 | 40.8496 | 0.6688118 | 19.87286
25 | 0.0002653793 | 9.045768 | 1112.182 | 0.1029436 | 18620.71 | 131.6545 | 133.5894 | 1494.262 | 1498.006 | 38.65564 | 38.70404 | 0.690503 | 20.0883
26 | 0.0002514563 | 9.097249 | 1101.824 | 0.1010031 | 19331.49 | 136.4227 | 132.7915 | 1868.533 | 1881.719 | 43.22649 | 43.37875 | 0.6483502 | 20.24749
27 | 0.0002631058 | 9.061235 | 1100.938 | 0.1035496 | 18300.16 | 130.2165 | 132.2035 | 1580.744 | 1584.693 | 39.75854 | 39.80816 | 0.685599 | 20.13632
28 | 0.0002591744 | 9.06322 | 1158.042 | 0.1031048 | 18050.32 | 130.0254 | 130.8664 | 1578.596 | 1579.303 | 39.7315 | 39.7404 | 0.6551132 | 20.48731
29 | 0.0002482077 | 9.094396 | 1166.235 | 0.1012618 | 18525.3 | 132.3922 | 131.2665 | 1776.646 | 1777.913 | 42.15024 | 42.16527 | 0.6451797 | 20.65988
30 | 0.000271156 | 9.027629 | 1102.021 | 0.1046525 | 18263.93 | 131.3628 | 130.4167 | 1690.076 | 1690.972 | 41.11052 | 41.12141 | 0.6696356 | 19.99761
31 | 0.0002614604 | 9.034147 | 1110.119 | 0.1048996 | 17629.03 | 127.4369 | 129.97 | 1551.813 | 1558.229 | 39.39303 | 39.47439 | 0.6855655 | 19.97124
32 | 0.0002454207 | 9.100903 | 1154.17 | 0.1018945 | 18154.62 | 131.0813 | 129.6088 | 1804.744 | 1806.912 | 42.48225 | 42.50776 | 0.6453288 | 20.55045
33 | 0.0002571117 | 9.079206 | 1195.537 | 0.1033092 | 17934.73 | 130.2692 | 129.3172 | 1675.964 | 1676.87 | 40.9385 | 40.94957 | 0.6494229 | 20.86075
34 | 0.0002449489 | 9.104735 | 1249.322 | 0.1019908 | 17407.24 | 126.6306 | 129.3416 | 1594.172 | 1601.522 | 39.92706 | 40.01899 | 0.6437805 | 21.23295
35 | 0.0002359338 | 9.147993 | 1262.615 | 0.09871527 | 17971.97 | 131.1605 | 128.4979 | 1829.998 | 1837.087 | 42.77845 | 42.86124 | 0.6098194 | 21.52886
36 | 0.0002630974 | 9.058959 | 1203.46 | 0.1023098 | 17338.73 | 127.653 | 128.0545 | 1555.655 | 1555.817 | 39.44175 | 39.4438 | 0.6377801 | 20.83234
37 | 0.00025326 | 9.072514 | 1188.715 | 0.1015327 | 16801.7 | 125.3034 | 126.446 | 1498.778 | 1500.084 | 38.71401 | 38.73087 | 0.6386401 | 20.6888
38 | 0.0002393823 | 9.11892 | 1172.842 | 0.1001309 | 16907.62 | 126.4074 | 125.1821 | 1752.603 | 1754.105 | 41.86408 | 41.88201 | 0.6180622 | 20.81535
39 | 0.0002676568 | 9.033353 | 1145.134 | 0.1054264 | 16264.83 | 123.768 | 123.5862 | 1510.837 | 1510.871 | 38.86947 | 38.8699 | 0.641243 | 20.23533
40 | 0.0002590339 | 9.043917 | 1180.4 | 0.1043925 | 15836.23 | 120.5888 | 123.5925 | 1436.434 | 1445.456 | 37.90029 | 38.01913 | 0.6470705 | 20.4012
41 | 0.0002406404 | 9.12265 | 1219.003 | 0.1017711 | 16806.43 | 126.4301 | 124.1075 | 1834.981 | 1840.377 | 42.83665 | 42.89958 | 0.6070268 | 20.91415
42 | 0.0002687099 | 9.046966 | 1209.089 | 0.1053622 | 16467.26 | 125.2819 | 123.7454 | 1541.102 | 1543.463 | 39.25683 | 39.28688 | 0.6251923 | 20.66566
43 | 0.0002709244 | 8.998124 | 1136.05 | 0.1076782 | 15635.1 | 119.5063 | 123.3323 | 1380.409 | 1395.048 | 37.15383 | 37.3503 | 0.645767 | 19.82617
44 | 0.0002455135 | 9.095233 | 1185.28 | 0.1025789 | 16548.38 | 125.2392 | 123.9372 | 1653.371 | 1655.066 | 40.66164 | 40.68248 | 0.6205952 | 20.58471
45 | 0.0002485005 | 9.113656 | 1296.636 | 0.1022769 | 16824.8 | 126.9944 | 124.4856 | 1694.313 | 1700.607 | 41.162 | 41.23839 | 0.5984541 | 21.55231
46 | 0.0002475373 | 9.091417 | 1270.175 | 0.1041222 | 16204.28 | 121.2328 | 125.5929 | 1517.548 | 1536.558 | 38.95569 | 39.19893 | 0.6406615 | 21.12523
47 | 0.0002364043 | 9.141536 | 1167.336 | 0.1017716 | 17293.2 | 128.5186 | 125.4506 | 1833.705 | 1843.117 | 42.82175 | 42.93152 | 0.6366894 | 20.59972
48 | 0.0002470443 | 9.111236 | 1218.029 | 0.10106 | 16901.27 | 126.6286 | 125.4351 | 1612.33 | 1613.755 | 40.15381 | 40.17155 | 0.6308662 | 21.11921
49 | 0.0002521342 | 9.081927 | 1269.876 | 0.1032923 | 15997.03 | 121.092 | 124.6372 | 1450.773 | 1463.341 | 38.08898 | 38.25362 | 0.6207662 | 21.27865
50 | 0.000236026 | 9.135219 | 1182.491 | 0.101269 | 16845.84 | 126.2046 | 124.7941 | 1763.307 | 1765.296 | 41.99173 | 42.01541 | 0.6213616 | 20.66714
51 | 0.0002631969 | 9.072876 | 1199.651 | 0.1031708 | 16911.12 | 127.0454 | 125.1437 | 1599.24 | 1602.857 | 39.99047 | 40.03566 | 0.6322184 | 20.78483
52 | 0.0002447944 | 9.106692 | 1303.22 | 0.102089 | 16473.06 | 122.1684 | 126.9831 | 1489.686 | 1512.868 | 38.59642 | 38.89557 | 0.6393082 | 21.6351
53 | 0.0002222436 | 9.201549 | 1359.803 | 0.0984376 | 17723.76 | 131.7095 | 125.6195 | 1998.152 | 2035.24 | 44.70068 | 45.11362 | 0.5843867 | 22.38609
54 | 0.0002550487 | 9.08174 | 1312.926 | 0.1025697 | 16381.39 | 122.954 | 125.6304 | 1503.923 | 1511.087 | 38.78041 | 38.87266 | 0.6199996 | 21.69954
55 | 0.000251906 | 9.065157 | 1270.732 | 0.1023237 | 16007.94 | 122.192 | 123.7072 | 1459.292 | 1461.587 | 38.20065 | 38.23068 | 0.6107274 | 21.2905
56 | 0.0002313386 | 9.131713 | 1242.094 | 0.1011938 | 16635.04 | 125.9806 | 123.4117 | 1808.326 | 1814.925 | 42.5244 | 42.60192 | 0.600334 | 21.19459
57 | 0.0002693024 | 9.012761 | 1174.432 | 0.1060737 | 15845.51 | 122.0641 | 122.0208 | 1529.806 | 1529.808 | 39.11271 | 39.11273 | 0.6217558 | 20.26474
58 | 0.0002840482 | 8.931599 | 1095.378 | 0.1085651 | 15199.98 | 117.9955 | 121.6502 | 1274.127 | 1287.485 | 35.6949 | 35.88151 | 0.6603861 | 19.38858
59 | 0.0002589706 | 9.020893 | 1086.706 | 0.104863 | 16324.31 | 124.8984 | 122.3196 | 1669.64 | 1676.29 | 40.8612 | 40.9425 | 0.6257214 | 19.58262
60 | 0.0002793349 | 8.980747 | 1125.497 | 0.1070898 | 16256.51 | 124.0679 | 123.1898 | 1540.366 | 1541.137 | 39.24747 | 39.2573 | 0.6312673 | 19.79701
61 | 0.000269659 | 8.986942 | 1106.51 | 0.1069955 | 15657.74 | 120.6169 | 122.5647 | 1369.414 | 1373.208 | 37.00557 | 37.0568 | 0.6376218 | 19.64241
62 | 0.0002593964 | 9.014124 | 1045.947 | 0.105515 | 15909.89 | 122.9656 | 121.5617 | 1535.256 | 1537.227 | 39.18231 | 39.20745 | 0.6261992 | 19.32005
63 | 0.0002822758 | 8.952385 | 1063.92 | 0.1076727 | 15496.94 | 121.1275 | 120.8752 | 1387.676 | 1387.74 | 37.25149 | 37.25234 | 0.6165896 | 19.34156
64 | 0.0002706455 | 8.960466 | 1057.97 | 0.1058599 | 15108.02 | 118.5363 | 120.8736 | 1230.379 | 1235.842 | 35.07671 | 35.15451 | 0.6326617 | 19.26144
65 | 0.0002607793 | 8.996063 | 1022.109 | 0.1044773 | 15727.11 | 122.9047 | 120.4778 | 1524.932 | 1530.822 | 39.05034 | 39.12569 | 0.6020462 | 19.07913
66 | 0.0002921115 | 8.915444 | 1012.95 | 0.1075923 | 15232.84 | 120.0125 | 120.4624 | 1225.697 | 1225.899 | 35.00991 | 35.01281 | 0.6329447 | 18.8927
67 | 0.0002779845 | 8.958219 | 1082.53 | 0.1059254 | 15161.54 | 118.4172 | 121.3018 | 1261.562 | 1269.883 | 35.51843 | 35.63538 | 0.6299423 | 19.47
68 | 0.0002597818 | 9.051342 | 1140.44 | 0.1030021 | 16340.74 | 125.4446 | 122.0964 | 1710.795 | 1722.007 | 41.36173 | 41.49704 | 0.5968469 | 20.19715
69 | 0.0002767942 | 9.021179 | 1159.446 | 0.1030693 | 15971.38 | 122.4678 | 123.1983 | 1401.266 | 1401.8 | 37.43346 | 37.44059 | 0.6304394 | 20.48812
70 | 0.0002521023 | 9.063765 | 1199.631 | 0.1018429 | 15996.16 | 121.6236 | 123.9702 | 1460.161 | 1465.667 | 38.21202 | 38.28401 | 0.6278406 | 20.76579
71 | 0.0002504647 | 9.098203 | 1156.361 | 0.1042691 | 17173.63 | 127.7861 | 125.0498 | 1833.562 | 1841.05 | 42.8201 | 42.90744 | 0.6498722 | 20.34799
72 | 0.0002808196 | 9.011722 | 1026.192 | 0.110428 | 17152.12 | 125.6863 | 126.4385 | 1802.901 | 1803.467 | 42.46056 | 42.46723 | 0.6990708 | 19.08191
73 | 0.0002719603 | 9.024286 | 1106.56 | 0.1064737 | 16690.59 | 125.8274 | 124.2105 | 1594.098 | 1596.712 | 39.92611 | 39.95884 | 0.6653657 | 19.71067
74 | 0.0002551261 | 9.053208 | 1204.721 | 0.1055757 | 15930.29 | 121.145 | 123.7226 | 1485.122 | 1491.766 | 38.53725 | 38.62336 | 0.632827 | 20.47465
75 | 0.0002461979 | 9.092962 | 1176.741 | 0.1038222 | 16206.27 | 124.1478 | 122.0829 | 1705.587 | 1709.851 | 41.29873 | 41.35032 | 0.6148324 | 20.46783
76 | 0.0002648027 | 9.028557 | 1170.919 | 0.1049195 | 15637.08 | 121.0132 | 121.6512 | 1498.616 | 1499.023 | 38.71193 | 38.71719 | 0.6109428 | 20.42341
77 | 0.0002659221 | 9.011994 | 1107.432 | 0.1041534 | 15359.54 | 119.6976 | 121.3357 | 1305.511 | 1308.196 | 36.13182 | 36.16895 | 0.6396901 | 19.98451
78 | 0.0002461062 | 9.068694 | 1143.204 | 0.1030294 | 15827.45 | 123.322 | 120.6899 | 1601.255 | 1608.184 | 40.01566 | 40.10214 | 0.5881083 | 20.21642
79 | 0.0002695887 | 8.994441 | 1142.172 | 0.1054736 | 15214.27 | 119.0872 | 120.8565 | 1347.618 | 1350.749 | 36.70989 | 36.75251 | 0.6091185 | 20.00588
80 | 0.0002602717 | 9.011258 | 1089.744 | 0.1042348 | 15350.67 | 120.1481 | 120.8353 | 1348.314 | 1348.787 | 36.71934 | 36.72578 | 0.6173686 | 19.59544
81 | 0.000256848 | 9.04181 | 1071.499 | 0.1030289 | 15985.74 | 123.2455 | 121.9751 | 1515.891 | 1517.506 | 38.93441 | 38.95514 | 0.6282551 | 19.52973
82 | 0.0002772402 | 8.987931 | 1057.118 | 0.1067589 | 15845.77 | 122.4829 | 121.6439 | 1515.121 | 1515.826 | 38.92453 | 38.93358 | 0.6245456 | 19.36462
83 | 0.0002660571 | 8.995163 | 1098.911 | 0.1058762 | 15360.05 | 119.2401 | 122.0347 | 1260.577 | 1268.387 | 35.50457 | 35.61438 | 0.6394955 | 19.61956
84 | 0.0002624343 | 9.019787 | 1104.45 | 0.1049356 | 16064.68 | 124.4268 | 121.6189 | 1550.123 | 1558.008 | 39.37159 | 39.4716 | 0.5997439 | 19.70123
85 | 0.000289196 | 8.954054 | 1129.152 | 0.1087034 | 15618.46 | 121.1512 | 121.8218 | 1412.668 | 1413.118 | 37.58545 | 37.59144 | 0.6084099 | 19.66242
86 | 0.0002770498 | 8.988308 | 1211.184 | 0.1067095 | 15424.3 | 119.8705 | 121.9161 | 1335.151 | 1339.336 | 36.53969 | 36.59692 | 0.605846 | 20.34999
87 | 0.0002966775 | 8.929456 | 990.4208 | 0.1211197 | 16400.63 | 124.832 | 122.3794 | 1707.26 | 1713.277 | 41.31895 | 41.3917 | 0.6570853 | 17.76971

## trail1_02
layer | energy | entropy | contrast | idm | autocorrelation | mean_x | mean_y | variance_x | variance_y | standard_deviation_x | standard_deviation_y | correlation | dissimilarity
8 | 0.0002387806891 | 8.983063672 | 885.1674443 | 0.09818867796 | 15803.88619 | 125.313375 | 122.0373986 | 961.4215805 | 972.1547936 | 31.00677632 | 31.17937523 | 0.5285439084 | 19.02079189
9 | 0.000242179104 | 8.948774969 | 1050.272098 | 0.09963267107 | 15341.49711 | 117.4112276 | 126.5601692 | 853.8489746 | 937.5524027 | 29.22066346 | 30.61945001 | 0.5386368299 | 20.49116397
10 | 0.000213853624 | 9.129416775 | 1189.224269 | 0.08883729226 | 18059.07027 | 136.984055 | 127.1547128 | 1218.122701 | 1314.741108 | 34.90158297 | 36.25933783 | 0.5064534 | 22.20336972
11 | 0.0002311499442 | 9.07152278 | 1012.480154 | 0.09707036234 | 17209.4121 | 127.0979003 | 129.7874456 | 1204.084014 | 1211.318571 | 34.69988366 | 34.80397269 | 0.5909768631 | 20.09153123
12 | 0.0002371765329 | 9.043730647 | 1024.395128 | 0.0989662633 | 16827.60377 | 125.3303208 | 128.6334743 | 1179.594178 | 1190.505471 | 34.34520129 | 34.50368324 | 0.5957141352 | 19.9285433
13 | 0.0002182959583 | 9.162650796 | 1184.69314 | 0.09279241306 | 18131.65768 | 133.4776193 | 130.3807851 | 1317.205999 | 1326.797435 | 36.29330211 | 36.42520034 | 0.5512574717 | 21.58541482
14 | 0.0002311838174 | 9.120680061 | 1117.457078 | 0.09751749426 | 18253.45467 | 132.3221228 | 131.7176213 | 1413.221571 | 1413.587936 | 37.5928125 | 37.59768496 | 0.5832162886 | 20.65270894
15 | 0.0002357024844 | 9.089214006 | 1108.347489 | 0.09903209885 | 17972.93966 | 129.3953597 | 132.7991086 | 1315.040178 | 1326.626786 | 36.26345344 | 36.42285901 | 0.5976373345 | 20.55441057
16 | 0.000227210173 | 9.143446352 | 1188.87961 | 0.09351109829 | 19078.03318 | 136.7023464 | 133.9058304 | 1324.429913 | 1332.251916 | 36.39267677 | 36.49998644 | 0.5817921056 | 21.57371986
17 | 0.0002380423532 | 9.099282605 | 1093.434659 | 0.09803781312 | 19137.11339 | 135.6870005 | 134.2359204 | 1528.801262 | 1530.907741 | 39.09987036 | 39.12679844 | 0.6033657683 | 20.40508047
18 | 0.0002651963813 | 8.989596047 | 1027.361689 | 0.1043504633 | 18255.64385 | 130.2712839 | 133.4142893 | 1355.219458 | 1365.098426 | 36.81327412 | 36.94720756 | 0.6437614944 | 19.44659808
19 | 0.000243941736 | 9.075556497 | 1165.191029 | 0.09659340764 | 18642.6396 | 134.2962806 | 132.8133013 | 1338.325997 | 1340.526329 | 36.58310833 | 36.61316902 | 0.6019948723 | 20.87649675
20 | 0.0002453039905 | 9.076746524 | 1116.70321 | 0.09846440521 | 18854.44194 | 133.9395341 | 133.6028497 | 1602.304704 | 1602.41859 | 40.02877596 | 40.03019848 | 0.5989637863 | 20.40024407
21 | 0.0002845459626 | 8.956120862 | 986.0070309 | 0.1043764479 | 18731.17152 | 132.5348503 | 134.2435183 | 1363.630155 | 1366.550235 | 36.92731406 | 36.96683134 | 0.6880515697 | 18.98266412
22 | 0.0002610134312 | 9.046859484 | 1049.1933 | 0.09928362324 | 19405.23217 | 136.2819349 | 135.1821365 | 1518.711401 | 1519.922064 | 38.97062467 | 38.98615459 | 0.6465853565 | 19.87513136
23 | 0.0002586390348 | 9.04947732 | 1018.456827 | 0.09956278466 | 19607.56701 | 136.7495028 | 135.5906375 | 1587.303133 | 1588.646655 | 39.8409198 | 39.85777719 | 0.6710697629 | 19.58175501
24 | 0.000294404034 | 8.956186006 | 1023.750022 | 0.1073443729 | 19205.39639 | 133.7308295 | 135.624514 | 1573.604378 | 1577.190774 | 39.66865274 | 39.71383152 | 0.6780735215 | 19.18357785
25 | 0.0002632204588 | 9.050198085 | 1132.400257 | 0.1014909378 | 19600.95767 | 136.3942534 | 135.990637 | 1583.711517 | 1583.875056 | 39.79584284 | 39.79789746 | 0.6646306828 | 20.36449324
26 | 0.0002486979176 | 9.094254554 | 1096.21092 | 0.09905845914 | 19933.80548 | 137.8509601 | 136.0863435 | 1795.34823 | 1798.462745 | 42.37152528 | 42.40826187 | 0.6534522617 | 20.32261616
27 | 0.0002783587011 | 9.000130987 | 1031.980389 | 0.103663389 | 19186.59332 | 134.0550818 | 135.1329463 | 1547.908236 | 1549.070137 | 39.34344787 | 39.35821129 | 0.6918668185 | 19.49168462
28 | 0.0002670690006 | 9.035639019 | 1154.675741 | 0.1008426729 | 18907.93906 | 133.5055036 | 134.2951063 | 1520.745138 | 1521.368716 | 38.99670219 | 39.00469669 | 0.6435137035 | 20.54836421
29 | 0.0002457479343 | 9.101594691 | 1153.138931 | 0.09719494945 | 19187.69887 | 135.2711686 | 133.8155863 | 1710.173626 | 1712.292375 | 41.35420314 | 41.37981222 | 0.6348244089 | 20.81161717
30 | 0.000283377078 | 9.00266979 | 1081.345214 | 0.1053974177 | 18826.59579 | 132.7536213 | 133.6883481 | 1597.163187 | 1598.03707 | 39.96449828 | 39.97543002 | 0.6753877599 | 19.66890241
31 | 0.0002599917943 | 9.068004025 | 1152.094826 | 0.1003835326 | 18782.90771 | 132.966291 | 133.2483219 | 1621.252681 | 1621.332435 | 40.26474573 | 40.26573611 | 0.6571265431 | 20.50460395
32 | 0.0002391858076 | 9.116548899 | 1117.926724 | 0.09686460694 | 18941.71469 | 134.0074062 | 132.6683989 | 1769.193756 | 1770.986823 | 42.06175746 | 42.08306699 | 0.6571308371 | 20.68787609
33 | 0.0002744139305 | 9.013958077 | 1093.345709 | 0.1055211189 | 18567.84013 | 131.0817207 | 132.9873173 | 1621.763351 | 1625.394694 | 40.2711011 | 40.3161622 | 0.6994722801 | 19.9113947
34 | 0.0002501033007 | 9.113269669 | 1261.437721 | 0.1016811874 | 19009.17717 | 133.8793316 | 133.1680337 | 1821.590244 | 1822.096228 | 42.68006906 | 42.68599632 | 0.6481054497 | 21.41622796
35 | 0.0002310960233 | 9.167603856 | 1293.445236 | 0.09769616627 | 19028.12753 | 134.4553786 | 132.3915583 | 1963.354427 | 1967.613797 | 44.30973013 | 44.35776788 | 0.6244712349 | 21.96995884
36 | 0.0002779190813 | 9.013621603 | 1212.759445 | 0.1044449049 | 17920.89344 | 128.879196 | 130.9822205 | 1535.98403 | 1540.406865 | 39.19159435 | 39.24797959 | 0.6761347344 | 20.87201887
37 | 0.0002580962738 | 9.079134424 | 1340.641101 | 0.1013836143 | 17904.03906 | 129.6277006 | 129.9408984 | 1738.445181 | 1738.543344 | 41.69463632 | 41.69581344 | 0.6097898227 | 21.97815763
38 | 0.0002331207362 | 9.147069838 | 1333.574671 | 0.09623436298 | 18057.59232 | 131.3031998 | 128.9168604 | 1891.078176 | 1896.772821 | 43.48648299 | 43.55191003 | 0.5968660289 | 22.15825698
39 | 0.0002625434682 | 9.043251214 | 1244.201659 | 0.1032373837 | 17062.10554 | 125.8858734 | 128.1105044 | 1442.425999 | 1447.375017 | 37.97925731 | 38.04435586 | 0.6469786087 | 21.0156221
40 | 0.0002486907986 | 9.095004627 | 1290.274786 | 0.1010805343 | 17151.65691 | 127.1206749 | 127.1140849 | 1652.027375 | 1652.027487 | 40.64511661 | 40.64511799 | 0.6009842314 | 21.46513855
41 | 0.00023382879 | 9.136640298 | 1249.472717 | 0.09983047899 | 17410.7093 | 128.3282126 | 127.2579877 | 1777.298202 | 1778.443608 | 42.15799391 | 42.17157647 | 0.6074308592 | 21.36995209
42 | 0.0002683316954 | 9.02715292 | 1141.660081 | 0.1050801855 | 16885.09492 | 126.3191894 | 126.1953445 | 1463.736353 | 1463.751705 | 38.25877414 | 38.25897478 | 0.6450715662 | 20.22308582
43 | 0.000262628363 | 9.033686781 | 1141.286688 | 0.1027263802 | 16572.68767 | 123.9754717 | 126.1177277 | 1444.235707 | 1448.824975 | 38.00308014 | 38.06341259 | 0.6478938293 | 20.22083753
44 | 0.0002409078669 | 9.097586015 | 1190.844837 | 0.09933897512 | 17193.34654 | 128.0424087 | 125.8401469 | 1786.957851 | 1791.808376 | 42.27237832 | 42.32971299 | 0.603834964 | 20.82101677
45 | 0.0002644488121 | 9.021185092 | 1177.606442 | 0.1041931865 | 16708.81788 | 125.5305644 | 125.7865889 | 1437.336433 | 1437.402053 | 37.91217203 | 37.91303737 | 0.6392068628 | 20.42034361
46 | 0.000250730957 | 9.047959193 | 1222.445032 | 0.1025909371 | 16492.73371 | 123.7853144 | 125.8707028 | 1499.839091 | 1504.187954 | 38.72772313 | 38.78382908 | 0.607054872 | 20.79514925
47 | 0.0002362399222 | 9.098005965 | 1164.258348 | 0.09891702524 | 17131.3469 | 128.2563269 | 125.6395032 | 1683.272242 | 1690.12015 | 41.02766513 | 41.11103589 | 0.6031373615 | 20.58183105
48 | 0.0002665322577 | 8.999580956 | 1120.924442 | 0.1040562866 | 16599.47951 | 124.8731451 | 126.0334938 | 1333.666255 | 1335.012754 | 36.51935756 | 36.53778813 | 0.645487035 | 20.05611803
49 | 0.000251793516 | 9.049532183 | 1200.159818 | 0.1020496519 | 16781.42662 | 124.9411216 | 126.8301645 | 1504.246762 | 1507.815249 | 38.78459438 | 38.83057115 | 0.6209299262 | 20.74156125
50 | 0.0002398124231 | 9.10703966 | 1199.252253 | 0.09976074634 | 17681.16548 | 130.6887715 | 126.8385868 | 1827.362307 | 1842.186301 | 42.74763777 | 42.92067763 | 0.6021502019 | 20.94126002
51 | 0.000268301319 | 9.008845724 | 1121.607705 | 0.1041979629 | 16789.90584 | 124.857932 | 127.2548213 | 1349.917106 | 1355.662194 | 36.74117658 | 36.81927681 | 0.6661438243 | 20.17194209
52 | 0.0002432290087 | 9.091148514 | 1182.823645 | 0.1004172542 | 16976.64332 | 126.202989 | 127.0725765 | 1508.871797 | 1509.628009 | 38.8441771 | 38.85390981 | 0.6226411297 | 20.77154876
53 | 0.0002318806958 | 9.132766343 | 1195.457391 | 0.09898980429 | 17722.4903 | 130.1192119 | 127.8237044 | 1789.849661 | 1795.119026 | 42.30658903 | 42.36881941 | 0.6082003417 | 20.925008
54 | 0.0002680078083 | 9.018087421 | 1132.68161 | 0.1043769532 | 17271.03579 | 127.1337424 | 128.2674312 | 1437.038079 | 1438.32343 | 37.90825568 | 37.92520516 | 0.6704790791 | 20.11134961
55 | 0.0002505469742 | 9.084679507 | 1250.107174 | 0.1025062166 | 17438.51911 | 127.5268296 | 128.7938859 | 1636.189039 | 1637.794572 | 40.44980081 | 40.46964176 | 0.6193432629 | 21.20007887
56 | 0.0002267405917 | 9.161807662 | 1308.393592 | 0.09755365797 | 17946.0013 | 131.7446957 | 127.9564951 | 1831.780832 | 1846.131345 | 42.79927879 | 42.96660125 | 0.5918787203 | 21.90934482
57 | 0.0002623282351 | 9.037801995 | 1224.274844 | 0.1033113876 | 16889.92277 | 124.6045935 | 128.0863844 | 1425.308812 | 1437.431776 | 37.75322177 | 37.91343687 | 0.6495845617 | 20.92553402
58 | 0.0002488245834 | 9.084573474 | 1186.457669 | 0.1020430725 | 17388.71471 | 127.9533578 | 127.6849119 | 1653.302502 | 1653.374846 | 40.66079604 | 40.66168569 | 0.6356930862 | 20.76423938
59 | 0.0002345502839 | 9.132201919 | 1157.223639 | 0.09957596525 | 17907.60394 | 130.4791621 | 128.4054105 | 1811.216828 | 1815.517372 | 42.55835469 | 42.6088505 | 0.6360507291 | 20.66501754
60 | 0.0002695274174 | 9.029423254 | 1161.057629 | 0.1044008397 | 17312.12294 | 126.8135639 | 128.7066433 | 1472.069271 | 1475.653055 | 38.36752177 | 38.41419656 | 0.6719725819 | 20.44400542
61 | 0.0002547437332 | 9.099004762 | 1316.996563 | 0.1017100449 | 17710.30963 | 128.8113903 | 129.3333162 | 1710.621926 | 1710.894417 | 41.35962189 | 41.36291584 | 0.6141868349 | 21.92407545
62 | 0.0002271218774 | 9.187258957 | 1308.692857 | 0.09653223465 | 18431.48896 | 132.3659559 | 130.1941148 | 1926.401705 | 1931.118702 | 43.89076772 | 43.94447089 | 0.6212486309 | 22.19110284
63 | 0.0002554467211 | 9.095889187 | 1251.006009 | 0.1019721128 | 17993.04796 | 129.4415759 | 130.5234454 | 1674.249842 | 1675.420293 | 40.91756495 | 40.93186502 | 0.6555307861 | 21.38801825
64 | 0.0002360710201 | 9.154987033 | 1348.502491 | 0.09854137112 | 17910.64158 | 129.7795881 | 129.831547 | 1707.195667 | 1707.198446 | 41.31818879 | 41.31822241 | 0.6215874784 | 22.27328107
65 | 0.0002222208768 | 9.206488922 | 1345.201962 | 0.09597639852 | 17832.47486 | 130.2800123 | 128.1232474 | 1909.240577 | 1913.892467 | 43.69483076 | 43.74803052 | 0.5966806666 | 22.40211456
66 | 0.0002640065274 | 9.053648437 | 1217.672821 | 0.1036845538 | 16633.08689 | 124.2893669 | 126.107006 | 1503.121891 | 1506.425886 | 38.77007126 | 38.8126575 | 0.6375343733 | 20.89041882
67 | 0.0002507130435 | 9.062698947 | 1197.162788 | 0.1012738735 | 16347.83671 | 123.7717434 | 124.7130924 | 1449.598299 | 1450.484451 | 38.07355007 | 38.08518566 | 0.6288772297 | 20.77969278
68 | 0.0002338599199 | 9.124477171 | 1200.357478 | 0.09946707097 | 16772.61185 | 126.1332737 | 124.6325532 | 1750.664595 | 1752.916987 | 41.84091354 | 41.86782142 | 0.6007102601 | 20.9688057
69 | 0.0002608487549 | 9.0373501 | 1152.016749 | 0.1039492043 | 16373.88477 | 123.9528711 | 124.526784 | 1458.021609 | 1458.350991 | 38.18401531 | 38.18832819 | 0.6435722049 | 20.25785155
70 | 0.0002462795312 | 9.057533625 | 1134.100049 | 0.1012582579 | 16288.46911 | 123.5346624 | 124.1987837 | 1496.804988 | 1497.246047 | 38.68853396 | 38.69423366 | 0.6316738778 | 20.19366303
71 | 0.0002392822 | 9.072707109 | 1089.958435 | 0.1002610363 | 16508.87091 | 125.1393415 | 123.8414602 | 1625.392055 | 1627.076787 | 40.31611633 | 40.33700542 | 0.6219571602 | 19.93503751
72 | 0.0002856696 | 8.908208933 | 932.8812942 | 0.1089607125 | 16031.48002 | 122.843229 | 123.1941048 | 1333.760511 | 1333.883647 | 36.52064661 | 36.5223324 | 0.673205606 | 18.04767602
73 | 0.0002985565004 | 8.858841154 | 918.5479569 | 0.109060563 | 15582.75456 | 121.5339644 | 121.7896079 | 1226.297411 | 1226.362778 | 35.01847583 | 35.01940913 | 0.6370234861 | 17.96040509
74 | 0.0002647565218 | 8.968595839 | 1076.147909 | 0.1031571305 | 15537.49259 | 121.0460871 | 122.3712575 | 1196.906331 | 1198.66245 | 34.59629267 | 34.62166346 | 0.6052408039 | 19.59981816
75 | 0.0002465799217 | 9.032478796 | 1070.340354 | 0.1012208157 | 16105.22047 | 124.5213249 | 122.020432 | 1554.387826 | 1560.642592 | 39.42569335 | 39.50493809 | 0.5849664851 | 19.71591032
76 | 0.0002769202463 | 8.937864649 | 1034.906648 | 0.1073969823 | 15600.86637 | 120.4949067 | 122.8275959 | 1235.383448 | 1240.82495 | 35.14797223 | 35.22529574 | 0.6467848868 | 19.17238118
77 | 0.0002480459788 | 9.025256896 | 1119.467449 | 0.1021821092 | 16055.04053 | 123.5048469 | 123.1937348 | 1385.903509 | 1386.000319 | 37.22770068 | 37.22900089 | 0.6061055981 | 20.03338815

## trail1_03
layer | energy | entropy | contrast | idm | autocorrelation | mean_x | mean_y | variance_x | variance_y | standard_deviation_x | standard_deviation_y | correlation | dissimilarity
18 | 0.0002993831 | 8.860878 | 906.7432 | 0.1043641 | 18278.62 | 132.1842 | 132.7767 | 1084.422 | 1084.776 | 32.93054 | 32.9359 | 0.6708982 | 18.2713
19 | 0.000252373 | 9.037777 | 1032.433 | 0.09654579 | 18938.57 | 135.8726 | 133.5741 | 1307.7 | 1312.985 | 36.16209 | 36.23511 | 0.6025385 | 19.86989
20 | 0.0002489449 | 9.030411 | 976.7604 | 0.09831393 | 18551.75 | 132.6719 | 133.0202 | 1494.172 | 1494.295 | 38.6545 | 38.6561 | 0.6048061 | 19.41132
21 | 0.0003258902 | 8.799749 | 866.7907 | 0.1079084 | 18010.69 | 130.5402 | 132.3429 | 1050.136 | 1053.387 | 32.40577 | 32.4559 | 0.6984914 | 17.60156
22 | 0.0002822758 | 8.947909 | 1050.447 | 0.1005693 | 18478.97 | 133.8465 | 132.3242 | 1296.176 | 1298.495 | 36.00242 | 36.03461 | 0.5918759 | 19.53988
23 | 0.0002719505 | 8.979329 | 1074.208 | 0.09866608 | 18321.54 | 132.5729 | 131.5307 | 1513.776 | 1514.864 | 38.90725 | 38.92123 | 0.5838574 | 19.89561
24 | 0.0003426669 | 8.780102 | 940.9027 | 0.111096 | 17659.37 | 128.1708 | 131.5747 | 1156.012 | 1167.599 | 34.00015 | 34.17013 | 0.6845885 | 18.05138
25 | 0.0002867274 | 8.947125 | 1063.86 | 0.1034891 | 18418.85 | 134.0068 | 131.0508 | 1400.5 | 1409.24 | 37.42324 | 37.53984 | 0.6101387 | 19.62245
26 | 0.0002540969 | 9.027079 | 1063.551 | 0.09884897 | 18255.29 | 130.9853 | 132.0961 | 1533.977 | 1535.211 | 39.166 | 39.18176 | 0.6207855 | 19.93611
27 | 0.0003194634 | 8.853899 | 940.531 | 0.1099983 | 18211.92 | 131.2695 | 131.56 | 1364.252 | 1364.337 | 36.93577 | 36.93692 | 0.6905459 | 18.18382
28 | 0.0002797013 | 8.97681 | 1134.88 | 0.1028251 | 18339.76 | 132.4211 | 131.5292 | 1483.263 | 1484.059 | 38.51314 | 38.52348 | 0.6218007 | 20.16264
29 | 0.0002454287 | 9.06637 | 1175.619 | 0.09694379 | 18050.88 | 130.923 | 130.4705 | 1636.786 | 1636.991 | 40.45719 | 40.45972 | 0.5921594 | 20.84966
30 | 0.0003146998 | 8.87896 | 1026.071 | 0.1100471 | 17581.08 | 128.0962 | 130.2535 | 1298.615 | 1303.27 | 36.03628 | 36.10081 | 0.6888163 | 18.89916
31 | 0.0002683515 | 9.020783 | 1178.795 | 0.1025582 | 18103.89 | 131.7888 | 129.9057 | 1598.669 | 1602.216 | 39.98335 | 40.02767 | 0.6147024 | 20.56986
32 | 0.0002390873 | 9.086174 | 1172.764 | 0.09797641 | 17873.73 | 129.814 | 129.4841 | 1730.786 | 1730.896 | 41.6027 | 41.60401 | 0.6152512 | 20.78993
33 | 0.0003023401 | 8.895458 | 984.6472 | 0.1111715 | 17263.38 | 126.8734 | 128.4408 | 1369.674 | 1372.131 | 37.00909 | 37.04227 | 0.7058586 | 18.51295
34 | 0.0002746077 | 8.986832 | 1124.662 | 0.1052419 | 17480.87 | 128.6429 | 128.3168 | 1537.938 | 1538.044 | 39.21654 | 39.2179 | 0.6331885 | 19.90879
35 | 0.0002351644 | 9.096789 | 1177.913 | 0.09702823 | 17569.6 | 129.4347 | 127.928 | 1692.663 | 1694.933 | 41.14197 | 41.16955 | 0.597058 | 20.92328
36 | 0.0002902131 | 8.939498 | 1080.791 | 0.1064691 | 16910.43 | 125.6896 | 127.7823 | 1279.266 | 1283.646 | 35.76681 | 35.82798 | 0.6629503 | 19.53356
37 | 0.0002551203 | 9.0566 | 1213.11 | 0.1015473 | 17164.09 | 128.1833 | 126.9481 | 1513.559 | 1515.085 | 38.90448 | 38.92409 | 0.5886943 | 20.77616
38 | 0.0002259724 | 9.121116 | 1228.903 | 0.09627053 | 17077.78 | 127.0072 | 126.9219 | 1643.412 | 1643.419 | 40.539 | 40.53909 | 0.5828089 | 21.31794
39 | 0.0002924476 | 8.930795 | 1097.356 | 0.108109 | 16735.05 | 125.5626 | 126.4017 | 1344.15 | 1344.854 | 36.66263 | 36.67224 | 0.642423 | 19.48804
40 | 0.0002681812 | 8.994458 | 1181.457 | 0.1039159 | 16746.91 | 126.6222 | 125.3617 | 1453.782 | 1455.371 | 38.12848 | 38.14932 | 0.6004041 | 20.38705
41 | 0.0002431789 | 9.042317 | 1139.251 | 0.09900045 | 16428.7 | 123.9095 | 124.8525 | 1617.356 | 1618.245 | 40.21634 | 40.2274 | 0.5923527 | 20.48839
42 | 0.0002966973 | 8.880406 | 969.9073 | 0.1094972 | 16311.55 | 124.0122 | 124.6844 | 1238.842 | 1239.294 | 35.19718 | 35.2036 | 0.6853332 | 18.46528
43 | 0.0002743301 | 8.969293 | 1116.85 | 0.1039954 | 16605.32 | 126.1146 | 124.8351 | 1429.372 | 1431.009 | 37.80702 | 37.82867 | 0.6025872 | 19.86523
44 | 0.0002467228 | 9.042388 | 1174.064 | 0.09848296 | 16325.05 | 124.389 | 124.1781 | 1555.992 | 1556.037 | 39.44604 | 39.4466 | 0.5647043 | 20.60325
45 | 0.0003050435 | 8.867076 | 1027.943 | 0.1086926 | 15811.41 | 121.993 | 123.6542 | 1136.599 | 1139.359 | 33.71346 | 33.75437 | 0.6383872 | 18.83538
46 | 0.0002679335 | 8.984957 | 1092.654 | 0.1026622 | 16260.46 | 124.5944 | 124.1312 | 1326.778 | 1326.992 | 36.42494 | 36.42789 | 0.5987099 | 19.74818
47 | 0.0002413587 | 9.059864 | 1111.022 | 0.09889185 | 16588.97 | 125.7818 | 124.4895 | 1596.427 | 1598.097 | 39.95527 | 39.97617 | 0.5825417 | 20.19749
48 | 0.0002983422 | 8.891852 | 1067.587 | 0.1087845 | 16130.62 | 123.1012 | 124.9287 | 1193.938 | 1197.278 | 34.55339 | 34.60169 | 0.6287598 | 19.11046
49 | 0.0002680523 | 8.985063 | 1179.829 | 0.1014273 | 16524.35 | 125.9175 | 125.1886 | 1325.499 | 1326.031 | 36.40738 | 36.41468 | 0.5739591 | 20.3055
50 | 0.0002420935 | 9.061268 | 1178.775 | 0.09952006 | 16899.06 | 126.4994 | 126.1882 | 1605.977 | 1606.074 | 40.07462 | 40.07584 | 0.5830126 | 20.59998
51 | 0.000284007 | 8.938319 | 1100.96 | 0.1082841 | 16807.83 | 126.2405 | 126.264 | 1394.579 | 1394.58 | 37.34405 | 37.34406 | 0.6225583 | 19.6098
52 | 0.0002611379 | 9.006936 | 1152.745 | 0.1013286 | 16653.75 | 126.0351 | 125.8192 | 1330.906 | 1330.953 | 36.48157 | 36.48221 | 0.5981767 | 20.34143
53 | 0.0002526901 | 9.025552 | 1124.528 | 0.1001913 | 16531.02 | 125.1454 | 125.0476 | 1520.786 | 1520.796 | 38.99723 | 38.99736 | 0.5798926 | 20.18264
54 | 0.0003045461 | 8.878798 | 1044.956 | 0.108041 | 16383.13 | 124.0227 | 125.6493 | 1243.829 | 1246.475 | 35.26794 | 35.30543 | 0.6423129 | 19.03631
55 | 0.0002709896 | 8.989104 | 1145.021 | 0.1013011 | 16937.05 | 127.7651 | 125.9757 | 1425.234 | 1428.436 | 37.75225 | 37.79464 | 0.5899477 | 20.24619
56 | 0.0002523157 | 9.036158 | 1133.272 | 0.09888897 | 16713.71 | 126.1492 | 125.4322 | 1524.173 | 1524.688 | 39.04065 | 39.04723 | 0.5841833 | 20.35288
57 | 0.0002997783 | 8.885295 | 1044.894 | 0.108564 | 16022.18 | 122.4532 | 124.6534 | 1198.114 | 1202.955 | 34.61377 | 34.68362 | 0.6313777 | 19.03239
58 | 0.0002592379 | 9.023344 | 1190.585 | 0.1004871 | 16451.03 | 125.2628 | 125.0642 | 1353.812 | 1353.852 | 36.79417 | 36.79471 | 0.5799457 | 20.63698
59 | 0.000233113 | 9.12087 | 1249.195 | 0.09643599 | 16950.56 | 127.531 | 125.6862 | 1652.01 | 1655.413 | 40.6449 | 40.68674 | 0.5573455 | 21.47705
60 | 0.0002952261 | 8.93819 | 1151.482 | 0.1082512 | 16448.99 | 124.3504 | 125.813 | 1291.453 | 1293.592 | 35.93677 | 35.96652 | 0.6221179 | 19.93154
61 | 0.0002537309 | 9.045665 | 1216.969 | 0.1013305 | 16578.96 | 125.5013 | 125.1942 | 1456.386 | 1456.48 | 38.16259 | 38.16383 | 0.5952487 | 20.80183
62 | 0.0002246046 | 9.127895 | 1227.792 | 0.09703353 | 16823.93 | 125.7794 | 125.6636 | 1729.942 | 1729.955 | 41.59255 | 41.59272 | 0.5884769 | 21.29681
63 | 0.0002595004 | 9.035421 | 1211.704 | 0.1032647 | 16649.72 | 125.7807 | 125.543 | 1407.641 | 1407.698 | 37.51853 | 37.51929 | 0.6101171 | 20.69219
64 | 0.0002367604 | 9.114899 | 1296.108 | 0.09868465 | 16563.01 | 125.0217 | 125.918 | 1433.492 | 1434.296 | 37.86147 | 37.87208 | 0.5722446 | 21.73798
65 | 0.0002153702 | 9.175132 | 1208.047 | 0.09432355 | 16964.24 | 126.9487 | 125.8885 | 1667.031 | 1668.156 | 40.82928 | 40.84304 | 0.589396 | 21.37202
66 | 0.0002659488 | 9.012636 | 1169.779 | 0.1036397 | 16638.91 | 125.6911 | 125.474 | 1414.637 | 1414.685 | 37.61166 | 37.61228 | 0.6135362 | 20.41319
67 | 0.0002470136 | 9.062354 | 1295.451 | 0.1001207 | 16320.74 | 123.8192 | 125.4395 | 1384.333 | 1386.958 | 37.20661 | 37.24188 | 0.5693637 | 21.57951
68 | 0.0002323377 | 9.104184 | 1234.26 | 0.09645182 | 16681.5 | 126.8772 | 124.179 | 1649.362 | 1656.643 | 40.61232 | 40.70186 | 0.56021 | 21.22115
69 | 0.0002785621 | 8.948153 | 1118.178 | 0.1050779 | 15899.7 | 121.8245 | 124.0978 | 1245.108 | 1250.276 | 35.28606 | 35.35921 | 0.6264073 | 19.77927
70 | 0.000244776 | 9.049897 | 1158.358 | 0.09918254 | 15979.94 | 123.5761 | 122.7522 | 1386.894 | 1387.572 | 37.24101 | 37.25012 | 0.5844107 | 20.56424
71 | 0.0002327344 | 9.078675 | 1124.65 | 0.0970347 | 16092.23 | 122.8522 | 123.5415 | 1544.994 | 1545.469 | 39.3064 | 39.31244 | 0.5920864 | 20.55482
72 | 0.0002933308 | 8.876052 | 909.034 | 0.1089547 | 16169.25 | 124.2265 | 123.3686 | 1292.403 | 1293.139 | 35.94999 | 35.96023 | 0.6525634 | 17.85747
73 | 0.0003145896 | 8.81276 | 891.875 | 0.1105954 | 15839 | 123.0374 | 123.1674 | 1070.758 | 1070.775 | 32.72241 | 32.72267 | 0.6395437 | 17.56158
74 | 0.0002588573 | 8.989379 | 1098.911 | 0.1011177 | 15650.18 | 122.2267 | 122.4529 | 1208.492 | 1208.543 | 34.76334 | 34.76408 | 0.5653112 | 19.96488
75 | 0.0002383155 | 9.050673 | 1121.736 | 0.09898143 | 15708.37 | 122.1514 | 121.8829 | 1484.638 | 1484.711 | 38.53099 | 38.53192 | 0.5524551 | 20.29537
76 | 0.0002775616 | 8.938201 | 1089.47 | 0.1050742 | 15550.34 | 121.2395 | 122.649 | 1142.536 | 1144.523 | 33.80141 | 33.83078 | 0.5950376 | 19.67563
77 | 0.000237068 | 9.071337 | 1219.463 | 0.09726992 | 16021.3 | 124.5335 | 123.0192 | 1289.259 | 1291.552 | 35.90623 | 35.93815 | 0.5434737 | 21.2627
78 | 0.0002195332 | 9.122749 | 1223.307 | 0.09520147 | 16067.46 | 123.2728 | 123.4659 | 1555.683 | 1555.72 | 39.44211 | 39.44259 | 0.5447593 | 21.50933
79 | 0.0002762753 | 8.937613 | 1048.526 | 0.106089 | 15884.43 | 122.6348 | 123.1884 | 1236.632 | 1236.939 | 35.16574 | 35.1701 | 0.6284554 | 19.41241
80 | 0.0002588998 | 8.992835 | 1062.054 | 0.1021318 | 15990.56 | 123.7236 | 122.8185 | 1298.87 | 1299.689 | 36.03981 | 36.05117 | 0.6118975 | 19.71079
81 | 0.0002387816 | 9.038433 | 1069.97 | 0.09982943 | 15758.57 | 122.0857 | 121.9547 | 1521.808 | 1521.825 | 39.01034 | 39.01056 | 0.5714617 | 19.90287
82 | 0.0003000418 | 8.849594 | 958.0766 | 0.1087579 | 15324.98 | 120.0361 | 121.9931 | 1037.001 | 1040.831 | 32.20248 | 32.26189 | 0.6558902 | 18.3521
83 | 0.0002718636 | 8.940895 | 1013.95 | 0.1037264 | 15921.17 | 123.8935 | 122.273 | 1270.19 | 1272.816 | 35.63969 | 35.67652 | 0.6074322 | 19.12494
84 | 0.000245771 | 9.017477 | 1077.477 | 0.1012977 | 15992.58 | 122.8518 | 122.7374 | 1547.095 | 1547.108 | 39.33311 | 39.33327 | 0.590838 | 19.86847
85 | 0.0002898536 | 8.893069 | 1056.614 | 0.1089626 | 15574.93 | 121.4713 | 121.8856 | 1255.521 | 1255.693 | 35.43331 | 35.43574 | 0.6127372 | 19.15127
86 | 0.0002635144 | 8.966416 | 1110.234 | 0.1033648 | 15504.65 | 121.3652 | 121.8623 | 1212.066 | 1212.313 | 34.81471 | 34.81827 | 0.5897012 | 19.88873
87 | 0.0002749367 | 8.929087 | 931.5878 | 0.1151208 | 15966.98 | 122.8268 | 122.121 | 1507.767 | 1508.265 | 38.82993 | 38.83635 | 0.6414351 | 17.79003

## trail1_04
layer | energy | entropy | contrast | idm | autocorrelation | mean_x | mean_y | variance_x | variance_y | standard_deviation_x | standard_deviation_y | correlation | dissimilarity
18 | 0.0003184281 | 8.824295 | 844.8479 | 0.1091389 | 19456.8 | 135.238 | 137.1728 | 1244.001 | 1247.745 | 35.27038 | 35.32343 | 0.7270701 | 17.47386
19 | 0.0002791562 | 8.960346 | 983.0051 | 0.102516 | 19911.23 | 138.5072 | 136.9341 | 1414.521 | 1416.997 | 37.6101 | 37.643 | 0.6674058 | 19.07906
20 | 0.0002517504 | 9.01933 | 1039.688 | 0.1000156 | 19616.55 | 137.0422 | 135.4536 | 1705.174 | 1707.699 | 41.29375 | 41.32431 | 0.6174869 | 19.58695
21 | 0.0003333841 | 8.762759 | 894.3388 | 0.1134839 | 18606.37 | 130.8692 | 135.4051 | 1158.521 | 1179.097 | 34.03704 | 34.33797 | 0.7580905 | 17.43555
22 | 0.0002857988 | 8.948133 | 1065.022 | 0.1035654 | 19501.96 | 138.3142 | 133.8033 | 1566.195 | 1586.544 | 39.57517 | 39.83143 | 0.6312572 | 19.58787
23 | 0.0002457888 | 9.05249 | 1106.333 | 0.09927076 | 18695.62 | 132.2093 | 133.5801 | 1652.75 | 1654.629 | 40.65402 | 40.67713 | 0.6259287 | 20.27245
24 | 0.0003218339 | 8.834475 | 960.5348 | 0.1123894 | 18232.99 | 130.2192 | 132.7738 | 1310.6 | 1317.127 | 36.20219 | 36.29222 | 0.7179722 | 18.23291
25 | 0.0002838412 | 8.97093 | 1116.315 | 0.1036086 | 19073.03 | 135.9102 | 132.7519 | 1608.575 | 1618.55 | 40.10703 | 40.2312 | 0.6387829 | 20.03585
26 | 0.0002359395 | 9.080933 | 1145.276 | 0.09721821 | 18446.37 | 132.146 | 131.4285 | 1739.045 | 1739.56 | 41.70184 | 41.70801 | 0.6201585 | 20.56214
27 | 0.0003108906 | 8.840256 | 968.9882 | 0.1131274 | 17385.43 | 126.2705 | 130.2207 | 1289.352 | 1304.956 | 35.90752 | 36.12416 | 0.7265325 | 18.1251
28 | 0.0002745358 | 8.974765 | 1070.841 | 0.1030715 | 18023.56 | 132.2556 | 128.5942 | 1593.716 | 1607.121 | 39.92135 | 40.0889 | 0.6350125 | 19.58071
29 | 0.0002453493 | 9.042137 | 1114.414 | 0.09701483 | 17249.17 | 127.2686 | 127.911 | 1584.025 | 1584.438 | 39.7998 | 39.80498 | 0.6123677 | 20.30037
30 | 0.0003247241 | 8.805111 | 969.5016 | 0.1132498 | 16609.96 | 124.2365 | 126.9233 | 1196.653 | 1203.872 | 34.59264 | 34.69683 | 0.7010743 | 18.12655
31 | 0.0002829841 | 8.93304 | 1075.868 | 0.105462 | 17288.66 | 129.2307 | 126.4208 | 1556.419 | 1564.314 | 39.45145 | 39.55139 | 0.6096209 | 19.36251
32 | 0.000259703 | 8.981525 | 1104.128 | 0.1005233 | 16726.42 | 125.8051 | 125.9243 | 1475.117 | 1475.132 | 38.40723 | 38.40741 | 0.5996226 | 19.82389
33 | 0.0003308519 | 8.773339 | 952.9673 | 0.1145417 | 16181.55 | 122.8211 | 125.4052 | 1132.159 | 1138.837 | 33.64756 | 33.74665 | 0.6861748 | 17.77357
34 | 0.0002799458 | 8.946277 | 1087.779 | 0.1054667 | 17012.42 | 127.5802 | 126.0494 | 1499.92 | 1502.264 | 38.72879 | 38.75903 | 0.6202357 | 19.39824
35 | 0.0002470568 | 9.038716 | 1159.888 | 0.09901803 | 17133.33 | 127.7711 | 126.2943 | 1692.168 | 1694.349 | 41.13596 | 41.16246 | 0.5885587 | 20.4433
36 | 0.0003275184 | 8.81134 | 1015.883 | 0.1129198 | 16489.59 | 123.5294 | 126.8212 | 1172.022 | 1182.858 | 34.23479 | 34.39268 | 0.6993718 | 18.53724
37 | 0.000273255 | 8.977839 | 1122.174 | 0.103222 | 17157.24 | 129.1976 | 125.6257 | 1554.152 | 1566.91 | 39.42272 | 39.58421 | 0.59385 | 19.93614
38 | 0.0002541384 | 9.012756 | 1104.087 | 0.09850713 | 16486.73 | 124.1181 | 125.5892 | 1484.283 | 1486.448 | 38.52637 | 38.55445 | 0.6051356 | 20.05537
39 | 0.0003227285 | 8.823139 | 958.2728 | 0.1120537 | 16315.55 | 123.5263 | 125.4783 | 1179.744 | 1183.554 | 34.34738 | 34.4028 | 0.6903078 | 18.12559
40 | 0.0002717089 | 8.98607 | 1129.044 | 0.1037296 | 17227.21 | 128.837 | 126.475 | 1533.29 | 1538.869 | 39.15724 | 39.22842 | 0.6070998 | 19.96377
41 | 0.0002347043 | 9.079609 | 1212.658 | 0.096617 | 17167.83 | 127.0231 | 127.5482 | 1642.879 | 1643.155 | 40.53243 | 40.53583 | 0.5881094 | 21.10109
42 | 0.0002906012 | 8.921552 | 1113.625 | 0.1075866 | 16981.04 | 126.7704 | 127.2152 | 1328.365 | 1328.563 | 36.44673 | 36.44944 | 0.6427902 | 19.58264
43 | 0.0002542145 | 9.04654 | 1154.355 | 0.1023452 | 17076.28 | 127.8199 | 126.4922 | 1510.428 | 1512.191 | 38.86421 | 38.88689 | 0.6008466 | 20.25848
44 | 0.0002425012 | 9.05143 | 1103.281 | 0.09882859 | 16628.88 | 124.9382 | 125.7147 | 1525.549 | 1526.152 | 39.05825 | 39.06597 | 0.6044715 | 20.07683
45 | 0.0003098986 | 8.849908 | 960.8226 | 0.1109147 | 16421.07 | 124.4322 | 125.3015 | 1217.123 | 1217.879 | 34.88728 | 34.89811 | 0.6813399 | 18.14323
46 | 0.0002683798 | 8.977163 | 1109.842 | 0.1042471 | 16842.12 | 126.4838 | 125.9834 | 1466.992 | 1467.243 | 38.30132 | 38.30459 | 0.6184082 | 19.66102
47 | 0.0002417722 | 9.051719 | 1146.174 | 0.1001954 | 17058.05 | 127.0684 | 126.3373 | 1680.109 | 1680.643 | 40.98912 | 40.99564 | 0.5978366 | 20.25795
48 | 0.0002970017 | 8.882766 | 1005.967 | 0.1109174 | 16783.95 | 125.5016 | 126.7809 | 1270.415 | 1272.051 | 35.64286 | 35.66582 | 0.68654 | 18.51896
49 | 0.0002649367 | 9.006236 | 1193.234 | 0.1036468 | 17152.63 | 127.7188 | 127.2085 | 1490.379 | 1490.64 | 38.60542 | 38.60879 | 0.6076637 | 20.49746
50 | 0.0002357304 | 9.089059 | 1243.85 | 0.09762281 | 17303.88 | 128.4681 | 126.839 | 1770.082 | 1772.736 | 42.07232 | 42.10384 | 0.5696828 | 21.33923
51 | 0.0003020907 | 8.872855 | 1085.652 | 0.1106753 | 16696.89 | 124.3889 | 127.6434 | 1191.506 | 1202.098 | 34.51819 | 34.67127 | 0.6847299 | 19.23666
52 | 0.0002584738 | 9.025347 | 1161.815 | 0.1028874 | 17547.44 | 130.0753 | 127.51 | 1589.09 | 1595.671 | 39.86338 | 39.94584 | 0.6038489 | 20.33082
53 | 0.0002392459 | 9.073009 | 1163.023 | 0.09869847 | 17381.8 | 128.0181 | 127.8713 | 1676.626 | 1676.647 | 40.9466 | 40.94686 | 0.6035784 | 20.58228
54 | 0.0003044974 | 8.883901 | 1025.978 | 0.1096305 | 16874.81 | 125.6362 | 127.4106 | 1243.804 | 1246.953 | 35.26758 | 35.31219 | 0.6965272 | 18.80055
55 | 0.0002624084 | 9.021644 | 1132.308 | 0.102839 | 17302.19 | 128.6037 | 126.8009 | 1614.424 | 1617.675 | 40.17988 | 40.22031 | 0.6157797 | 20.15376
56 | 0.000245419 | 9.049487 | 1144.088 | 0.1006232 | 16948.44 | 126.1726 | 126.1876 | 1651.613 | 1651.613 | 40.64002 | 40.64003 | 0.6218411 | 20.41013
57 | 0.0002966793 | 8.887928 | 1031.172 | 0.1117122 | 16468.99 | 123.8206 | 125.6009 | 1359.545 | 1362.714 | 36.87199 | 36.91495 | 0.6737255 | 18.83301
58 | 0.0002645234 | 9.007022 | 1160.524 | 0.1024641 | 16914.61 | 126.8478 | 125.9904 | 1488.139 | 1488.874 | 38.57638 | 38.5859 | 0.6268165 | 20.43244
59 | 0.0002298939 | 9.102646 | 1202.02 | 0.09738634 | 17137.66 | 127.3819 | 126.386 | 1751.049 | 1752.041 | 41.84553 | 41.85738 | 0.5928397 | 21.08983
60 | 0.0002894835 | 8.9183 | 1070.921 | 0.1103249 | 16697.49 | 124.9317 | 126.468 | 1337.208 | 1339.568 | 36.56783 | 36.60009 | 0.6706916 | 19.08664
61 | 0.0002594248 | 9.018436 | 1102.723 | 0.1043843 | 17039.29 | 127.0703 | 126.589 | 1491.344 | 1491.576 | 38.6179 | 38.6209 | 0.6393716 | 19.76563
62 | 0.0002294484 | 9.10688 | 1173.986 | 0.09902113 | 17183.97 | 127.7781 | 126.4061 | 1721.001 | 1722.883 | 41.48492 | 41.50761 | 0.5993554 | 20.72662
63 | 0.0002825149 | 8.955248 | 1154.635 | 0.1097741 | 16690.27 | 124.405 | 127.0562 | 1322.309 | 1329.338 | 36.36356 | 36.46008 | 0.6666513 | 19.82055
64 | 0.0002552492 | 9.065929 | 1246.525 | 0.1031347 | 17453.88 | 129.0401 | 127.1759 | 1719.169 | 1722.645 | 41.46286 | 41.50475 | 0.6061314 | 21.03998
65 | 0.0002266485 | 9.121417 | 1204.846 | 0.09765153 | 17408.79 | 128.0733 | 127.3472 | 1778.875 | 1779.403 | 42.17668 | 42.18294 | 0.6177322 | 21.04002
66 | 0.0002773163 | 8.958669 | 1102.011 | 0.1083693 | 16820.75 | 124.9703 | 127.1978 | 1358.443 | 1363.404 | 36.85704 | 36.92429 | 0.6795502 | 19.50309
67 | 0.0002533102 | 9.052202 | 1220.729 | 0.1018356 | 17278.66 | 128.5863 | 126.7557 | 1615.788 | 1619.139 | 40.19685 | 40.23851 | 0.6056566 | 20.89058
68 | 0.0002330701 | 9.083638 | 1163.543 | 0.09854899 | 17036.74 | 126.7564 | 126.3142 | 1697.219 | 1697.415 | 41.1973 | 41.19967 | 0.6042649 | 20.72199
69 | 0.0002971764 | 8.899253 | 1039.99 | 0.110065 | 16518 | 123.6422 | 126.6531 | 1221.311 | 1230.376 | 34.94724 | 35.0767 | 0.7002045 | 19.02905
70 | 0.0002483646 | 9.072396 | 1215.068 | 0.1016075 | 17471.87 | 129.5907 | 127.1135 | 1639.491 | 1645.627 | 40.49062 | 40.56632 | 0.6082891 | 20.85624
71 | 0.0002296538 | 9.109644 | 1196.926 | 0.09859755 | 17438.18 | 128.1091 | 127.3773 | 1823.968 | 1824.503 | 42.70791 | 42.71418 | 0.6139651 | 20.91241
72 | 0.0003134175 | 8.827205 | 851.6826 | 0.115748 | 16723.51 | 124.5154 | 126.3205 | 1351.087 | 1354.345 | 36.7571 | 36.8014 | 0.7353131 | 16.91974
73 | 0.000332742 | 8.795969 | 914.5088 | 0.1146064 | 16857.91 | 126.3243 | 126.3773 | 1279.106 | 1279.109 | 35.76458 | 35.76462 | 0.6984507 | 17.42389
74 | 0.0002561475 | 9.045474 | 1225.992 | 0.1024684 | 17360.16 | 128.2897 | 127.6833 | 1630.051 | 1630.419 | 40.37388 | 40.37843 | 0.6009687 | 20.9512
75 | 0.0002454763 | 9.06596 | 1155.652 | 0.1006759 | 17431.25 | 128.4567 | 127.2384 | 1750.79 | 1752.274 | 41.84241 | 41.86014 | 0.6203944 | 20.48125
76 | 0.0002946616 | 8.90665 | 1040.321 | 0.1099855 | 16845.6 | 125.0336 | 127.3274 | 1334.151 | 1339.413 | 36.52601 | 36.59797 | 0.6922714 | 18.88504
77 | 0.0002525059 | 9.053814 | 1156.677 | 0.1016157 | 17402.68 | 128.4334 | 127.7582 | 1568.848 | 1569.304 | 39.60866 | 39.61442 | 0.6336677 | 20.34517
78 | 0.0002312052 | 9.115695 | 1184.118 | 0.0976737 | 17764.09 | 129.8571 | 128.2722 | 1807.063 | 1809.575 | 42.50953 | 42.53907 | 0.6122047 | 20.94702
79 | 0.0002860987 | 8.940677 | 1130.204 | 0.1071414 | 17018.41 | 126.6672 | 127.2418 | 1369.527 | 1369.857 | 37.00711 | 37.01157 | 0.6578496 | 19.82886
80 | 0.0002525627 | 9.03523 | 1216.885 | 0.1020776 | 16710.15 | 125.1859 | 126.1911 | 1500.276 | 1501.287 | 38.73339 | 38.74643 | 0.6082309 | 20.73524
81 | 0.0002280947 | 9.114573 | 1251.241 | 0.09757968 | 17021.72 | 126.6767 | 126.194 | 1758.006 | 1758.239 | 41.92856 | 41.93133 | 0.589209 | 21.43561
82 | 0.0002732009 | 8.970557 | 1097.393 | 0.1068866 | 17074.66 | 126.7268 | 127.0919 | 1432.318 | 1432.451 | 37.84595 | 37.84771 | 0.6763004 | 19.65033
83 | 0.0002565119 | 9.04356 | 1173.94 | 0.1033437 | 17206.38 | 127.9082 | 126.575 | 1613.741 | 1615.519 | 40.17139 | 40.19351 | 0.6295005 | 20.53442
84 | 0.0002205226 | 9.131282 | 1215.131 | 0.09686522 | 16846.09 | 125.1091 | 126.2527 | 1723.214 | 1724.522 | 41.51158 | 41.52733 | 0.6095342 | 21.26818
85 | 0.0002579081 | 9.010676 | 1139.278 | 0.1050891 | 16808.38 | 125.8245 | 126.1454 | 1426.739 | 1426.842 | 37.77218 | 37.77355 | 0.6561744 | 20.04794
86 | 0.0002432455 | 9.079381 | 1261.016 | 0.1010236 | 17063.48 | 127.456 | 126.2942 | 1605.978 | 1607.328 | 40.07463 | 40.09147 | 0.6015929 | 21.21134
87 | 0.0002716556 | 8.978567 | 1049.482 | 0.1160544 | 17079.54 | 125.7064 | 126.6016 | 1717.328 | 1718.129 | 41.44061 | 41.45028 | 0.6781865 | 18.65743

## trail2_01
layer | energy | entropy | contrast | idm | autocorrelation | mean_x | mean_y | variance_x | variance_y | standard_deviation_x | standard_deviation_y | correlation | dissimilarity
18 | 0.0002135987 | 9.18097 | 1349.369 | 0.07587874 | 18599.86 | 134.4725 | 134.1325 | 1186.866 | 1186.983 | 34.45088 | 34.45257 | 0.4741409 | 23.97857
19 | 0.0002306021 | 9.085571 | 1348.606 | 0.07971838 | 17403.34 | 126.571 | 133.1774 | 1148.973 | 1192.616 | 33.89648 | 34.53426 | 0.4672601 | 23.59289
20 | 0.0002045707 | 9.217171 | 1378.298 | 0.0730453 | 18977.36 | 138.4146 | 132.5918 | 1349.943 | 1383.848 | 36.74154 | 37.20008 | 0.4570985 | 24.459
21 | 0.0002162644 | 9.160989 | 1312.528 | 0.07551296 | 18120.07 | 132.7423 | 132.3997 | 1169.315 | 1169.433 | 34.19519 | 34.19692 | 0.4661277 | 23.69912
22 | 0.0002337544 | 9.068916 | 1314.352 | 0.07887444 | 17190.4 | 125.9752 | 132.3009 | 1112.005 | 1152.02 | 33.34669 | 33.94137 | 0.462792 | 23.45623
23 | 0.0002104853 | 9.193678 | 1336.061 | 0.07370611 | 18909.62 | 138.1925 | 132.6133 | 1272.032 | 1303.16 | 35.6655 | 36.09925 | 0.4532069 | 24.14162
24 | 0.0002206142 | 9.145425 | 1283.163 | 0.07596653 | 18217.33 | 133.5974 | 132.3589 | 1148.346 | 1149.88 | 33.8872 | 33.90983 | 0.465215 | 23.40518
25 | 0.0002359762 | 9.066878 | 1368.107 | 0.07990616 | 17148.29 | 125.1932 | 132.734 | 1112.841 | 1169.704 | 33.35921 | 34.20088 | 0.465356 | 23.78472
26 | 0.0002010193 | 9.248482 | 1443.114 | 0.07227892 | 19166.41 | 139.4678 | 132.8509 | 1410.359 | 1454.143 | 37.5547 | 38.13319 | 0.4455203 | 25.05014
27 | 0.0002219671 | 9.152562 | 1307.877 | 0.07617562 | 18390.5 | 133.8157 | 133.1579 | 1178.26 | 1178.693 | 34.32574 | 34.33205 | 0.4853152 | 23.58333
28 | 0.0002398982 | 9.058217 | 1277.975 | 0.08130022 | 17267.55 | 126.1249 | 132.3523 | 1149.564 | 1188.344 | 33.90515 | 34.4723 | 0.491681 | 22.96114
29 | 0.0002099514 | 9.209904 | 1362.716 | 0.07450645 | 18762.18 | 137.0822 | 132.322 | 1330.192 | 1352.852 | 36.47176 | 36.78109 | 0.4645908 | 24.24203
30 | 0.000219884 | 9.168935 | 1348.3 | 0.0754421 | 18241.66 | 133.7611 | 132.1743 | 1226.448 | 1228.966 | 35.02064 | 35.05657 | 0.4577045 | 23.97411
31 | 0.0002362176 | 9.080865 | 1352.627 | 0.07978713 | 17215 | 125.6642 | 132.659 | 1105.698 | 1154.625 | 33.25201 | 33.97974 | 0.4819388 | 23.64239
32 | 0.000197371 | 9.264626 | 1428.722 | 0.07269994 | 19020.81 | 138.4773 | 132.4607 | 1455.538 | 1491.737 | 38.15146 | 38.62297 | 0.4601521 | 24.90531
33 | 0.0002129201 | 9.19742 | 1364.853 | 0.07468874 | 18245.81 | 133.1617 | 132.5539 | 1244.615 | 1244.984 | 35.27906 | 35.28429 | 0.4777947 | 24.12414
34 | 0.0002358224 | 9.087726 | 1341.15 | 0.07900581 | 17215.98 | 125.9748 | 132.1933 | 1156.216 | 1194.886 | 34.00314 | 34.56708 | 0.4789698 | 23.60176
35 | 0.0002031026 | 9.234827 | 1392.781 | 0.07230518 | 18807.12 | 137.43 | 132.313 | 1350.593 | 1376.777 | 36.75035 | 37.10489 | 0.4571644 | 24.68375
36 | 0.0002158325 | 9.171739 | 1319.798 | 0.07548085 | 18189.91 | 133.5184 | 131.9298 | 1215.53 | 1218.054 | 34.86441 | 34.90059 | 0.4724622 | 23.7719
37 | 0.0002374358 | 9.067977 | 1320.205 | 0.07953518 | 17019.68 | 124.765 | 132.0151 | 1114.161 | 1166.724 | 33.379 | 34.1573 | 0.4813928 | 23.41107
38 | 0.0002101931 | 9.215086 | 1382.491 | 0.07375747 | 18792.69 | 137.714 | 131.9695 | 1342.615 | 1375.615 | 36.64164 | 37.08922 | 0.4552528 | 24.47674
39 | 0.0002216605 | 9.160398 | 1321.129 | 0.07578813 | 18204.93 | 133.3724 | 132.2608 | 1196.05 | 1197.286 | 34.58391 | 34.60177 | 0.472181 | 23.73222
40 | 0.0002367769 | 9.084502 | 1337.676 | 0.07940347 | 17158.56 | 125.6177 | 132.0603 | 1158.434 | 1199.941 | 34.03573 | 34.64011 | 0.483021 | 23.57466
41 | 0.000200711 | 9.255066 | 1431.813 | 0.07262923 | 18770.47 | 137.2272 | 132.1054 | 1400.512 | 1426.744 | 37.42337 | 37.77223 | 0.4542084 | 24.93503
42 | 0.0002073829 | 9.212275 | 1405.878 | 0.07328115 | 18118.69 | 133.4465 | 131.5677 | 1242.376 | 1245.906 | 35.2473 | 35.29734 | 0.4513045 | 24.58856
43 | 0.0002326673 | 9.085899 | 1393.984 | 0.07907686 | 16853.04 | 123.8998 | 131.6365 | 1126.904 | 1186.76 | 33.56932 | 34.44932 | 0.4698446 | 23.99941
44 | 0.0001967465 | 9.266898 | 1448.986 | 0.07232271 | 18747.92 | 137.5331 | 131.573 | 1417.97 | 1453.493 | 37.6559 | 38.12466 | 0.4543798 | 25.03831
45 | 0.0002068377 | 9.220651 | 1377.378 | 0.07403751 | 18187.85 | 133.33 | 131.9699 | 1253.821 | 1255.67 | 35.40927 | 35.43538 | 0.4720988 | 24.30795
46 | 0.0002311576 | 9.103178 | 1370.791 | 0.07858251 | 17062.14 | 124.8781 | 131.9227 | 1183.459 | 1233.085 | 34.40139 | 35.11526 | 0.4866755 | 23.93634
47 | 0.0001969102 | 9.27101 | 1442.361 | 0.07194269 | 18802.39 | 137.5555 | 131.8152 | 1421.72 | 1454.672 | 37.70567 | 38.14013 | 0.4662526 | 25.09338
48 | 0.0002039943 | 9.231722 | 1392.507 | 0.07413507 | 18050.26 | 132.9632 | 131.1174 | 1304.422 | 1307.829 | 36.11672 | 36.16386 | 0.472018 | 24.44096
49 | 0.000232574 | 9.0804 | 1367.109 | 0.0799793 | 16654.39 | 122.8048 | 131.0368 | 1116.685 | 1184.451 | 33.41678 | 34.41579 | 0.4890897 | 23.7497
50 | 0.0001990861 | 9.256649 | 1415.734 | 0.07270006 | 18630.45 | 137.3148 | 130.9498 | 1393.851 | 1434.366 | 37.33425 | 37.87296 | 0.4590991 | 24.81511
51 | 0.0002092117 | 9.216717 | 1378.594 | 0.07450129 | 17999.68 | 132.6952 | 131.325 | 1223.238 | 1225.115 | 34.97476 | 35.0016 | 0.4684975 | 24.35314
52 | 0.0002252518 | 9.126605 | 1394.959 | 0.0794787 | 16819.09 | 123.8668 | 131.082 | 1203.277 | 1255.335 | 34.68823 | 35.43066 | 0.4738856 | 24.10353
53 | 0.0001947007 | 9.280983 | 1450.124 | 0.07271861 | 18543.11 | 136.6766 | 130.926 | 1401.695 | 1434.765 | 37.43918 | 37.87826 | 0.4573822 | 25.11906
54 | 0.0001984306 | 9.248054 | 1369.694 | 0.07343319 | 17924.76 | 132.2133 | 131.0725 | 1251.202 | 1252.503 | 35.37226 | 35.39065 | 0.4755206 | 24.34746
55 | 0.0002182421 | 9.149683 | 1402.066 | 0.07765656 | 16889.42 | 124.2764 | 131.1825 | 1197.5 | 1245.193 | 34.60486 | 35.28724 | 0.4803579 | 24.25912
56 | 0.0001904513 | 9.295974 | 1489.297 | 0.07149819 | 18530.49 | 136.9533 | 130.341 | 1471.524 | 1515.248 | 38.3604 | 38.92613 | 0.4553262 | 25.49015
57 | 0.0002039533 | 9.226243 | 1380.228 | 0.07522827 | 17502.87 | 129.8155 | 130.2272 | 1248.865 | 1249.035 | 35.33923 | 35.34163 | 0.4783332 | 24.22246
58 | 0.0002224088 | 9.138797 | 1363.162 | 0.07903996 | 16702.33 | 123.8541 | 130.199 | 1176.715 | 1216.974 | 34.30324 | 34.88511 | 0.4819013 | 23.80351
59 | 0.0001898758 | 9.295709 | 1452.729 | 0.07207055 | 18606.42 | 136.8835 | 131.2388 | 1393.886 | 1425.749 | 37.33471 | 37.75901 | 0.4554474 | 25.17783
60 | 0.0002016792 | 9.241876 | 1437.334 | 0.07338819 | 18063.05 | 132.9742 | 131.4644 | 1272.844 | 1275.123 | 35.67687 | 35.7088 | 0.4566116 | 24.84905
61 | 0.0002227083 | 9.132322 | 1429.83 | 0.07787801 | 16872.4 | 124.4216 | 130.9111 | 1241.822 | 1283.936 | 35.23944 | 35.832 | 0.4627093 | 24.44168
62 | 0.0001971309 | 9.25575 | 1418.896 | 0.07246447 | 18245.32 | 135.2881 | 130.1532 | 1369.244 | 1395.611 | 37.00323 | 37.35782 | 0.4609398 | 24.86499
63 | 0.0002109592 | 9.194358 | 1338.146 | 0.07513413 | 17527.35 | 130.7559 | 129.6048 | 1221.433 | 1222.758 | 34.94893 | 34.96788 | 0.4752575 | 23.86225
64 | 0.000232577 | 9.091488 | 1375.439 | 0.07991946 | 16451.23 | 122.763 | 129.5358 | 1160.775 | 1206.646 | 34.07009 | 34.73675 | 0.4639301 | 23.72174
65 | 0.0001977294 | 9.260175 | 1455.84 | 0.0726606 | 18102.76 | 135.007 | 129.6492 | 1351.286 | 1379.992 | 36.75977 | 37.14817 | 0.4388356 | 25.12727
66 | 0.0002024247 | 9.228052 | 1407.435 | 0.07347009 | 17577.54 | 131.1227 | 129.7898 | 1238.56 | 1240.337 | 35.19312 | 35.21836 | 0.4511641 | 24.56001
67 | 0.0002271053 | 9.112843 | 1381.857 | 0.07916236 | 16525.4 | 123.2546 | 129.4749 | 1193.462 | 1232.155 | 34.54647 | 35.102 | 0.4676247 | 23.89985
68 | 0.0001974365 | 9.25068 | 1384.706 | 0.07306721 | 17890.63 | 133.967 | 128.7794 | 1366.547 | 1393.459 | 36.9668 | 37.32903 | 0.4626865 | 24.48136
69 | 0.000210993 | 9.19101 | 1341.873 | 0.0753707 | 17222.29 | 129.069 | 129.0566 | 1192.542 | 1192.542 | 34.53314 | 34.53315 | 0.4738913 | 23.85407
70 | 0.0002190856 | 9.156158 | 1426.293 | 0.07727447 | 16593.97 | 124.1158 | 129.1534 | 1233.418 | 1258.795 | 35.12001 | 35.47946 | 0.4526595 | 24.34345
71 | 0.0001888987 | 9.293342 | 1477.921 | 0.0716143 | 17994.9 | 134.244 | 129.3828 | 1413.466 | 1437.097 | 37.59602 | 37.909 | 0.439298 | 25.32833
72 | 0.0002049883 | 9.211039 | 1297.597 | 0.07506147 | 17738.92 | 129.7776 | 132.1159 | 1181.545 | 1187.013 | 34.37354 | 34.45298 | 0.5009763 | 23.62905
73 | 0.0002018408 | 9.216535 | 1295.491 | 0.07382876 | 17536.5 | 132.2715 | 127.9308 | 1292.75 | 1311.592 | 35.95477 | 36.21584 | 0.4722632 | 23.63174
74 | 0.0002193569 | 9.133851 | 1438.885 | 0.07734094 | 16305.05 | 121.6969 | 129.6755 | 1112.052 | 1175.71 | 33.3474 | 34.28858 | 0.4582403 | 24.48533
75 | 0.0001922686 | 9.282841 | 1467.954 | 0.07171786 | 18056.41 | 135.0462 | 128.935 | 1430.897 | 1468.244 | 37.82714 | 38.31762 | 0.4444969 | 25.24364
76 | 0.0002027707 | 9.231956 | 1393.126 | 0.07485176 | 17387.44 | 129.997 | 129.2202 | 1239.647 | 1240.25 | 35.20854 | 35.21711 | 0.47523 | 24.35662
77 | 0.0002139819 | 9.169745 | 1402.737 | 0.07888961 | 16388.84 | 122.5613 | 128.7865 | 1249.482 | 1288.236 | 35.34798 | 35.89197 | 0.4765669 | 24.11138
78 | 0.0001900465 | 9.288368 | 1428.015 | 0.07197656 | 17871.8 | 133.8073 | 128.6186 | 1416.577 | 1443.5 | 37.6374 | 37.99338 | 0.4627682 | 24.96355
79 | 0.0002059025 | 9.208038 | 1360.932 | 0.07464648 | 17149.75 | 129.4223 | 128.1319 | 1202.356 | 1204.021 | 34.67495 | 34.69895 | 0.470973 | 24.09327
80 | 0.0002208345 | 9.125885 | 1413.987 | 0.07921157 | 16138.73 | 121.1381 | 128.6854 | 1172.006 | 1228.969 | 34.23452 | 35.05661 | 0.4583235 | 24.20466
81 | 0.0001949916 | 9.279099 | 1471.563 | 0.07134721 | 18090.17 | 135.4762 | 128.968 | 1379.989 | 1422.346 | 37.14813 | 37.71394 | 0.4411895 | 25.36837
82 | 0.0002099635 | 9.204016 | 1353.995 | 0.07502512 | 17504.64 | 130.1683 | 129.9836 | 1213.126 | 1213.16 | 34.8299 | 34.83039 | 0.4821684 | 24.04683
83 | 0.0002214842 | 9.145411 | 1362.531 | 0.07837171 | 16721.12 | 124.349 | 129.4344 | 1272.889 | 1298.751 | 35.67754 | 36.03814 | 0.4869603 | 23.76925
84 | 0.0001953696 | 9.272833 | 1425.289 | 0.07282751 | 17913.93 | 133.7109 | 128.9335 | 1425.538 | 1448.362 | 37.75626 | 38.05731 | 0.4691655 | 24.75659
85 | 0.0002043138 | 9.228262 | 1386.347 | 0.07476029 | 17155.52 | 128.708 | 128.7331 | 1237.382 | 1237.383 | 35.1764 | 35.17641 | 0.4740478 | 24.27314
86 | 0.000211352 | 9.188527 | 1425.739 | 0.07725483 | 16559.23 | 123.6953 | 129.0284 | 1263.542 | 1291.984 | 35.54628 | 35.94413 | 0.4688687 | 24.42685
87 | 0.000216127 | 9.193741 | 1222.414 | 0.08186869 | 18213.52 | 134.686 | 129.2193 | 1435.101 | 1464.986 | 37.88262 | 38.27503 | 0.5583424 | 22.29226

## trail2_02
layer | energy | entropy | contrast | idm | autocorrelation | mean_x | mean_y | variance_x | variance_y | standard_deviation_x | standard_deviation_y | correlation | dissimilarity
18 | 0.0002194043 | 9.154645 | 1277.157 | 0.07731224 | 19310.19 | 136.8266 | 136.9869 | 1150.968 | 1150.996 | 33.9259 | 33.9263 | 0.492431 | 23.3478
19 | 0.0002242568 | 9.105433 | 1341.614 | 0.08054026 | 18468.58 | 130.0648 | 137.4097 | 1184.467 | 1238.415 | 34.41605 | 35.19109 | 0.4924588 | 23.72833
20 | 0.0001913279 | 9.27782 | 1437.735 | 0.07200468 | 20688.88 | 145.3986 | 137.7261 | 1427.146 | 1486.014 | 37.77756 | 38.54883 | 0.455769 | 25.25362
21 | 0.0002187031 | 9.165316 | 1295.423 | 0.0767939 | 19436.37 | 137.6936 | 137.2422 | 1111.218 | 1111.424 | 33.33492 | 33.33801 | 0.4850151 | 23.51648
22 | 0.0002354035 | 9.062891 | 1353.108 | 0.08159112 | 18178.84 | 128.6232 | 137.1353 | 1109.456 | 1181.911 | 33.30847 | 34.3789 | 0.4716444 | 23.61157
23 | 0.0002006779 | 9.246078 | 1454.036 | 0.07300338 | 20511.94 | 145.0425 | 136.9635 | 1402.821 | 1468.093 | 37.45422 | 38.31568 | 0.4504585 | 25.19778
24 | 0.0002196878 | 9.162873 | 1327.658 | 0.07705543 | 19414.34 | 137.2806 | 137.2717 | 1182.505 | 1182.507 | 34.38754 | 34.38757 | 0.481727 | 23.75072
25 | 0.0002350711 | 9.065151 | 1338.162 | 0.08127978 | 18219.85 | 129.4914 | 136.428 | 1147.228 | 1195.343 | 33.87072 | 34.57371 | 0.4727655 | 23.52973
26 | 0.0002052733 | 9.213952 | 1351.978 | 0.07365214 | 20047.32 | 142.4595 | 136.2809 | 1341.398 | 1379.574 | 36.62508 | 37.1426 | 0.465199 | 24.27542
27 | 0.0002270215 | 9.126485 | 1223.744 | 0.07788132 | 19208.55 | 136.8706 | 136.1059 | 1144.49 | 1145.076 | 33.83029 | 33.83895 | 0.506361 | 22.85002
28 | 0.0002373008 | 9.061831 | 1293.665 | 0.08128624 | 18177.21 | 129.0221 | 136.4461 | 1133.246 | 1188.362 | 33.66369 | 34.4726 | 0.4934745 | 23.23223
29 | 0.0002065317 | 9.217248 | 1385.601 | 0.0739502 | 20166.17 | 143.4343 | 136.1021 | 1371.834 | 1425.595 | 37.03823 | 37.75701 | 0.4608614 | 24.59004
30 | 0.0002247029 | 9.142206 | 1272.621 | 0.07787637 | 19067.87 | 135.8018 | 136.2169 | 1143.89 | 1144.063 | 33.82141 | 33.82397 | 0.4977394 | 23.22215
31 | 0.0002341311 | 9.091244 | 1327.54 | 0.08118161 | 18191.16 | 129.3653 | 136.0209 | 1194.355 | 1238.652 | 34.5594 | 35.19445 | 0.4890191 | 23.52681
32 | 0.000199374 | 9.250507 | 1418.798 | 0.07306351 | 20128.83 | 142.9134 | 136.187 | 1402.222 | 1447.467 | 37.44621 | 38.04554 | 0.4674264 | 24.92661
33 | 0.0002165569 | 9.174589 | 1341.668 | 0.07671575 | 19133.66 | 136.3493 | 136.0544 | 1214.305 | 1214.393 | 34.84686 | 34.84812 | 0.4798981 | 23.87685
34 | 0.000230165 | 9.09452 | 1365.773 | 0.08041116 | 18063.94 | 128.7916 | 135.8186 | 1174.486 | 1223.866 | 34.27073 | 34.98375 | 0.4768363 | 23.8665
35 | 0.0001965223 | 9.249724 | 1416.021 | 0.07298965 | 19946.61 | 142.3453 | 135.6741 | 1371.697 | 1416.202 | 37.03638 | 37.63242 | 0.454945 | 24.89583
36 | 0.0002167903 | 9.169067 | 1327.035 | 0.07654499 | 18958.89 | 135.8538 | 135.4793 | 1169.412 | 1169.552 | 34.19663 | 34.19869 | 0.4733221 | 23.79134
37 | 0.0002316358 | 9.089222 | 1296.347 | 0.07999576 | 17840.27 | 128.1717 | 134.6945 | 1160.715 | 1203.263 | 34.06921 | 34.68802 | 0.487632 | 23.31481
38 | 0.0002002209 | 9.235482 | 1337.915 | 0.07347794 | 19429.84 | 140.0856 | 134.1561 | 1330.815 | 1365.975 | 36.48029 | 36.95906 | 0.4721069 | 24.20642
39 | 0.0002151418 | 9.165918 | 1282.76 | 0.0770004 | 18509.8 | 134.223 | 133.7192 | 1172.203 | 1172.457 | 34.23741 | 34.24113 | 0.4790796 | 23.38067
40 | 0.0002326158 | 9.080612 | 1340.673 | 0.08059623 | 17527.49 | 126.7781 | 133.9754 | 1117.969 | 1169.769 | 33.43598 | 34.20183 | 0.4742831 | 23.59847
41 | 0.0001996955 | 9.248629 | 1425.099 | 0.07330537 | 19659.47 | 140.9681 | 134.9873 | 1371.16 | 1406.931 | 37.02913 | 37.50902 | 0.454027 | 24.90905
42 | 0.0002128851 | 9.191895 | 1359.249 | 0.07529792 | 19158.49 | 137.1698 | 135.3517 | 1246.5 | 1249.807 | 35.30578 | 35.35258 | 0.4745888 | 24.12939
43 | 0.0002257969 | 9.117752 | 1387.787 | 0.07996733 | 17964.37 | 127.8674 | 135.869 | 1181.51 | 1245.535 | 34.37305 | 35.29209 | 0.4873379 | 24.09155
44 | 0.0001925995 | 9.279703 | 1432.948 | 0.07262588 | 19965.17 | 142.6061 | 135.2626 | 1430.795 | 1484.723 | 37.8258 | 38.53205 | 0.4637643 | 25.07024
45 | 0.0002181936 | 9.177821 | 1321.262 | 0.07688175 | 18836.98 | 135.298 | 134.9704 | 1182.468 | 1182.576 | 34.38699 | 34.38855 | 0.4869193 | 23.71002
46 | 0.000231576 | 9.089025 | 1343.232 | 0.08029283 | 17627.47 | 126.9785 | 134.4601 | 1138.244 | 1194.218 | 33.73783 | 34.55741 | 0.4751429 | 23.71892
47 | 0.0001950469 | 9.262946 | 1428.282 | 0.07223203 | 19556.77 | 141.0663 | 134.3121 | 1353.243 | 1398.863 | 36.7864 | 37.40133 | 0.4432874 | 25.09585
48 | 0.000209444 | 9.197369 | 1339.094 | 0.07603365 | 18620.86 | 134.8401 | 134.1034 | 1163.265 | 1163.808 | 34.10663 | 34.11459 | 0.4627124 | 23.97923
49 | 0.0002239304 | 9.118688 | 1403.587 | 0.07984255 | 17565.16 | 126.3607 | 134.6534 | 1137.144 | 1205.913 | 33.72153 | 34.72622 | 0.4699159 | 24.2445
50 | 0.0001838074 | 9.318325 | 1508.278 | 0.07103734 | 19923.87 | 142.8346 | 134.8778 | 1449.621 | 1512.932 | 38.07385 | 38.89639 | 0.4447706 | 25.88995
51 | 0.0002039815 | 9.226398 | 1401.01 | 0.07451734 | 18824.82 | 135.416 | 134.8716 | 1218.272 | 1218.569 | 34.90372 | 34.90798 | 0.4605027 | 24.63264
52 | 0.000225977 | 9.098102 | 1381.822 | 0.0794366 | 17470.79 | 126.3222 | 134.1164 | 1115.076 | 1175.826 | 33.39272 | 34.2903 | 0.4619362 | 24.02937
53 | 0.000198312 | 9.254015 | 1426.54 | 0.07272072 | 19495.03 | 140.5961 | 134.2577 | 1354.959 | 1395.135 | 36.8097 | 37.35144 | 0.4502011 | 24.97897
54 | 0.0002068223 | 9.219526 | 1375.859 | 0.07537202 | 18858.2 | 135.8719 | 134.5565 | 1229.662 | 1231.392 | 35.06649 | 35.09115 | 0.4679245 | 24.28464
55 | 0.0002171311 | 9.145311 | 1415.872 | 0.07904548 | 17695.66 | 127.2045 | 134.5313 | 1210.716 | 1264.398 | 34.7953 | 35.55834 | 0.4709547 | 24.36483
56 | 0.0001886764 | 9.292012 | 1459.661 | 0.07232108 | 19474.98 | 140.4307 | 133.9699 | 1430.677 | 1472.42 | 37.82424 | 38.37208 | 0.4557907 | 25.27687
57 | 0.0002121231 | 9.183293 | 1323.948 | 0.07656674 | 18561.63 | 134.2785 | 133.8915 | 1201.861 | 1202.012 | 34.66781 | 34.66998 | 0.484978 | 23.73663
58 | 0.0002318562 | 9.082289 | 1309.739 | 0.08005909 | 17540.99 | 126.9372 | 133.6807 | 1142.501 | 1187.977 | 33.80086 | 34.46699 | 0.490955 | 23.36075
59 | 0.0001918764 | 9.265064 | 1384.938 | 0.07206424 | 19349.79 | 139.8352 | 133.8304 | 1368.202 | 1404.26 | 36.98918 | 37.47343 | 0.458571 | 24.71738
60 | 0.0002074397 | 9.197248 | 1335.146 | 0.07528857 | 18569.08 | 134.6916 | 133.8001 | 1164.971 | 1165.766 | 34.13162 | 34.14327 | 0.4696986 | 23.97582
61 | 0.0002241973 | 9.122276 | 1403.686 | 0.07968203 | 17580.25 | 126.8074 | 134.192 | 1181.524 | 1236.056 | 34.37326 | 35.15754 | 0.4664883 | 24.19896
62 | 0.0001924142 | 9.284402 | 1481.562 | 0.07173306 | 19490.44 | 141.0664 | 133.5319 | 1436.59 | 1493.36 | 37.9023 | 38.64394 | 0.4462454 | 25.44799
63 | 0.000207392 | 9.202486 | 1346.724 | 0.07569313 | 18286.07 | 132.7072 | 133.5161 | 1167.371 | 1168.026 | 34.16679 | 34.17637 | 0.4860365 | 23.95497
64 | 0.0002251893 | 9.124231 | 1368.665 | 0.0802937 | 17466.81 | 126.7438 | 133.0317 | 1238.965 | 1278.502 | 35.1989 | 35.75612 | 0.4814135 | 23.8697
65 | 0.0001879678 | 9.295202 | 1453.158 | 0.07292749 | 19329.69 | 139.6443 | 133.693 | 1416.571 | 1451.989 | 37.6373 | 38.10491 | 0.4603823 | 25.19037
66 | 0.0002117192 | 9.20021 | 1359.907 | 0.07597557 | 18564.88 | 134.698 | 133.5174 | 1223.887 | 1225.282 | 34.98407 | 35.004 | 0.4739474 | 24.06265
67 | 0.000230034 | 9.097128 | 1367.064 | 0.07951836 | 17330.69 | 126.112 | 132.9514 | 1164.031 | 1210.809 | 34.11784 | 34.79662 | 0.4750404 | 23.80983
68 | 0.0001919332 | 9.271526 | 1433.43 | 0.07175245 | 18949.97 | 138.0398 | 132.6942 | 1388.629 | 1417.204 | 37.26427 | 37.64573 | 0.4511714 | 25.03711
69 | 0.0002041191 | 9.210171 | 1350.425 | 0.07446774 | 18344.72 | 133.9348 | 132.6375 | 1219.684 | 1221.367 | 34.92393 | 34.94802 | 0.4751934 | 24.07961
70 | 0.000218972 | 9.130476 | 1374.818 | 0.0784997 | 17340.92 | 125.8903 | 133.1167 | 1188.03 | 1240.252 | 34.46777 | 35.21716 | 0.480165 | 24.07856
71 | 0.0001903911 | 9.281894 | 1421.42 | 0.0718276 | 19189.25 | 139.5178 | 132.8072 | 1400.457 | 1445.489 | 37.42264 | 38.01955 | 0.4640924 | 25.05547
72 | 0.0002079529 | 9.204284 | 1300.331 | 0.07592849 | 18658.39 | 133.0212 | 135.6363 | 1208.571 | 1215.409 | 34.76447 | 34.86268 | 0.5081886 | 23.67267
73 | 0.0002017366 | 9.223172 | 1324.23 | 0.07569075 | 18162.05 | 134.3033 | 130.5786 | 1325.463 | 1339.337 | 36.40687 | 36.59692 | 0.469052 | 23.70627
74 | 0.000215005 | 9.142479 | 1389.637 | 0.07841596 | 16934.72 | 124.4284 | 131.8282 | 1111.063 | 1165.82 | 33.33256 | 34.14404 | 0.4670827 | 24.15078
75 | 0.0001905055 | 9.272604 | 1379.2 | 0.07275722 | 18582.03 | 136.7265 | 131.4492 | 1342.338 | 1370.187 | 36.63789 | 37.016 | 0.4494017 | 24.66104
76 | 0.0002095971 | 9.189577 | 1304.352 | 0.07532397 | 17974.55 | 133.1681 | 130.9038 | 1155.158 | 1160.286 | 33.98758 | 34.06293 | 0.4684864 | 23.72857
77 | 0.0002241019 | 9.095127 | 1393.837 | 0.08073995 | 16709.37 | 122.7388 | 131.8824 | 1092.179 | 1175.784 | 33.04807 | 34.28965 | 0.4609124 | 24.13461
78 | 0.0001888957 | 9.286249 | 1495.868 | 0.07172522 | 19041.43 | 139.7512 | 131.7972 | 1392.111 | 1455.378 | 37.31095 | 38.14937 | 0.4374436 | 25.6503
79 | 0.0002035697 | 9.22434 | 1389.436 | 0.07533504 | 18239.1 | 132.8995 | 132.8804 | 1227.396 | 1227.397 | 35.03417 | 35.03417 | 0.4720434 | 24.33795
80 | 0.0002139536 | 9.164862 | 1428.921 | 0.07906592 | 17251.46 | 125.9782 | 132.2824 | 1249.86 | 1289.603 | 35.35332 | 35.911 | 0.4621937 | 24.37291
81 | 0.0001886885 | 9.297503 | 1486.468 | 0.07246633 | 18875.44 | 137.9978 | 132.2124 | 1386.67 | 1420.141 | 37.23796 | 37.68471 | 0.4492679 | 25.45147
82 | 0.0001995119 | 9.242137 | 1408.118 | 0.07554269 | 18077.2 | 132.5892 | 131.8684 | 1280.969 | 1281.489 | 35.79058 | 35.79784 | 0.4627801 | 24.49765
83 | 0.0002125043 | 9.162655 | 1409.815 | 0.07939858 | 17056.74 | 124.9703 | 131.8759 | 1189.822 | 1237.509 | 34.49374 | 35.1782 | 0.4748586 | 24.24176
84 | 0.0001855165 | 9.305395 | 1442.926 | 0.07206597 | 18890.34 | 138.0983 | 131.981 | 1413.178 | 1450.6 | 37.59222 | 38.0867 | 0.4637787 | 25.12813
85 | 0.0002023219 | 9.231254 | 1395.294 | 0.07498604 | 18121.61 | 132.8892 | 131.8622 | 1269.566 | 1270.621 | 35.63094 | 35.64574 | 0.4712913 | 24.37056
86 | 0.0002178002 | 9.143882 | 1434.95 | 0.07973123 | 17011.62 | 124.5359 | 132.0696 | 1196.959 | 1253.715 | 34.59707 | 35.40781 | 0.4606018 | 24.41607
87 | 0.0002168103 | 9.171644 | 1221.583 | 0.08277357 | 19035.51 | 138.7973 | 131.6847 | 1359.764 | 1410.353 | 36.87489 | 37.55458 | 0.5474422 | 22.28103

## trail2_03
layer | energy | entropy | contrast | idm | autocorrelation | mean_x | mean_y | variance_x | variance_y | standard_deviation_x | standard_deviation_y | correlation | dissimilarity
18 | 0.0002044287 | 9.204477 | 1378.306 | 0.07632028 | 20118.57 | 139.559 | 139.9093 | 1227.888 | 1228.012 | 35.0412 | 35.04298 | 0.4829115 | 24.2382
19 | 0.0002168939 | 9.12127 | 1369.743 | 0.07941794 | 19130.07 | 132.5229 | 139.8661 | 1204.48 | 1258.405 | 34.70561 | 35.47399 | 0.4829897 | 24.05191
20 | 0.0001894482 | 9.272042 | 1419.277 | 0.07168063 | 21326.52 | 147.5011 | 140.2357 | 1359.385 | 1412.173 | 36.86983 | 37.57887 | 0.4630864 | 25.14962
21 | 0.0002165169 | 9.168928 | 1302.287 | 0.07681274 | 20356.92 | 140.7325 | 140.4651 | 1190.456 | 1190.529 | 34.50294 | 34.504 | 0.494701 | 23.66085
22 | 0.0002320062 | 9.092721 | 1339.705 | 0.08042813 | 19232.7 | 133.1543 | 139.8861 | 1218.111 | 1263.428 | 34.90143 | 35.54472 | 0.4887137 | 23.73136
23 | 0.0001918266 | 9.264461 | 1439.714 | 0.07251093 | 20941.22 | 145.7322 | 139.2562 | 1383.485 | 1425.426 | 37.1952 | 37.75478 | 0.4608322 | 25.19456
24 | 0.0002078838 | 9.191904 | 1375.661 | 0.07576654 | 19791.44 | 138.9537 | 138.3531 | 1237.474 | 1237.835 | 35.17774 | 35.18287 | 0.4579532 | 24.29919
25 | 0.0002353 | 9.052478 | 1355.104 | 0.08128481 | 18510.34 | 130.3054 | 138.0501 | 1082.944 | 1142.925 | 32.90808 | 33.80714 | 0.4689223 | 23.74953
26 | 0.000199184 | 9.224533 | 1383.449 | 0.07374731 | 20644.67 | 144.9847 | 138.1547 | 1327.669 | 1374.319 | 36.43716 | 37.07178 | 0.4548302 | 24.63191
27 | 0.0002137639 | 9.173234 | 1320.736 | 0.07595008 | 19852.81 | 139.1919 | 138.5272 | 1193.243 | 1193.686 | 34.54334 | 34.54975 | 0.4784075 | 23.82615
28 | 0.0002316837 | 9.093299 | 1360.818 | 0.08032885 | 18749.14 | 131.3216 | 138.2798 | 1203.669 | 1252.086 | 34.6939 | 35.38479 | 0.4806285 | 23.87877
29 | 0.0002011563 | 9.237021 | 1402.735 | 0.07375874 | 20528.98 | 144.3282 | 137.7624 | 1384.009 | 1427.119 | 37.20226 | 37.77721 | 0.4596609 | 24.74636
30 | 0.000228895 | 9.117939 | 1285.303 | 0.07810388 | 19499.44 | 137.6319 | 137.6522 | 1131.887 | 1131.889 | 33.64351 | 33.64353 | 0.4895682 | 23.32336
31 | 0.0002391383 | 9.062936 | 1344.735 | 0.08197253 | 18675.18 | 131.0244 | 138.0878 | 1178.956 | 1228.849 | 34.3359 | 35.05491 | 0.4838145 | 23.61196
32 | 0.000198144 | 9.246546 | 1425.824 | 0.07401299 | 20806.31 | 145.6373 | 138.2824 | 1421.223 | 1475.317 | 37.69908 | 38.40982 | 0.4608182 | 24.95317
33 | 0.0002222543 | 9.151708 | 1318.348 | 0.07765391 | 19662.57 | 138.1815 | 138.2177 | 1149.226 | 1149.229 | 33.90022 | 33.90025 | 0.4903034 | 23.66843
34 | 0.0002271673 | 9.105112 | 1357.222 | 0.08044578 | 18635 | 130.8472 | 137.9131 | 1207.903 | 1257.831 | 34.75489 | 35.46589 | 0.4782276 | 23.85941
35 | 0.000192538 | 9.270343 | 1446.921 | 0.07290454 | 20586.45 | 144.6837 | 137.8213 | 1387.054 | 1434.147 | 37.24315 | 37.8701 | 0.4580188 | 25.24698
36 | 0.0002105768 | 9.191135 | 1375.047 | 0.07711003 | 19557.62 | 137.9361 | 137.6707 | 1222.688 | 1222.76 | 34.96694 | 34.96796 | 0.464452 | 24.21067
37 | 0.0002234987 | 9.114461 | 1372.364 | 0.08044431 | 18430.25 | 130.4028 | 137.121 | 1152.361 | 1197.495 | 33.94642 | 34.60482 | 0.4676095 | 23.94804
38 | 0.000188068 | 9.275334 | 1425.718 | 0.07228765 | 20234.71 | 143.0154 | 137.1056 | 1366.193 | 1401.119 | 36.96201 | 37.43148 | 0.452841 | 25.08144
39 | 0.0002070604 | 9.200648 | 1349.002 | 0.07578754 | 19491.96 | 137.9263 | 137.0737 | 1231.449 | 1232.176 | 35.09197 | 35.10234 | 0.4756466 | 24.04107
40 | 0.0002217118 | 9.121796 | 1375.327 | 0.07970398 | 18497.22 | 130.2659 | 137.4649 | 1189.828 | 1241.652 | 34.49385 | 35.23706 | 0.4856199 | 24.06151
41 | 0.0001907999 | 9.27913 | 1432.666 | 0.07290066 | 20489.59 | 144.2275 | 137.4565 | 1421.168 | 1467.015 | 37.69836 | 38.3016 | 0.4602799 | 25.14763
42 | 0.0002176681 | 9.156718 | 1295.239 | 0.07717238 | 19499.4 | 137.901 | 137.2113 | 1173.687 | 1174.164 | 34.25908 | 34.26605 | 0.4922427 | 23.49085
43 | 0.0002350302 | 9.066287 | 1300.746 | 0.08111484 | 18348.44 | 129.5419 | 137.2421 | 1124.417 | 1183.711 | 33.53231 | 34.40507 | 0.4939433 | 23.34794
44 | 0.0001945086 | 9.260296 | 1404.916 | 0.07279764 | 20378.29 | 144.2656 | 136.822 | 1365.979 | 1421.388 | 36.95908 | 37.70123 | 0.4590388 | 24.87029
45 | 0.0002145647 | 9.181897 | 1333.559 | 0.07695737 | 19350.91 | 136.6518 | 137.3863 | 1192.406 | 1192.946 | 34.53122 | 34.53904 | 0.4836534 | 23.84177
46 | 0.0002244052 | 9.128149 | 1370.853 | 0.07930502 | 18579.37 | 131.186 | 137.0044 | 1245.555 | 1279.41 | 35.29237 | 35.76879 | 0.4803166 | 24.00459
47 | 0.0001964214 | 9.252892 | 1408.53 | 0.07327023 | 20289.7 | 143.2422 | 137.0985 | 1394.992 | 1432.739 | 37.34957 | 37.85151 | 0.4607873 | 24.84232
48 | 0.0002190178 | 9.154524 | 1304.465 | 0.07746651 | 19267.42 | 136.8359 | 136.7555 | 1127.682 | 1127.689 | 33.58094 | 33.58105 | 0.4916179 | 23.53493
49 | 0.0002175227 | 9.138571 | 1389.974 | 0.0800258 | 18449.18 | 130.1999 | 137.0756 | 1249.03 | 1296.306 | 35.34159 | 36.00422 | 0.4730819 | 24.11855
50 | 0.0001893007 | 9.289327 | 1468.851 | 0.07245941 | 20459.47 | 144.267 | 137.3141 | 1409.24 | 1457.583 | 37.5398 | 38.17826 | 0.4532657 | 25.37545
51 | 0.0002105098 | 9.194632 | 1363.215 | 0.07593307 | 19503.94 | 137.4235 | 137.7998 | 1181.708 | 1181.85 | 34.37595 | 34.37802 | 0.4798149 | 24.12871
52 | 0.0002196666 | 9.144207 | 1359.196 | 0.07899847 | 18700.42 | 131.6866 | 137.1893 | 1279.333 | 1309.614 | 35.76773 | 36.18854 | 0.4901529 | 23.93432
53 | 0.0001911389 | 9.28691 | 1435.548 | 0.07331639 | 20197.31 | 142.4458 | 136.9836 | 1437.83 | 1467.665 | 37.91869 | 38.31009 | 0.4712747 | 25.03769
54 | 0.0002045369 | 9.221752 | 1424.868 | 0.07508938 | 19224.23 | 136.8791 | 136.2662 | 1229.834 | 1230.211 | 35.06897 | 35.07433 | 0.4652378 | 24.62919
55 | 0.0002158661 | 9.147773 | 1435.664 | 0.07909761 | 18214.17 | 129.4458 | 136.0868 | 1268.409 | 1312.512 | 35.61471 | 36.22859 | 0.4637171 | 24.54007
56 | 0.0001857288 | 9.295578 | 1453.425 | 0.07184547 | 19902.4 | 141.8748 | 135.7111 | 1391.298 | 1429.29 | 37.30007 | 37.80591 | 0.4598351 | 25.29417
57 | 0.000205104 | 9.213324 | 1384.547 | 0.07535829 | 19019.72 | 135.8399 | 135.7841 | 1223.323 | 1223.327 | 34.97598 | 34.97604 | 0.469916 | 24.28071
58 | 0.0002147356 | 9.154542 | 1436.591 | 0.07842236 | 18286.21 | 129.6637 | 136.4565 | 1241.622 | 1287.764 | 35.23664 | 35.88541 | 0.4687918 | 24.53921
59 | 0.0001817739 | 9.3142 | 1493.594 | 0.07168861 | 20344.62 | 143.8261 | 136.8722 | 1443.216 | 1491.574 | 37.98964 | 38.62085 | 0.4490686 | 25.67984
60 | 0.0002051784 | 9.218826 | 1399.979 | 0.07532128 | 19364.33 | 137.1827 | 137.1303 | 1168.973 | 1168.976 | 34.1902 | 34.19026 | 0.4726051 | 24.50274
61 | 0.0002124882 | 9.164538 | 1409.073 | 0.07908726 | 18476.17 | 130.3574 | 136.9004 | 1307.861 | 1350.671 | 36.16433 | 36.75145 | 0.4741681 | 24.40545
62 | 0.0001872697 | 9.292451 | 1437.311 | 0.0718174 | 20174.28 | 143.2384 | 136.229 | 1388.797 | 1437.929 | 37.26653 | 37.92 | 0.4678167 | 25.23267
63 | 0.0002068609 | 9.212339 | 1349.027 | 0.07630685 | 19003.53 | 135.1024 | 136.3175 | 1185.064 | 1186.541 | 34.42473 | 34.44617 | 0.4947973 | 24.02076
64 | 0.0002092654 | 9.183411 | 1437.132 | 0.07937394 | 18424.81 | 130.5745 | 136.1434 | 1356.748 | 1387.761 | 36.83404 | 37.25264 | 0.4722332 | 24.52161
65 | 0.0001866859 | 9.307004 | 1507.75 | 0.07252571 | 20140.84 | 142.7258 | 136.5129 | 1423.004 | 1461.605 | 37.72269 | 38.2309 | 0.4555351 | 25.63408
66 | 0.00020164 | 9.227545 | 1370.12 | 0.07592298 | 19117.18 | 136.214 | 135.9629 | 1230.565 | 1230.629 | 35.07938 | 35.08029 | 0.4852618 | 24.17294
67 | 0.0002156474 | 9.15833 | 1417.332 | 0.07895906 | 18230.43 | 129.009 | 136.4566 | 1248.525 | 1303.992 | 35.33444 | 36.11079 | 0.490874 | 24.46851
68 | 0.0001813619 | 9.322683 | 1512.801 | 0.07080904 | 20292.45 | 144.1848 | 135.8383 | 1499.582 | 1569.246 | 38.7244 | 39.61368 | 0.4606594 | 25.89254
69 | 0.0002064561 | 9.215046 | 1374.168 | 0.07578675 | 18806.1 | 134.2938 | 135.6257 | 1208.835 | 1210.61 | 34.76827 | 34.79377 | 0.4897323 | 24.19368
70 | 0.0002169583 | 9.141504 | 1372.392 | 0.0789077 | 17971.46 | 128.4131 | 135.2884 | 1208.238 | 1255.508 | 34.75969 | 35.43312 | 0.4860792 | 24.01703
71 | 0.0001815936 | 9.318858 | 1474.197 | 0.07110693 | 20147.61 | 143.1797 | 136.0846 | 1414.822 | 1465.163 | 37.6141 | 38.27743 | 0.4605466 | 25.58218
72 | 0.0001975124 | 9.250569 | 1341.695 | 0.07530915 | 19662.97 | 136.6234 | 139.2377 | 1278.944 | 1285.78 | 35.76229 | 35.85773 | 0.4989951 | 24.111
73 | 0.0001966762 | 9.24641 | 1324.147 | 0.07503351 | 19095.88 | 137.9065 | 133.8881 | 1291.179 | 1307.327 | 35.93294 | 36.15693 | 0.48635 | 23.85696
74 | 0.000207817 | 9.175565 | 1485.557 | 0.07856076 | 17836.15 | 127.1374 | 135.8107 | 1203.116 | 1278.341 | 34.68592 | 35.75387 | 0.459262 | 25.02878
75 | 0.0001858894 | 9.305824 | 1494.892 | 0.0722522 | 19886.76 | 142.3345 | 135.1193 | 1428.65 | 1480.709 | 37.79742 | 38.47992 | 0.4501141 | 25.63705
76 | 0.0002047611 | 9.214719 | 1344.704 | 0.07560289 | 19014.23 | 135.9469 | 135.521 | 1216.857 | 1217.038 | 34.88343 | 34.88604 | 0.4853192 | 24.07321
77 | 0.0002143227 | 9.157591 | 1394.297 | 0.07818714 | 18004.6 | 128.3318 | 135.775 | 1177.428 | 1232.829 | 34.31363 | 35.11163 | 0.4817204 | 24.29571
78 | 0.000179351 | 9.32387 | 1471.084 | 0.0710211 | 20017.41 | 142.9541 | 135.2057 | 1476.906 | 1536.944 | 38.43047 | 39.20381 | 0.4574707 | 25.54978
79 | 0.0002080533 | 9.19175 | 1326.469 | 0.07677065 | 18746.09 | 134.3739 | 135.1403 | 1172.112 | 1172.699 | 34.23605 | 34.24464 | 0.5005116 | 23.80531
80 | 0.0002219776 | 9.116851 | 1374.334 | 0.08008488 | 17936.98 | 128.1576 | 135.25 | 1215.971 | 1266.274 | 34.87076 | 35.58472 | 0.486513 | 23.96351
81 | 0.0001859002 | 9.306165 | 1488.564 | 0.07141858 | 20109.12 | 143.1562 | 135.7336 | 1453.142 | 1508.237 | 38.12005 | 38.83599 | 0.4580114 | 25.56092
82 | 0.0001995682 | 9.246767 | 1422.272 | 0.07509632 | 19066.56 | 135.8654 | 136.0721 | 1230.578 | 1230.621 | 35.07956 | 35.08018 | 0.4705795 | 24.62829
83 | 0.0002118307 | 9.180877 | 1434.198 | 0.07918363 | 18085.09 | 129.2076 | 135.2338 | 1268.098 | 1304.413 | 35.61032 | 36.11662 | 0.4757622 | 24.5156
84 | 0.0001800416 | 9.325603 | 1482.507 | 0.07220879 | 19591.81 | 140.7252 | 134.3186 | 1485.459 | 1526.504 | 38.54162 | 39.07046 | 0.4581028 | 25.45916
85 | 0.0002032157 | 9.215788 | 1378.121 | 0.07582874 | 18387.98 | 133.0005 | 133.9053 | 1189.621 | 1190.44 | 34.49086 | 34.50273 | 0.4861498 | 24.18004
86 | 0.0002076855 | 9.182757 | 1397.032 | 0.07909709 | 17742.83 | 127.9327 | 133.8018 | 1284.792 | 1319.239 | 35.84397 | 36.3213 | 0.4802433 | 24.20279
87 | 0.0002067821 | 9.203556 | 1210.901 | 0.08296362 | 19691.26 | 140.5484 | 134.248 | 1424.14 | 1463.836 | 37.73765 | 38.25997 | 0.5700199 | 22.13424

## trail2_04
layer | energy | entropy | contrast | idm | autocorrelation | mean_x | mean_y | variance_x | variance_y | standard_deviation_x | standard_deviation_y | correlation | dissimilarity
18 | 0.0002042703 | 9.203468 | 1332.347 | 0.0745306 | 20370.38 | 140.688 | 140.5674 | 1229.609 | 1229.625 | 35.06575 | 35.06599 | 0.4832843 | 24.07972
19 | 0.0002221635 | 9.114767 | 1379.776 | 0.07859114 | 19277.79 | 132.8503 | 140.6767 | 1181.196 | 1242.451 | 34.36852 | 35.2484 | 0.4860828 | 24.2066
20 | 0.0001915489 | 9.265261 | 1443.881 | 0.07194652 | 21488.57 | 148.5215 | 140.2216 | 1409.489 | 1478.378 | 37.54314 | 38.44967 | 0.45906 | 25.31605
21 | 0.0002123504 | 9.174677 | 1353.182 | 0.07643087 | 20158.06 | 139.3147 | 140.6538 | 1157.429 | 1159.224 | 34.02099 | 34.04736 | 0.4859844 | 24.01984
22 | 0.0002211514 | 9.13191 | 1372.929 | 0.07988698 | 19356.56 | 134.1295 | 139.6645 | 1286.811 | 1317.447 | 35.87213 | 36.29663 | 0.4788279 | 24.02881
23 | 0.000190501 | 9.271402 | 1420.087 | 0.07213273 | 20998.35 | 145.5643 | 139.6572 | 1395.659 | 1430.555 | 37.35848 | 37.82265 | 0.4736514 | 25.01035
24 | 0.000210641 | 9.184082 | 1338.986 | 0.07548923 | 19940.62 | 139.3265 | 138.838 | 1231.173 | 1231.414 | 35.08804 | 35.09147 | 0.4847183 | 23.93467
25 | 0.0002270439 | 9.091232 | 1344.894 | 0.08065345 | 18875.28 | 131.6142 | 138.8671 | 1182.395 | 1235.001 | 34.38594 | 35.14254 | 0.4952255 | 23.64343
26 | 0.0001920876 | 9.259071 | 1412.438 | 0.07244879 | 20875.91 | 145.6543 | 138.7118 | 1411.333 | 1459.534 | 37.56768 | 38.20382 | 0.4681976 | 24.8801
27 | 0.0002152303 | 9.162586 | 1348.745 | 0.07620224 | 19837.32 | 138.94 | 138.6876 | 1191.5 | 1191.565 | 34.51809 | 34.51903 | 0.4767715 | 23.91474
28 | 0.0002345887 | 9.079519 | 1399.133 | 0.08061003 | 18758.95 | 131.4184 | 138.3869 | 1182.564 | 1231.126 | 34.38841 | 35.08738 | 0.4743799 | 23.97241
29 | 0.0001922077 | 9.270579 | 1471.771 | 0.07234004 | 20654.18 | 144.8296 | 137.9167 | 1471.513 | 1519.302 | 38.36028 | 38.9782 | 0.4546463 | 25.31466
30 | 0.0002147896 | 9.16845 | 1337.846 | 0.07631622 | 19531.58 | 137.6147 | 137.7713 | 1180.316 | 1180.342 | 34.35569 | 34.35607 | 0.4848057 | 23.83268
31 | 0.0002298609 | 9.089096 | 1336.055 | 0.08042451 | 18574.87 | 130.7752 | 137.5934 | 1169.533 | 1216.022 | 34.1984 | 34.87147 | 0.4872704 | 23.60916
32 | 0.0001938591 | 9.253971 | 1421.837 | 0.07232986 | 20494.65 | 144.4042 | 137.3675 | 1404.37 | 1453.886 | 37.47488 | 38.12981 | 0.4606538 | 24.98348
33 | 0.0002145228 | 9.165126 | 1336.463 | 0.07631766 | 19423.66 | 136.9813 | 137.5709 | 1179.85 | 1180.2 | 34.34892 | 34.35401 | 0.4906981 | 23.79187
34 | 0.0002209721 | 9.130981 | 1391.012 | 0.07925446 | 18787.91 | 131.3204 | 138.2283 | 1275.227 | 1322.947 | 35.71029 | 36.37231 | 0.4894587 | 24.16161
35 | 0.0001859509 | 9.302082 | 1487.987 | 0.07173186 | 20959.43 | 146.3775 | 138.4754 | 1450.027 | 1512.472 | 38.07917 | 38.89048 | 0.4657776 | 25.62931
36 | 0.0002095604 | 9.199406 | 1371.112 | 0.07605459 | 19642.2 | 137.769 | 138.3131 | 1223.259 | 1223.556 | 34.9751 | 34.97934 | 0.4797838 | 24.14699
37 | 0.000227416 | 9.108559 | 1392.936 | 0.07979791 | 18604.15 | 130.7609 | 137.8366 | 1173.96 | 1224.027 | 34.26306 | 34.98606 | 0.4843006 | 24.0855
38 | 0.000185287 | 9.304835 | 1511.055 | 0.07086821 | 20689.82 | 145.023 | 137.9487 | 1487.913 | 1537.96 | 38.57344 | 39.2168 | 0.4522429 | 25.79581
39 | 0.0002067694 | 9.208634 | 1407.755 | 0.07482836 | 19597.77 | 138.1274 | 137.6064 | 1254.771 | 1255.044 | 35.42271 | 35.42657 | 0.4706118 | 24.49681
40 | 0.0002201011 | 9.128267 | 1417.117 | 0.0780865 | 18481.38 | 129.6545 | 138.1492 | 1143.624 | 1215.785 | 33.81747 | 34.86807 | 0.4831815 | 24.42765
41 | 0.0001818667 | 9.311778 | 1497.986 | 0.07035636 | 20911.39 | 146.6996 | 137.8944 | 1477.169 | 1554.701 | 38.43394 | 39.42967 | 0.4502726 | 25.85068
42 | 0.0002092151 | 9.190005 | 1333.596 | 0.07559524 | 19521.09 | 137.3751 | 137.9729 | 1154.381 | 1154.74 | 33.97616 | 33.98144 | 0.4911502 | 23.91605
43 | 0.0002301692 | 9.094022 | 1340.659 | 0.08000413 | 18370.64 | 129.8339 | 136.979 | 1166.318 | 1217.371 | 34.15138 | 34.89082 | 0.4919112 | 23.66071
44 | 0.0001901416 | 9.282975 | 1442.745 | 0.07261059 | 20380.28 | 143.7398 | 136.9096 | 1470.207 | 1516.86 | 38.34324 | 38.94685 | 0.469388 | 25.07711
45 | 0.0002082166 | 9.208388 | 1398.199 | 0.07619118 | 19537.49 | 137.1776 | 137.9683 | 1248.967 | 1249.593 | 35.3407 | 35.34956 | 0.4893702 | 24.32772
46 | 0.0002074974 | 9.191611 | 1431.437 | 0.07715058 | 19008.03 | 132.9624 | 138.0647 | 1341.389 | 1367.424 | 36.62494 | 36.97865 | 0.480425 | 24.63184
47 | 0.0001856132 | 9.303592 | 1445.055 | 0.07118543 | 20651.46 | 144.0685 | 138.4831 | 1443.609 | 1474.806 | 37.99482 | 38.40317 | 0.480037 | 25.30071
48 | 0.0002051739 | 9.216807 | 1391.709 | 0.07472117 | 19795.52 | 138.4973 | 138.452 | 1260.038 | 1260.041 | 35.49699 | 35.49703 | 0.4923055 | 24.41881
49 | 0.0002135674 | 9.171413 | 1452.95 | 0.07767293 | 19038.39 | 132.8298 | 138.4122 | 1347.592 | 1378.756 | 36.70953 | 37.13158 | 0.479179 | 24.7343
50 | 0.0001853452 | 9.3039 | 1475.906 | 0.07133681 | 20526.86 | 143.8774 | 137.741 | 1478.503 | 1516.16 | 38.45126 | 38.93786 | 0.4735971 | 25.44145
51 | 0.0002056725 | 9.210868 | 1384.292 | 0.0754183 | 19388.79 | 136.5765 | 137.4863 | 1238.781 | 1239.61 | 35.19631 | 35.20807 | 0.4933869 | 24.25339
52 | 0.0002120232 | 9.176928 | 1413.036 | 0.0776437 | 18785.54 | 132.0235 | 137.4348 | 1311.431 | 1340.714 | 36.21366 | 36.61573 | 0.4833683 | 24.40745
53 | 0.0001855734 | 9.30198 | 1460.183 | 0.07134555 | 20400.54 | 143.671 | 137.1813 | 1450.515 | 1492.633 | 38.08559 | 38.63456 | 0.4700262 | 25.35
54 | 0.0002073624 | 9.201774 | 1370.957 | 0.07592331 | 19182.51 | 135.8864 | 136.8006 | 1215.773 | 1216.61 | 34.8679 | 34.8799 | 0.4877533 | 24.10004
55 | 0.0002116503 | 9.165502 | 1402.803 | 0.07827238 | 18579.28 | 130.8273 | 137.2413 | 1274.244 | 1315.385 | 35.69651 | 36.26821 | 0.4822932 | 24.31606
56 | 0.0001836974 | 9.311725 | 1486.355 | 0.07103602 | 20567.37 | 145.0149 | 137.2745 | 1416.969 | 1476.884 | 37.64262 | 38.43022 | 0.4566218 | 25.70365
57 | 0.0002062199 | 9.210126 | 1369.079 | 0.07538131 | 19237.38 | 136.0129 | 137.2007 | 1196.102 | 1197.514 | 34.58468 | 34.60508 | 0.4815728 | 24.22856
58 | 0.0002112872 | 9.169023 | 1439.098 | 0.07770565 | 18529.61 | 130.5944 | 137.2943 | 1252.61 | 1297.5 | 35.39218 | 36.02078 | 0.4704584 | 24.65333
59 | 0.0001765909 | 9.340277 | 1539.17 | 0.07039715 | 20644.93 | 145.2751 | 137.4931 | 1465.275 | 1525.835 | 38.27887 | 39.0619 | 0.4485158 | 26.19412
60 | 0.0002028077 | 9.228841 | 1402.387 | 0.07471373 | 19358.86 | 136.7013 | 137.3158 | 1228.107 | 1228.486 | 35.04434 | 35.04973 | 0.478428 | 24.55138
61 | 0.0002125659 | 9.158997 | 1423.106 | 0.07811001 | 18431.99 | 129.9237 | 137.2199 | 1242.403 | 1295.639 | 35.2477 | 35.99495 | 0.4759837 | 24.51964
62 | 0.0001798175 | 9.321745 | 1490.703 | 0.069689 | 20564.54 | 145.0613 | 137.1368 | 1417.691 | 1480.489 | 37.6522 | 38.4771 | 0.4633843 | 25.86001
63 | 0.0001946602 | 9.255564 | 1417.459 | 0.07372551 | 19353.58 | 136.4565 | 137.3094 | 1282.008 | 1282.736 | 35.80511 | 35.81528 | 0.4810192 | 24.77318
64 | 0.0002102323 | 9.17415 | 1432.613 | 0.07791872 | 18459.26 | 130.4055 | 136.6526 | 1299.334 | 1338.361 | 36.04625 | 36.5836 | 0.4845993 | 24.53986
65 | 0.0001784645 | 9.324535 | 1471.26 | 0.07093803 | 20170.86 | 143.0909 | 136.1349 | 1457.405 | 1505.793 | 38.17593 | 38.8045 | 0.466613 | 25.48469
66 | 0.000204003 | 9.213182 | 1348.048 | 0.07621539 | 18923.21 | 134.8912 | 135.8034 | 1208.705 | 1209.539 | 34.76639 | 34.77837 | 0.4999985 | 23.9983
67 | 0.0002136286 | 9.167999 | 1386.801 | 0.07862049 | 18172.09 | 129.4587 | 135.4381 | 1281.512 | 1317.267 | 35.79817 | 36.29413 | 0.4914102 | 24.14653
68 | 0.0001811976 | 9.316118 | 1457.367 | 0.07107164 | 19938.35 | 142.0304 | 135.4275 | 1463.413 | 1507.012 | 38.25453 | 38.82021 | 0.4737666 | 25.36367
69 | 0.0002009527 | 9.22351 | 1347.489 | 0.07491637 | 18828.06 | 134.8838 | 135.0826 | 1238.237 | 1238.278 | 35.18856 | 35.18914 | 0.4907235 | 24.05396
70 | 0.0002088046 | 9.169488 | 1395.274 | 0.07786567 | 18013.9 | 128.2985 | 135.8373 | 1182.909 | 1239.743 | 34.39342 | 35.20996 | 0.4840623 | 24.25947
71 | 0.0001804253 | 9.322611 | 1489.38 | 0.07001829 | 20364.59 | 144.3027 | 136.4224 | 1438.243 | 1500.343 | 37.92415 | 38.73423 | 0.4618959 | 25.78294
72 | 0.0001949274 | 9.254609 | 1353.644 | 0.07365485 | 19788.08 | 136.727 | 139.8482 | 1284.755 | 1294.498 | 35.84344 | 35.97909 | 0.51727 | 24.31397
73 | 0.0001890343 | 9.269992 | 1360.002 | 0.07452076 | 19256.57 | 138.4978 | 134.0162 | 1429.987 | 1450.073 | 37.81515 | 38.0798 | 0.4830897 | 24.1028
74 | 0.0002079196 | 9.164071 | 1458.962 | 0.07778278 | 17715.19 | 126.8391 | 135.3984 | 1109.552 | 1182.814 | 33.30992 | 34.39204 | 0.4725947 | 24.73081
75 | 0.0001810984 | 9.310143 | 1465.286 | 0.07152732 | 19581.69 | 140.9022 | 134.3889 | 1422.018 | 1464.441 | 37.70962 | 38.26798 | 0.447678 | 25.3521
76 | 0.0002012417 | 9.229565 | 1395.263 | 0.07477892 | 18884.13 | 135.4402 | 135.0437 | 1246.704 | 1246.862 | 35.30867 | 35.3109 | 0.4762792 | 24.40312
77 | 0.0002046619 | 9.195009 | 1464.523 | 0.07670814 | 18123.74 | 128.7724 | 135.9554 | 1269.801 | 1321.397 | 35.63425 | 36.351 | 0.4759074 | 24.90634
78 | 0.0001683006 | 9.375074 | 1576.077 | 0.06846341 | 20189.06 | 143.6927 | 135.7691 | 1497.655 | 1560.439 | 38.6995 | 39.50234 | 0.4448591 | 26.52635
79 | 0.0001957123 | 9.252383 | 1455.317 | 0.07421225 | 18896.53 | 134.8695 | 135.8241 | 1246.992 | 1247.904 | 35.31276 | 35.32567 | 0.4633697 | 24.95236
80 | 0.000205975 | 9.188073 | 1453.28 | 0.07738545 | 18122.93 | 128.8732 | 135.9687 | 1241.154 | 1291.501 | 35.22997 | 35.93743 | 0.4740934 | 24.8595
81 | 0.0001752487 | 9.344023 | 1520.474 | 0.06945398 | 20323.41 | 144.256 | 136.1554 | 1468.776 | 1534.396 | 38.32457 | 39.17133 | 0.4544362 | 26.09283
82 | 0.000198087 | 9.244069 | 1420.358 | 0.07434441 | 19115.04 | 135.3008 | 136.861 | 1228.606 | 1231.041 | 35.05142 | 35.08614 | 0.4859891 | 24.65229
83 | 0.0002042703 | 9.208461 | 1438.963 | 0.07721887 | 18546.87 | 131.0099 | 136.4816 | 1369.905 | 1399.845 | 37.01218 | 37.41447 | 0.4812714 | 24.74317
84 | 0.0001753023 | 9.339088 | 1480.059 | 0.06977929 | 20255.72 | 143.2372 | 136.5721 | 1430.272 | 1474.696 | 37.81888 | 38.40171 | 0.4775578 | 25.75462
85 | 0.0001901815 | 9.264235 | 1401.007 | 0.0733376 | 19051.51 | 135.5266 | 135.9163 | 1295.932 | 1296.085 | 35.99905 | 36.00117 | 0.487084 | 24.62965
86 | 0.0002080204 | 9.1834 | 1433.722 | 0.07773161 | 18065.18 | 128.9584 | 135.2138 | 1277.434 | 1316.564 | 35.74116 | 36.28445 | 0.4844421 | 24.49729
87 | 0.0002039915 | 9.216855 | 1237.12 | 0.08175841 | 19919.33 | 141.2314 | 135.1114 | 1466.922 | 1504.379 | 38.30036 | 38.78626 | 0.5637327 | 22.39913

## trail3_01
layer | energy | entropy | contrast | idm | autocorrelation | mean_x | mean_y | variance_x | variance_y | standard_deviation_x | standard_deviation_y | correlation | dissimilarity
18 | 0.0003433105 | 8.713811 | 741.1582 | 0.09649849 | 15612 | 122.7215 | 123.3576 | 809.2476 | 809.6524 | 28.44724 | 28.45435 | 0.5848231 | 17.31951
19 | 0.0003437575 | 8.727483 | 774.3513 | 0.09686565 | 15392.84 | 120.7349 | 123.2118 | 919.6218 | 925.7568 | 30.32522 | 30.42621 | 0.5601963 | 17.63827
20 | 0.0003323167 | 8.75473 | 772.2452 | 0.09440566 | 16029.13 | 126.0566 | 123.0422 | 916.0467 | 925.1339 | 30.26622 | 30.41598 | 0.5636345 | 17.76176
21 | 0.0003504936 | 8.700537 | 748.9552 | 0.09711308 | 15493.7 | 122.3102 | 122.8523 | 805.3896 | 805.6836 | 28.37932 | 28.3845 | 0.5805304 | 17.38469
22 | 0.0003537733 | 8.701414 | 758.101 | 0.09787487 | 15265.26 | 120.1748 | 122.7806 | 897.288 | 904.0784 | 29.95473 | 30.06786 | 0.5663962 | 17.46128
23 | 0.0003412778 | 8.736263 | 756.1646 | 0.09538243 | 15951.58 | 125.782 | 122.6617 | 910.8284 | 920.5648 | 30.1799 | 30.34078 | 0.5711185 | 17.56383
24 | 0.0003484264 | 8.713648 | 751.7702 | 0.09697257 | 15439.5 | 122.0112 | 122.6023 | 821.0689 | 821.4185 | 28.65428 | 28.66038 | 0.5852938 | 17.40877
25 | 0.0003375405 | 8.745292 | 806.3215 | 0.09664717 | 15215.44 | 119.9347 | 122.5267 | 933.517 | 940.2359 | 30.55348 | 30.66324 | 0.5553137 | 17.97524
26 | 0.000324146 | 8.790774 | 836.2406 | 0.09322519 | 15881.92 | 125.5456 | 122.3204 | 958.6061 | 969.0079 | 30.96132 | 31.12885 | 0.5448876 | 18.44292
27 | 0.000348354 | 8.717754 | 791.9216 | 0.09627529 | 15273.84 | 121.4636 | 121.8665 | 843.8093 | 843.9716 | 29.04837 | 29.05116 | 0.5587368 | 17.81385
28 | 0.0003691956 | 8.672543 | 778.5916 | 0.09802591 | 14904.36 | 118.5663 | 121.7385 | 847.0017 | 857.0651 | 29.10326 | 29.27563 | 0.5519753 | 17.65439
29 | 0.0003449651 | 8.727335 | 765.0926 | 0.09439982 | 15690.57 | 125.1141 | 121.5067 | 880.9759 | 893.9897 | 29.6812 | 29.89963 | 0.5503265 | 17.7479
30 | 0.0003621764 | 8.676425 | 734.2138 | 0.09726679 | 15142.96 | 120.7861 | 121.534 | 798.3126 | 798.8723 | 28.25439 | 28.26429 | 0.5802185 | 17.24146
31 | 0.0003589003 | 8.699042 | 787.4057 | 0.09749198 | 14950.35 | 118.6744 | 121.7762 | 887.5131 | 897.1345 | 29.79112 | 29.95216 | 0.5588244 | 17.73778
32 | 0.0003353761 | 8.768136 | 821.1127 | 0.09433896 | 15865.01 | 125.7732 | 121.9918 | 959.4933 | 973.7927 | 30.97565 | 31.20562 | 0.5397523 | 18.20562
33 | 0.0003553649 | 8.702876 | 777.2379 | 0.09647949 | 15274.07 | 121.4569 | 122.0043 | 806.0348 | 806.3346 | 28.39071 | 28.39599 | 0.5654211 | 17.58681
34 | 0.0003638105 | 8.681478 | 770.3844 | 0.09803707 | 14847.36 | 118.7007 | 121.0862 | 865.2662 | 870.9568 | 29.41536 | 29.51193 | 0.5464336 | 17.5297
35 | 0.0003515593 | 8.708251 | 764.3388 | 0.09638596 | 15320.45 | 123.0664 | 120.6146 | 865.2512 | 871.2629 | 29.41512 | 29.51713 | 0.5492341 | 17.5696
36 | 0.0003622173 | 8.6764 | 754.5709 | 0.09705963 | 14943.63 | 120.0287 | 120.7045 | 804.5314 | 804.9884 | 28.3642 | 28.37226 | 0.5661855 | 17.41141
37 | 0.0003583203 | 8.707559 | 789.918 | 0.09771075 | 14885.26 | 118.9664 | 120.94 | 907.863 | 911.7581 | 30.13074 | 30.19531 | 0.5467866 | 17.76524
38 | 0.0003379928 | 8.746246 | 791.0566 | 0.09508125 | 15481.77 | 123.7392 | 121.0677 | 902.6645 | 909.8016 | 30.04434 | 30.16288 | 0.5528224 | 17.89337
39 | 0.0003412368 | 8.726598 | 765.9129 | 0.09680496 | 15028.57 | 120.4548 | 120.8079 | 831.3751 | 831.5001 | 28.83354 | 28.8357 | 0.5733319 | 17.54853
40 | 0.0003437993 | 8.731205 | 789.9395 | 0.09726522 | 14801.98 | 118.1554 | 120.9175 | 920.3655 | 927.9951 | 30.33748 | 30.46297 | 0.5572031 | 17.77378
41 | 0.0003277162 | 8.775683 | 794.1151 | 0.09315819 | 15576.12 | 124.1278 | 121.3876 | 906.2381 | 913.7471 | 30.10376 | 30.22822 | 0.5588743 | 18.0186
42 | 0.0003373663 | 8.746863 | 794.0232 | 0.09497483 | 15240.49 | 121.7522 | 121.2554 | 860.1004 | 860.3476 | 29.32744 | 29.33165 | 0.5549562 | 17.96485
43 | 0.0003538397 | 8.711875 | 806.5732 | 0.09753688 | 14737.14 | 117.844 | 120.8993 | 882.666 | 892.0011 | 29.70968 | 29.86637 | 0.5521172 | 17.97381
44 | 0.0003281873 | 8.766588 | 792.0671 | 0.09468005 | 15330.07 | 123.0833 | 120.3647 | 926.4279 | 933.8191 | 30.43723 | 30.55841 | 0.5539208 | 17.93304
45 | 0.0003427415 | 8.733362 | 816.2935 | 0.09588278 | 14979.29 | 120.0874 | 120.7635 | 850.3817 | 850.839 | 29.16127 | 29.16911 | 0.5609257 | 17.98534
46 | 0.0003422513 | 8.753959 | 845.0958 | 0.09590199 | 14888.57 | 119.0377 | 120.6457 | 980.7221 | 983.3079 | 31.31647 | 31.35772 | 0.5368533 | 18.25236
47 | 0.0003319334 | 8.763025 | 781.9055 | 0.09417489 | 15357.56 | 122.721 | 120.8312 | 918.4743 | 922.0458 | 30.30632 | 30.36519 | 0.5748898 | 17.80128
48 | 0.0003441485 | 8.723172 | 756.662 | 0.09580728 | 15058.25 | 120.6745 | 120.6028 | 853.3849 | 853.3902 | 29.21272 | 29.21281 | 0.5912841 | 17.50524
49 | 0.0003425201 | 8.750452 | 813.0319 | 0.09645682 | 14857.87 | 118.3808 | 120.9562 | 958.3378 | 964.9709 | 30.957 | 31.06394 | 0.5604957 | 18.07497
50 | 0.000323603 | 8.796759 | 813.3632 | 0.09403761 | 15490.27 | 123.7784 | 120.7872 | 954.2655 | 963.2126 | 30.89116 | 31.03564 | 0.5626658 | 18.21225
51 | 0.0003314692 | 8.754056 | 775.499 | 0.09553323 | 14976.58 | 120.1511 | 120.5004 | 864.1012 | 864.2235 | 29.39556 | 29.39764 | 0.5766828 | 17.72519
52 | 0.0003467039 | 8.725559 | 789.0803 | 0.09724141 | 14627.72 | 117.53 | 120.1949 | 889.1364 | 896.2382 | 29.81836 | 29.93721 | 0.5614943 | 17.71923
53 | 0.000337755 | 8.746977 | 765.6679 | 0.09555379 | 15258.42 | 122.7901 | 119.973 | 929.6837 | 937.62 | 30.49068 | 30.62054 | 0.5643881 | 17.591
54 | 0.000350948 | 8.700208 | 729.0704 | 0.09681021 | 14804.72 | 119.5484 | 119.7834 | 817.2607 | 817.3161 | 28.58774 | 28.58871 | 0.5932197 | 17.18363
55 | 0.0003612626 | 8.684293 | 757.985 | 0.09790082 | 14463.22 | 117.0019 | 119.4527 | 880.0005 | 886.0073 | 29.66477 | 29.76584 | 0.5515922 | 17.45706
56 | 0.0003457336 | 8.711042 | 750.1183 | 0.09483784 | 14926.71 | 121.7124 | 118.7232 | 838.2517 | 847.1869 | 28.95254 | 29.10644 | 0.5656258 | 17.50995
57 | 0.0003532454 | 8.695791 | 755.2848 | 0.09781725 | 14440.68 | 117.4208 | 118.9282 | 839.8301 | 842.1026 | 28.97979 | 29.01897 | 0.5660804 | 17.34045
58 | 0.000351273 | 8.716827 | 789.2347 | 0.09751952 | 14497.26 | 117.5367 | 119.0002 | 916.55 | 918.6921 | 30.27455 | 30.30991 | 0.5562134 | 17.72297
59 | 0.0003318226 | 8.764268 | 788.7089 | 0.09448384 | 15145.68 | 122.0293 | 119.932 | 904.4598 | 908.8585 | 30.07422 | 30.14726 | 0.5630359 | 17.92524
60 | 0.0003332981 | 8.762497 | 814.2736 | 0.09444985 | 14930.25 | 120.1602 | 120.1495 | 877.7575 | 877.7578 | 29.62694 | 29.62695 | 0.5617619 | 18.03794
61 | 0.0003354155 | 8.77485 | 845.2983 | 0.0947225 | 14753.61 | 118.2261 | 120.2553 | 981.0876 | 985.2055 | 31.32229 | 31.38795 | 0.5455115 | 18.34342
62 | 0.0003290808 | 8.776541 | 808.9248 | 0.09327833 | 15123.54 | 122.2687 | 119.366 | 942.0028 | 950.4289 | 30.69204 | 30.829 | 0.5588928 | 18.14403
63 | 0.0003546525 | 8.696457 | 765.3815 | 0.09713973 | 14444.07 | 117.5737 | 118.8433 | 814.5508 | 816.1625 | 28.5403 | 28.56852 | 0.577956 | 17.49458
64 | 0.0003553673 | 8.713049 | 790.3022 | 0.09793026 | 14400.15 | 116.6544 | 119.0846 | 902.1398 | 908.0459 | 30.03562 | 30.13378 | 0.5617356 | 17.73789
65 | 0.0003176778 | 8.806071 | 806.5637 | 0.09253247 | 15206.15 | 122.9546 | 119.2705 | 963.6069 | 977.1798 | 31.042 | 31.25986 | 0.5578477 | 18.2438
66 | 0.0003311026 | 8.76878 | 800.1093 | 0.09495174 | 14572.84 | 118.1136 | 119.2001 | 856.4091 | 857.5897 | 29.26444 | 29.2846 | 0.5761043 | 17.98324
67 | 0.0003545148 | 8.738007 | 832.3755 | 0.09644889 | 14354.1 | 116.4694 | 118.7694 | 952.8915 | 958.1818 | 30.86891 | 30.95448 | 0.5453811 | 18.14608
68 | 0.0003281422 | 8.787712 | 822.16 | 0.09391581 | 14946.77 | 121.6559 | 118.6343 | 932.041 | 941.1716 | 30.52931 | 30.67848 | 0.5490414 | 18.21922
69 | 0.0003491184 | 8.727988 | 786.0569 | 0.09712017 | 14459.07 | 117.7828 | 118.7512 | 826.755 | 827.6929 | 28.75331 | 28.76962 | 0.5708748 | 17.68974
70 | 0.0003517015 | 8.735411 | 809.2287 | 0.09764502 | 14414.55 | 116.7361 | 118.9549 | 943.8171 | 948.7404 | 30.72158 | 30.8016 | 0.5582113 | 17.87128
71 | 0.0003233537 | 8.796894 | 828.6367 | 0.0935304 | 15102.94 | 122.2296 | 119.1271 | 974.4385 | 984.0641 | 31.21598 | 31.36978 | 0.5535952 | 18.22441
72 | 0.0003391726 | 8.740277 | 808.6357 | 0.0956388 | 14629.37 | 118.3592 | 119.4394 | 856.9194 | 858.0866 | 29.27316 | 29.29309 | 0.5745026 | 17.88358
73 | 0.0003350577 | 8.763261 | 802.2465 | 0.09570616 | 14515.74 | 117.7015 | 118.7813 | 966.3853 | 967.5515 | 31.08671 | 31.10546 | 0.5533104 | 17.95947
74 | 0.0003368312 | 8.754963 | 766.8127 | 0.09507482 | 14782.61 | 120.2564 | 118.7144 | 888.5275 | 890.9054 | 29.80814 | 29.848 | 0.5692493 | 17.67187
75 | 0.0003538317 | 8.70853 | 761.1273 | 0.09647591 | 14437.97 | 118.1241 | 118.2992 | 812.9749 | 813.0058 | 28.5127 | 28.51324 | 0.570723 | 17.45965
76 | 0.0003419977 | 8.745537 | 808.3039 | 0.09562824 | 14289.76 | 116.3788 | 118.4296 | 932.6631 | 936.8689 | 30.53951 | 30.60829 | 0.542473 | 17.97475
77 | 0.0003301135 | 8.766347 | 787.595 | 0.09426794 | 14782.96 | 120.7144 | 118.2744 | 907.6482 | 913.602 | 30.12716 | 30.22581 | 0.5551723 | 17.87937
78 | 0.0003508963 | 8.702423 | 759.7279 | 0.09721352 | 14377.94 | 117.6936 | 118.2128 | 807.5586 | 807.8283 | 28.41754 | 28.42229 | 0.5758075 | 17.44717
79 | 0.0003389426 | 8.755586 | 819.5729 | 0.09593563 | 14303.49 | 116.2241 | 118.6897 | 919.4302 | 925.5099 | 30.32209 | 30.42217 | 0.5516834 | 18.10084
80 | 0.0003127631 | 8.831118 | 856.0375 | 0.09104975 | 15061.75 | 122.0666 | 119.0051 | 997.7935 | 1007.166 | 31.58785 | 31.73586 | 0.5339001 | 18.7087
81 | 0.0003401225 | 8.745882 | 806.9672 | 0.09435378 | 14603.67 | 118.6525 | 119.087 | 830.034 | 830.2229 | 28.81028 | 28.81356 | 0.57067 | 18.06185
82 | 0.000350308 | 8.732376 | 802.004 | 0.09698433 | 14307.35 | 116.503 | 118.4207 | 931.2277 | 934.9054 | 30.516 | 30.5762 | 0.5476617 | 17.91283
83 | 0.0003379916 | 8.754737 | 785.3222 | 0.09590733 | 14662.17 | 120.0222 | 117.9174 | 907.3407 | 911.7709 | 30.12205 | 30.1955 | 0.5601487 | 17.76128
84 | 0.0003558295 | 8.712378 | 778.9853 | 0.0978157 | 14328.81 | 117.1749 | 118.1563 | 836.7698 | 837.7333 | 28.92693 | 28.94358 | 0.5779279 | 17.52033
85 | 0.0003380687 | 8.767204 | 829.069 | 0.0962666 | 14367.8 | 117.229 | 118.0463 | 980.8685 | 981.5368 | 31.3188 | 31.32947 | 0.5394967 | 18.14822
86 | 0.0003217403 | 8.789626 | 801.6912 | 0.0942597 | 14639.92 | 119.6371 | 118.1561 | 905.4739 | 907.6675 | 30.09106 | 30.12749 | 0.5560356 | 18.07196
87 | 0.0003917856 | 8.610084 | 626.9881 | 0.1081619 | 14479.13 | 117.5947 | 118.6593 | 817.5344 | 818.6681 | 28.59246 | 28.61228 | 0.6423269 | 15.54962

## trail3_02
layer | energy | entropy | contrast | idm | autocorrelation | mean_x | mean_y | variance_x | variance_y | standard_deviation_x | standard_deviation_y | correlation | dissimilarity
18 | 0.000321917 | 8.753115 | 802.669 | 0.09390332 | 16437.49 | 125.5505 | 127.1799 | 821.547 | 824.2021 | 28.6626 | 28.70888 | 0.5711924 | 18.05159
19 | 0.0003121446 | 8.80746 | 828.2147 | 0.0926751 | 16443.29 | 125.4141 | 126.8135 | 997.5135 | 999.4719 | 31.58338 | 31.61437 | 0.539924 | 18.42854
20 | 0.0003064619 | 8.806607 | 790.236 | 0.09140531 | 16933.61 | 129.4634 | 126.8422 | 891.9497 | 898.8209 | 29.86546 | 29.98028 | 0.572064 | 18.21938
21 | 0.0003210577 | 8.75815 | 768.2724 | 0.09395442 | 16311.9 | 125.612 | 125.9503 | 850.3594 | 850.474 | 29.16087 | 29.16284 | 0.577431 | 17.791
22 | 0.0003334971 | 8.744945 | 801.3774 | 0.09563879 | 15984.11 | 122.6893 | 125.9033 | 942.8319 | 953.1622 | 30.70552 | 30.87327 | 0.5666168 | 18.01923
23 | 0.0003101974 | 8.801798 | 796.6468 | 0.09254263 | 16797.35 | 129.359 | 125.5772 | 957.196 | 971.4983 | 30.93852 | 31.16881 | 0.5732791 | 18.13031
24 | 0.0003233873 | 8.764232 | 784.2611 | 0.09491002 | 16232.26 | 124.6655 | 126.0827 | 869.9123 | 871.9208 | 29.49422 | 29.52825 | 0.590316 | 17.81378
25 | 0.0003222099 | 8.790476 | 830.5353 | 0.0939324 | 16148.01 | 124.1939 | 125.6576 | 980.89 | 983.0328 | 31.31913 | 31.35332 | 0.552087 | 18.36486
26 | 0.0003124076 | 8.799354 | 807.2546 | 0.09211136 | 16590.09 | 128.0885 | 125.3778 | 936.9386 | 944.2866 | 30.6094 | 30.7292 | 0.5641786 | 18.27678
27 | 0.0003234431 | 8.754847 | 764.9848 | 0.0948828 | 15947.38 | 123.8086 | 124.792 | 847.5891 | 848.5562 | 29.11334 | 29.12995 | 0.5861231 | 17.72166
28 | 0.0003252986 | 8.772035 | 803.9239 | 0.09465102 | 15790.65 | 122.4005 | 124.7162 | 937.1118 | 942.4746 | 30.61223 | 30.6997 | 0.5590049 | 18.11919
29 | 0.0003071166 | 8.804915 | 796.9245 | 0.09190737 | 16475.38 | 127.9491 | 124.6569 | 933.4734 | 944.3124 | 30.55276 | 30.72963 | 0.5598847 | 18.20282
30 | 0.0003250706 | 8.751463 | 772.1727 | 0.09399434 | 15850.36 | 123.5604 | 124.397 | 830.4242 | 831.1241 | 28.81706 | 28.8292 | 0.5775793 | 17.81829
31 | 0.0003324586 | 8.754008 | 790.0061 | 0.09516802 | 15599.18 | 121.5952 | 124.0379 | 926.2215 | 932.1888 | 30.43387 | 30.53175 | 0.5561605 | 17.9842
32 | 0.0003271847 | 8.765065 | 774.762 | 0.09401848 | 16297.81 | 126.9224 | 124.3287 | 906.4792 | 913.2064 | 30.10774 | 30.21925 | 0.5690296 | 17.87893
33 | 0.0003309862 | 8.742966 | 790.5965 | 0.09385666 | 15993.92 | 124.4373 | 124.6739 | 846.4934 | 846.5495 | 29.09451 | 29.09547 | 0.5668677 | 17.92314
34 | 0.0003302346 | 8.765015 | 820.6275 | 0.09371096 | 15800.87 | 122.6377 | 124.6359 | 950.0129 | 954.0058 | 30.82226 | 30.88696 | 0.5418211 | 18.28749
35 | 0.0003188782 | 8.777052 | 770.3594 | 0.09308172 | 16267.17 | 126.7725 | 124.2378 | 895.5949 | 902.02 | 29.92646 | 30.03362 | 0.5754943 | 17.9174
36 | 0.0003252713 | 8.760345 | 783.6227 | 0.09456057 | 15782.46 | 123.2041 | 124.0463 | 863.6981 | 864.4073 | 29.38871 | 29.40077 | 0.5780475 | 17.92197
37 | 0.000316759 | 8.804299 | 847.921 | 0.09407529 | 15728.61 | 122.115 | 124.3359 | 987.8192 | 992.7516 | 31.42956 | 31.50793 | 0.550696 | 18.54563
38 | 0.0003004761 | 8.836301 | 824.5789 | 0.09076886 | 16443.11 | 127.7133 | 124.5169 | 964.5026 | 974.7195 | 31.05639 | 31.22045 | 0.5576281 | 18.51328
39 | 0.0003155706 | 8.783077 | 798.2275 | 0.09250131 | 15854.1 | 123.6247 | 124.3023 | 834.5499 | 835.0091 | 28.88855 | 28.8965 | 0.5837384 | 18.10469
40 | 0.0003145686 | 8.799334 | 817.7402 | 0.09458449 | 15570.68 | 121.5266 | 123.588 | 998.7553 | 1003.005 | 31.60306 | 31.67022 | 0.5509789 | 18.25681
41 | 0.0003094599 | 8.803817 | 786.0146 | 0.09271673 | 16017.05 | 125.5864 | 123.3809 | 913.5383 | 918.4028 | 30.22474 | 30.30511 | 0.5700046 | 18.05884
42 | 0.0003320524 | 8.740475 | 772.2253 | 0.09496615 | 15706.12 | 122.9898 | 123.8079 | 818.221 | 818.8903 | 28.60452 | 28.61622 | 0.5852196 | 17.73012
43 | 0.0003205645 | 8.800408 | 833.883 | 0.09467459 | 15787.3 | 122.7633 | 124.1308 | 1005.463 | 1007.333 | 31.709 | 31.73848 | 0.5451358 | 18.32383
44 | 0.0003059132 | 8.831598 | 827.8762 | 0.09204771 | 16261.49 | 126.6379 | 124.2392 | 938.9219 | 944.676 | 30.64181 | 30.73556 | 0.5607562 | 18.45058
45 | 0.000318556 | 8.786971 | 811.5616 | 0.09333239 | 15753.51 | 123.1994 | 123.8406 | 877.2402 | 877.6514 | 29.61821 | 29.62515 | 0.5657886 | 18.223
46 | 0.0003134273 | 8.807451 | 835.1705 | 0.09309238 | 15613.9 | 121.6771 | 123.9904 | 951.2197 | 956.5711 | 30.84182 | 30.92845 | 0.5526116 | 18.46426
47 | 0.000295926 | 8.847434 | 813.8784 | 0.09081313 | 16285.65 | 127.0149 | 123.9394 | 962.8406 | 972.2995 | 31.02963 | 31.18168 | 0.5617205 | 18.42919
48 | 0.0003154989 | 8.788527 | 792.8894 | 0.09331518 | 15684.06 | 123.0683 | 123.4171 | 862.3598 | 862.4816 | 29.36592 | 29.368 | 0.574379 | 18.06437
49 | 0.0003258581 | 8.768034 | 810.6565 | 0.0954022 | 15307.45 | 120.1531 | 123.1459 | 914.921 | 923.8783 | 30.24764 | 30.39535 | 0.5559251 | 18.16159
50 | 0.0003092012 | 8.807388 | 795.0349 | 0.09234347 | 16066.41 | 126.1228 | 123.1609 | 941.3131 | 950.0858 | 30.68077 | 30.82341 | 0.5636554 | 18.1853
51 | 0.0003222 | 8.77556 | 799.0073 | 0.09380686 | 15725.07 | 123.1752 | 123.5768 | 862.0496 | 862.211 | 29.36064 | 29.36339 | 0.5840236 | 18.07682
52 | 0.0003263856 | 8.785916 | 844.9323 | 0.0948928 | 15573.99 | 121.438 | 123.6457 | 1013.618 | 1018.492 | 31.83734 | 31.91379 | 0.549887 | 18.41704
53 | 0.0003088946 | 8.818455 | 820.9023 | 0.09226401 | 16147.21 | 126.2495 | 123.5401 | 951.8209 | 959.1621 | 30.85154 | 30.97029 | 0.575997 | 18.3408
54 | 0.0003202519 | 8.794022 | 812.9938 | 0.09388522 | 15638.61 | 122.8866 | 123.0119 | 913.5624 | 913.5783 | 30.22517 | 30.22543 | 0.5715104 | 18.11902
55 | 0.0003369198 | 8.758108 | 822.1034 | 0.09581536 | 15218.05 | 119.8638 | 122.5449 | 947.7852 | 954.9735 | 30.78609 | 30.90262 | 0.5564271 | 18.14623
56 | 0.0003084948 | 8.803387 | 797.4179 | 0.09236352 | 15776.76 | 124.8114 | 122.2511 | 911.4183 | 917.9733 | 30.18966 | 30.29804 | 0.5668004 | 18.15633
57 | 0.0003207919 | 8.780038 | 805.2197 | 0.09421234 | 15439.72 | 121.9857 | 122.4104 | 886.3118 | 886.4923 | 29.77095 | 29.77398 | 0.5724511 | 18.10227
58 | 0.000319308 | 8.799567 | 828.1723 | 0.09505689 | 15308 | 120.4374 | 122.5281 | 992.4617 | 996.8331 | 31.50333 | 31.57263 | 0.5540189 | 18.2852
59 | 0.0003109553 | 8.806374 | 798.2008 | 0.09262714 | 15865.06 | 125.1549 | 122.6635 | 909.7922 | 915.9993 | 30.16272 | 30.26544 | 0.5620955 | 18.15367
60 | 0.0003314595 | 8.751139 | 780.0991 | 0.09414481 | 15497.99 | 122.312 | 122.815 | 820.3682 | 820.6213 | 28.64204 | 28.64646 | 0.5804494 | 17.88165
61 | 0.0003210063 | 8.801193 | 839.1962 | 0.09400367 | 15458.16 | 120.9099 | 123.2292 | 1002.659 | 1008.038 | 31.66476 | 31.74959 | 0.5555691 | 18.44853
62 | 0.0002935337 | 8.861766 | 851.7954 | 0.09090708 | 16123.24 | 126.3803 | 123.0186 | 1014.301 | 1025.602 | 31.84803 | 32.02497 | 0.5648784 | 18.75345
63 | 0.0003078132 | 8.814721 | 830.2448 | 0.09359994 | 15474.53 | 121.7645 | 122.7724 | 900.1637 | 901.1796 | 30.00269 | 30.01961 | 0.5831626 | 18.34765
64 | 0.0003183242 | 8.803792 | 838.5311 | 0.09549292 | 15243.67 | 120.1202 | 122.1839 | 1008.239 | 1012.498 | 31.75275 | 31.81974 | 0.5611356 | 18.33863
65 | 0.0003029145 | 8.833138 | 816.9867 | 0.09290853 | 15783.96 | 124.6321 | 122.1963 | 963.4928 | 969.426 | 31.04014 | 31.13556 | 0.5736476 | 18.268
66 | 0.00031369 | 8.796894 | 810.3735 | 0.09427861 | 15374.62 | 121.7442 | 122.0329 | 896.0407 | 896.1242 | 29.93391 | 29.93531 | 0.5779049 | 18.05214
67 | 0.000328241 | 8.77585 | 830.6101 | 0.09493266 | 15141.46 | 119.6688 | 121.9463 | 982.9929 | 988.1799 | 31.35268 | 31.4353 | 0.5563412 | 18.24777
68 | 0.0003102224 | 8.805625 | 802.6603 | 0.09240159 | 15676 | 124.3954 | 121.7613 | 928.8094 | 935.7479 | 30.47635 | 30.58997 | 0.5679476 | 18.16363
69 | 0.0003224928 | 8.775482 | 804.6711 | 0.09332291 | 15250.75 | 121.1764 | 121.8107 | 858.4867 | 858.8892 | 29.2999 | 29.30677 | 0.5708565 | 18.06406
70 | 0.0003236583 | 8.789681 | 845.8916 | 0.09470512 | 15160.46 | 119.7536 | 122.0345 | 990.8249 | 996.0277 | 31.47734 | 31.55987 | 0.5500204 | 18.41581
71 | 0.0003032823 | 8.832968 | 840.7801 | 0.09180081 | 15840.07 | 125.1104 | 122.2202 | 968.7184 | 977.0718 | 31.1242 | 31.25811 | 0.5643801 | 18.53186
72 | 0.0003136184 | 8.801409 | 849.4199 | 0.09400774 | 15446.29 | 121.8287 | 122.5729 | 906.9928 | 907.5468 | 30.11628 | 30.12547 | 0.5659038 | 18.43765
73 | 0.0003118844 | 8.830408 | 864.5588 | 0.09407582 | 15319.21 | 120.715 | 122.2178 | 1026.135 | 1028.393 | 32.03331 | 32.06854 | 0.5507009 | 18.63641
74 | 0.0003063655 | 8.831281 | 808.8482 | 0.09310003 | 15656.47 | 124.0273 | 121.7513 | 972.1209 | 977.3011 | 31.17881 | 31.26178 | 0.5704461 | 18.22232
75 | 0.0003342113 | 8.739804 | 772.186 | 0.09539341 | 15063.19 | 120.4658 | 121.0304 | 828.1985 | 828.5173 | 28.77841 | 28.78394 | 0.5833102 | 17.66752
76 | 0.0003278486 | 8.764822 | 793.0822 | 0.0949622 | 14845.42 | 118.5422 | 120.872 | 920.3303 | 925.7587 | 30.33693 | 30.42627 | 0.5601104 | 17.9656
77 | 0.000302223 | 8.833213 | 814.2244 | 0.09230605 | 15535.58 | 123.544 | 121.446 | 948.826 | 953.2277 | 30.803 | 30.87437 | 0.5590453 | 18.37647
78 | 0.0003093679 | 8.806769 | 817.1397 | 0.09302879 | 15441.82 | 122.2504 | 122.1323 | 889.9857 | 889.9998 | 29.8326 | 29.83283 | 0.5742988 | 18.24351
79 | 0.000312343 | 8.825155 | 842.8088 | 0.09339044 | 15323.78 | 120.5297 | 122.4571 | 1011.381 | 1015.096 | 31.8022 | 31.86055 | 0.5567147 | 18.55607
80 | 0.0002978865 | 8.857046 | 839.2581 | 0.09091548 | 15758.56 | 124.4972 | 122.1391 | 968.4309 | 973.9915 | 31.11957 | 31.20879 | 0.5689895 | 18.68607
81 | 0.00031922 | 8.798805 | 818.4403 | 0.09370885 | 15292.07 | 121.3598 | 121.5969 | 925.1435 | 925.1998 | 30.41613 | 30.41706 | 0.5783913 | 18.20952
82 | 0.0003251553 | 8.78577 | 822.3416 | 0.09556534 | 14945.46 | 118.8496 | 121.0563 | 988.4592 | 993.3289 | 31.43974 | 31.51709 | 0.5631134 | 18.18075
83 | 0.0003127864 | 8.800357 | 793.1782 | 0.09351192 | 15380.66 | 122.9519 | 120.809 | 913.3325 | 917.9249 | 30.22136 | 30.29725 | 0.5755512 | 18.0428
84 | 0.0003187947 | 8.783501 | 789.4011 | 0.09514567 | 15035.36 | 120.5595 | 120.4916 | 884.0077 | 884.0125 | 29.73224 | 29.73232 | 0.5757566 | 17.90909
85 | 0.0003218874 | 8.794739 | 840.0663 | 0.09494713 | 14792.05 | 117.8948 | 120.8429 | 966.633 | 975.3245 | 31.09069 | 31.23016 | 0.5616111 | 18.45852
86 | 0.0002921725 | 8.865559 | 830.153 | 0.09114664 | 15564.61 | 124.0454 | 120.9208 | 998.463 | 1008.227 | 31.59842 | 31.75254 | 0.5630852 | 18.55826
87 | 0.0003583939 | 8.680464 | 645.5993 | 0.1059056 | 15378.43 | 120.8128 | 122.4791 | 872.3364 | 875.1131 | 29.53524 | 29.58221 | 0.6654767 | 15.84633

## trail3_03
layer | energy | entropy | contrast | idm | autocorrelation | mean_x | mean_y | variance_x | variance_y | standard_deviation_x | standard_deviation_y | correlation | dissimilarity
18 | 0.0003002988 | 8.819403 | 808.0209 | 0.09254857 | 17284.14 | 129.3249 | 129.7318 | 876.8833 | 877.0489 | 29.61217 | 29.61497 | 0.5776825 | 18.23055
19 | 0.000301547 | 8.822917 | 829.4588 | 0.09288814 | 17051.33 | 127.1151 | 129.741 | 1003.303 | 1010.199 | 31.67494 | 31.78361 | 0.5555529 | 18.54313
20 | 0.000294028 | 8.822416 | 802.1199 | 0.09037373 | 17608.14 | 132.7422 | 128.6643 | 920.1073 | 936.7365 | 30.33324 | 30.60612 | 0.5697758 | 18.43594
21 | 0.0003224345 | 8.74003 | 766.4451 | 0.09504754 | 16623.13 | 126.1589 | 127.9694 | 816.6819 | 819.9597 | 28.5776 | 28.63489 | 0.584961 | 17.71849
22 | 0.0003287489 | 8.739037 | 778.3499 | 0.09632763 | 16472.85 | 125.0466 | 127.5472 | 932.2378 | 938.4907 | 30.53254 | 30.63477 | 0.5596918 | 17.78261
23 | 0.0002983769 | 8.809206 | 797.2016 | 0.09091436 | 17302.46 | 131.3435 | 127.83 | 897.1507 | 909.496 | 29.95244 | 30.15782 | 0.5677446 | 18.3039
24 | 0.0003061596 | 8.805753 | 808.974 | 0.09304683 | 16766.63 | 127.0956 | 127.9663 | 887.9852 | 888.7434 | 29.79905 | 29.81177 | 0.5658648 | 18.31273
25 | 0.0003135619 | 8.802392 | 819.1925 | 0.09409722 | 16572.24 | 125.4785 | 127.752 | 968.3507 | 973.5196 | 31.11832 | 31.20126 | 0.5583573 | 18.35685
26 | 0.0002953913 | 8.831742 | 769.0953 | 0.09289381 | 17270.95 | 130.6343 | 128.0278 | 922.463 | 929.2568 | 30.37204 | 30.48368 | 0.5898793 | 17.95205
27 | 0.0003029297 | 8.810682 | 771.9851 | 0.09410493 | 16931.07 | 127.9743 | 128.1255 | 888.7306 | 888.7535 | 29.81155 | 29.81193 | 0.6012068 | 17.87811
28 | 0.000306513 | 8.825659 | 822.2069 | 0.09445818 | 16672.5 | 125.7633 | 127.9505 | 1029.487 | 1034.27 | 32.08559 | 32.16005 | 0.5630852 | 18.38054
29 | 0.0002984562 | 8.828512 | 797.6929 | 0.09187745 | 17035.42 | 130.0586 | 126.8763 | 926.2295 | 936.3563 | 30.43401 | 30.59993 | 0.5734815 | 18.25211
30 | 0.0003300489 | 8.732098 | 754.2429 | 0.09578097 | 16198.02 | 124.7849 | 125.9255 | 818.0597 | 819.3606 | 28.60169 | 28.62442 | 0.5917152 | 17.53935
31 | 0.0003370948 | 8.736365 | 769.8098 | 0.09716652 | 16007.8 | 122.9754 | 125.8442 | 931.442 | 939.6725 | 30.51951 | 30.65406 | 0.5687155 | 17.70703
32 | 0.0003185971 | 8.774389 | 761.0234 | 0.09314319 | 16847.96 | 129.7542 | 125.7853 | 908.6817 | 924.4341 | 30.1443 | 30.40446 | 0.5747848 | 17.84435
33 | 0.000345022 | 8.701921 | 754.1749 | 0.09649552 | 16230.97 | 124.5975 | 126.3972 | 806.5454 | 809.7843 | 28.39972 | 28.45668 | 0.5966738 | 17.45434
34 | 0.000330589 | 8.760296 | 806.9449 | 0.09507963 | 16324.25 | 124.8065 | 126.3839 | 995.1666 | 997.6548 | 31.54623 | 31.58564 | 0.5527336 | 18.0913
35 | 0.0003091723 | 8.792149 | 769.5489 | 0.09245696 | 16923.55 | 129.7506 | 126.3675 | 911.5121 | 922.9582 | 30.19123 | 30.3802 | 0.5748982 | 17.9281
36 | 0.0003211117 | 8.736918 | 743.5606 | 0.09452018 | 16206.43 | 124.4934 | 126.3755 | 783.2191 | 786.7613 | 27.98597 | 28.04918 | 0.6032512 | 17.50961
37 | 0.0003120931 | 8.793824 | 791.6424 | 0.09402889 | 16341.67 | 124.909 | 126.3888 | 994.2408 | 996.4307 | 31.53155 | 31.56626 | 0.5571999 | 18.04492
38 | 0.0002910527 | 8.831694 | 765.3097 | 0.09168338 | 16989.09 | 129.7291 | 126.7793 | 921.0382 | 929.7396 | 30.34858 | 30.49161 | 0.5858718 | 17.94745
39 | 0.0003096372 | 8.775801 | 756.8096 | 0.09366907 | 16353.79 | 125.6677 | 126.2202 | 831.1033 | 831.4088 | 28.82881 | 28.83411 | 0.5918854 | 17.74595
40 | 0.0003137879 | 8.788004 | 794.5358 | 0.09452597 | 16078.46 | 123.2349 | 126.0759 | 954.7656 | 962.837 | 30.89923 | 31.02957 | 0.5647958 | 18.10519
41 | 0.0002892259 | 8.846444 | 802.8142 | 0.09098164 | 16868.33 | 129.3134 | 126.2709 | 938.6664 | 947.9235 | 30.63763 | 30.78833 | 0.5722907 | 18.30708
42 | 0.0003022985 | 8.811878 | 797.9971 | 0.09313923 | 16425.13 | 126.2283 | 126.036 | 892.9447 | 892.9819 | 29.88214 | 29.88276 | 0.5776733 | 18.1098
43 | 0.0003113071 | 8.792695 | 802.7142 | 0.09475073 | 15993.53 | 122.5716 | 126.0332 | 952.6718 | 964.6542 | 30.86535 | 31.05885 | 0.5689988 | 18.18351
44 | 0.0002922466 | 8.826664 | 774.2611 | 0.09161933 | 16777.5 | 129.2777 | 125.6392 | 918.1208 | 931.3599 | 30.30048 | 30.51816 | 0.5787414 | 18.07396
45 | 0.0003146852 | 8.77032 | 759.8011 | 0.09425751 | 16221.6 | 125.0025 | 125.6988 | 850.981 | 851.466 | 29.17153 | 29.17984 | 0.5979076 | 17.68984
46 | 0.0003110269 | 8.799206 | 831.1981 | 0.0938123 | 16025.02 | 122.8368 | 125.941 | 983.8577 | 993.4937 | 31.36648 | 31.51971 | 0.5612139 | 18.39833
47 | 0.000291792 | 8.85458 | 830.0908 | 0.09080502 | 16974.04 | 129.9714 | 126.2714 | 979.7379 | 993.4284 | 31.30072 | 31.51866 | 0.5700466 | 18.52686
48 | 0.000304178 | 8.815696 | 803.6164 | 0.0937389 | 16490.45 | 125.9979 | 126.6409 | 893.3825 | 893.7959 | 29.88945 | 29.89636 | 0.5975667 | 18.09444
49 | 0.0003046329 | 8.819293 | 818.7083 | 0.09404977 | 16201.88 | 123.9687 | 125.9764 | 1036.778 | 1040.809 | 32.19902 | 32.26154 | 0.5629251 | 18.26626
50 | 0.0002979029 | 8.827513 | 784.5891 | 0.09269548 | 16580.04 | 127.8611 | 125.4187 | 914.0124 | 919.9778 | 30.23261 | 30.33111 | 0.5931299 | 18.07055
51 | 0.0003128232 | 8.792299 | 804.5914 | 0.09428583 | 16054.31 | 124.4158 | 124.9025 | 896.6867 | 896.9235 | 29.94469 | 29.94865 | 0.5736734 | 18.05676
52 | 0.0003154552 | 8.794048 | 844.9119 | 0.09436476 | 15836.75 | 122.4533 | 124.9391 | 979.6743 | 985.8537 | 31.2997 | 31.39826 | 0.5470015 | 18.42191
53 | 0.0002980311 | 8.819221 | 795.9497 | 0.09179185 | 16421.98 | 127.9061 | 124.306 | 912.7035 | 925.6642 | 30.21094 | 30.42469 | 0.5684774 | 18.14867
54 | 0.0003050081 | 8.784545 | 757.2708 | 0.09461618 | 15684.91 | 122.5295 | 124.0237 | 835.3392 | 837.5718 | 28.90219 | 28.94079 | 0.5838669 | 17.64164
55 | 0.0003103084 | 8.795177 | 783.6133 | 0.09475947 | 15591.67 | 121.5567 | 123.9464 | 925.2707 | 930.9814 | 30.41821 | 30.51194 | 0.5658392 | 18.04402
56 | 0.0002946435 | 8.834336 | 793.9898 | 0.09112429 | 16407.51 | 127.7896 | 124.2912 | 919.0601 | 931.2995 | 30.31595 | 30.51714 | 0.5668379 | 18.32198
57 | 0.0003097528 | 8.801294 | 819.6139 | 0.09426583 | 15977.95 | 123.5303 | 125.2663 | 867.6022 | 870.6159 | 29.45504 | 29.50615 | 0.5796732 | 18.20689
58 | 0.0002940565 | 8.869383 | 860.7053 | 0.09346568 | 16211.24 | 124.4579 | 125.4728 | 1073.466 | 1074.496 | 32.76376 | 32.77948 | 0.5541785 | 18.63876
59 | 0.00028832 | 8.868199 | 835.5969 | 0.0920672 | 16689.37 | 128.3494 | 125.6138 | 981.642 | 989.1257 | 31.33114 | 31.45034 | 0.575349 | 18.53171
60 | 0.0003161895 | 8.788871 | 807.5127 | 0.09403814 | 16043.05 | 124.0131 | 125.2116 | 874.924 | 876.3604 | 29.57909 | 29.60336 | 0.5883621 | 18.1383
61 | 0.0003035913 | 8.82854 | 811.1903 | 0.09271689 | 16000.35 | 123.2707 | 125.1653 | 1011.42 | 1015.009 | 31.8028 | 31.85918 | 0.563711 | 18.33678
62 | 0.0002863838 | 8.849115 | 793.5366 | 0.0899218 | 16548.3 | 128.1734 | 124.9125 | 915.9455 | 926.579 | 30.26457 | 30.43974 | 0.5838386 | 18.35409
63 | 0.000306027 | 8.812537 | 809.7682 | 0.09292376 | 15863.78 | 123.2377 | 124.5954 | 888.4299 | 890.2732 | 29.80651 | 29.83742 | 0.572264 | 18.25667
64 | 0.0003100162 | 8.817317 | 847.232 | 0.09362484 | 15783.19 | 122.4081 | 124.5482 | 982.3487 | 986.9287 | 31.34242 | 31.4154 | 0.5458816 | 18.54111
65 | 0.0002976049 | 8.832398 | 819.2451 | 0.09018943 | 16463.18 | 127.9455 | 124.626 | 920.8137 | 931.8326 | 30.34489 | 30.52591 | 0.5590713 | 18.45575
66 | 0.0003064431 | 8.79959 | 795.7228 | 0.09287868 | 15856.88 | 123.526 | 124.4141 | 846.7752 | 847.564 | 29.09937 | 29.11292 | 0.5766597 | 18.04078
67 | 0.0003061911 | 8.825091 | 835.0122 | 0.09247351 | 15716.22 | 121.7085 | 124.5743 | 992.4662 | 1000.679 | 31.50341 | 31.63349 | 0.5563863 | 18.58594
68 | 0.0002830475 | 8.873393 | 818.6474 | 0.08914157 | 16527.61 | 128.4088 | 124.3778 | 972.8924 | 989.1419 | 31.19119 | 31.45059 | 0.5672152 | 18.64168
69 | 0.0003073098 | 8.793302 | 792.7111 | 0.09343535 | 15787.69 | 123.052 | 124.3498 | 831.4342 | 833.1185 | 28.83457 | 28.86376 | 0.5841997 | 18.07888
70 | 0.0003182216 | 8.795369 | 828.5734 | 0.09474495 | 15621.95 | 121.5674 | 124.0824 | 965.7942 | 972.1193 | 31.07721 | 31.17881 | 0.5548151 | 18.35073
71 | 0.0002906922 | 8.855678 | 821.6429 | 0.09115932 | 16392 | 127.5817 | 124.1424 | 981.0978 | 992.9266 | 31.32246 | 31.51072 | 0.5610127 | 18.46732
72 | 0.0003128892 | 8.78399 | 805.8399 | 0.09350202 | 15882.05 | 123.2828 | 124.855 | 840.4339 | 842.9059 | 28.9902 | 29.0328 | 0.5817055 | 18.08396
73 | 0.0003049344 | 8.825285 | 842.4624 | 0.09325315 | 15968.57 | 123.6144 | 124.72 | 1000.264 | 1001.486 | 31.62692 | 31.64624 | 0.550911 | 18.46083
74 | 0.0002880715 | 8.869344 | 833.0052 | 0.09065923 | 16406.12 | 127.2515 | 124.5438 | 980.222 | 987.554 | 31.30847 | 31.42534 | 0.5668884 | 18.6138
75 | 0.0003084599 | 8.806555 | 776.6657 | 0.09410952 | 15709.51 | 122.7693 | 123.6636 | 887.7357 | 888.5357 | 29.79485 | 29.80827 | 0.5938689 | 17.87915
76 | 0.0003082947 | 8.811277 | 805.68 | 0.09453477 | 15494.94 | 120.9329 | 123.6241 | 941.8982 | 949.1407 | 30.69033 | 30.8081 | 0.5761153 | 18.14472
77 | 0.0002790383 | 8.884787 | 833.7538 | 0.0897383 | 16333.91 | 127.171 | 124.0649 | 986.1225 | 995.7701 | 31.40257 | 31.5558 | 0.561563 | 18.67382
78 | 0.0002987143 | 8.832241 | 809.0527 | 0.09264987 | 15958.3 | 124.0234 | 124.3593 | 911.0331 | 911.1459 | 30.18329 | 30.18516 | 0.5870505 | 18.22409
79 | 0.000310285 | 8.819577 | 834.2846 | 0.09413887 | 15718.01 | 121.919 | 124.3717 | 985.593 | 991.6089 | 31.39413 | 31.48979 | 0.5611479 | 18.39977
80 | 0.00029386 | 8.847258 | 822.3574 | 0.09107017 | 16330.97 | 127.108 | 124.2591 | 951.4304 | 959.5468 | 30.84524 | 30.97653 | 0.5616595 | 18.45462
81 | 0.0003081101 | 8.801558 | 791.4851 | 0.09353022 | 15901.59 | 123.6819 | 124.4395 | 863 | 863.574 | 29.37678 | 29.38655 | 0.5915775 | 18.01649
82 | 0.0003116209 | 8.814077 | 815.9161 | 0.09420766 | 15756.98 | 122.5267 | 123.9454 | 1019.915 | 1021.927 | 31.93607 | 31.96757 | 0.5586913 | 18.20761
83 | 0.0003042824 | 8.815479 | 812.4409 | 0.09317738 | 16066.61 | 125.6169 | 123.752 | 914.834 | 918.3118 | 30.24618 | 30.30362 | 0.568745 | 18.24415
84 | 0.0003132224 | 8.786083 | 803.3988 | 0.09408374 | 15675.58 | 123.1201 | 123.3 | 867.8102 | 867.8426 | 29.45858 | 29.45913 | 0.5702682 | 18.05436
85 | 0.0003134299 | 8.803343 | 829.2691 | 0.09413048 | 15488.47 | 121.1449 | 123.3757 | 983.0476 | 988.0241 | 31.35357 | 31.43284 | 0.5501127 | 18.33744
86 | 0.0002931463 | 8.843713 | 826.4125 | 0.09144215 | 16020.32 | 125.8108 | 123.2342 | 917.5953 | 924.2341 | 30.2918 | 30.40118 | 0.5604792 | 18.47246
87 | 0.0003586094 | 8.675339 | 666.6348 | 0.1060331 | 15826.85 | 122.768 | 124.3284 | 888.3767 | 890.8118 | 29.80555 | 29.84637 | 0.6332567 | 16.0465

## trail3_04
layer | energy | entropy | contrast | idm | autocorrelation | mean_x | mean_y | variance_x | variance_y | standard_deviation_x | standard_deviation_y | correlation | dissimilarity
18 | 0.0003181355 | 8.75064 | 754.4735 | 0.09367158 | 17219.53 | 129.5144 | 129.0631 | 865.2008 | 865.4046 | 29.41427 | 29.41773 | 0.5824735 | 17.61079
19 | 0.0003142806 | 8.769945 | 807.7111 | 0.09447338 | 16810.89 | 125.9187 | 129.3634 | 914.559 | 926.4248 | 30.24164 | 30.43719 | 0.5666906 | 18.1209
20 | 0.0002903801 | 8.836139 | 793.1408 | 0.09077321 | 17594.42 | 132.6246 | 128.4842 | 972.5987 | 989.7421 | 31.18649 | 31.46014 | 0.5649317 | 18.18471
21 | 0.0003236627 | 8.740679 | 739.8856 | 0.09534677 | 16803.11 | 126.9402 | 128.4194 | 816.9782 | 819.1662 | 28.58279 | 28.62104 | 0.6130878 | 17.39286
22 | 0.0003232855 | 8.750414 | 754.3425 | 0.09636489 | 16604.39 | 125.6987 | 127.7778 | 951.1927 | 955.5155 | 30.84139 | 30.91139 | 0.5694729 | 17.52828
23 | 0.0003011915 | 8.785648 | 749.7747 | 0.09276462 | 17214.8 | 130.6672 | 127.8118 | 873.1551 | 881.3089 | 29.54916 | 29.68681 | 0.5859532 | 17.662
24 | 0.0003213992 | 8.748846 | 754.8856 | 0.09409913 | 16732.69 | 127.0974 | 127.7987 | 846.05 | 846.5419 | 29.08691 | 29.09536 | 0.5787807 | 17.64432
25 | 0.0003223737 | 8.771249 | 803.4112 | 0.09342482 | 16554.87 | 125.5764 | 127.6806 | 935.4945 | 939.9221 | 30.58583 | 30.65812 | 0.5558391 | 18.13436
26 | 0.0003011463 | 8.815886 | 804.991 | 0.09137709 | 17149.79 | 130.3361 | 127.5416 | 925.5316 | 933.341 | 30.4225 | 30.55058 | 0.566526 | 18.23671
27 | 0.0003131936 | 8.784373 | 819.4612 | 0.09363067 | 16679.04 | 126.7733 | 127.5244 | 891.7539 | 892.318 | 29.86221 | 29.87166 | 0.5743779 | 18.22716
28 | 0.0003037879 | 8.82064 | 836.3472 | 0.09343028 | 16552.89 | 125.439 | 127.4336 | 1025.546 | 1029.524 | 32.02412 | 32.08617 | 0.5525511 | 18.53167
29 | 0.0002973121 | 8.812069 | 773.3851 | 0.09214007 | 17066.68 | 130.095 | 127.1657 | 896.0258 | 904.6069 | 29.93365 | 30.07664 | 0.5809966 | 18.06331
30 | 0.0003256233 | 8.739709 | 759.1591 | 0.09425522 | 16425.23 | 125.9692 | 126.6164 | 808.4687 | 808.8877 | 28.43355 | 28.44092 | 0.587973 | 17.659
31 | 0.0003189267 | 8.780082 | 806.0958 | 0.09527519 | 16230.66 | 123.7895 | 126.7045 | 975.8762 | 984.3735 | 31.23899 | 31.3747 | 0.5570701 | 18.15633
32 | 0.0002924922 | 8.838399 | 796.1206 | 0.09121201 | 17076.88 | 130.2753 | 126.882 | 941.7374 | 953.252 | 30.68768 | 30.87472 | 0.5776394 | 18.24571
33 | 0.0003187034 | 8.771169 | 775.2556 | 0.09446772 | 16594.78 | 126.6096 | 127.0255 | 868.1837 | 868.3566 | 29.46489 | 29.46783 | 0.5898509 | 17.77904
34 | 0.000320515 | 8.772171 | 796.3864 | 0.09462341 | 16337.96 | 124.2457 | 127.1188 | 956.2157 | 964.4703 | 30.9227 | 31.05588 | 0.5664872 | 18.0724
35 | 0.0003028513 | 8.804054 | 771.9973 | 0.092349 | 17065.78 | 130.4356 | 126.7019 | 921.6119 | 935.5523 | 30.35801 | 30.58675 | 0.5808614 | 17.99384
36 | 0.0003229342 | 8.749949 | 758.3285 | 0.09614791 | 16404.41 | 125.4091 | 126.7594 | 846.0313 | 847.8546 | 29.08657 | 29.1179 | 0.5993994 | 17.60201
37 | 0.0003095076 | 8.791925 | 795.0634 | 0.09429921 | 16301.22 | 124.4994 | 126.5012 | 979.1563 | 983.1634 | 31.29143 | 31.3554 | 0.5625152 | 18.10875
38 | 0.0002963266 | 8.818914 | 768.9901 | 0.09193037 | 16948.41 | 129.5947 | 126.6731 | 905.1 | 913.6362 | 30.08484 | 30.22638 | 0.5853238 | 17.97296
39 | 0.0003119123 | 8.785358 | 785.0602 | 0.0937471 | 16395.06 | 125.8609 | 126.2383 | 866.9532 | 867.0957 | 29.44402 | 29.44644 | 0.5843056 | 17.91515
40 | 0.0003116143 | 8.802437 | 829.8992 | 0.09427126 | 16085.49 | 123.2731 | 126.0307 | 997.0064 | 1004.61 | 31.57538 | 31.69556 | 0.5488701 | 18.44002
41 | 0.0002874577 | 8.845672 | 803.1638 | 0.09100766 | 16778.96 | 128.911 | 126.1738 | 895.0222 | 902.5147 | 29.91687 | 30.04183 | 0.5716686 | 18.38143
42 | 0.0003179142 | 8.762093 | 773.2122 | 0.09410411 | 16464.82 | 126.3385 | 126.3232 | 874.6735 | 874.6737 | 29.57484 | 29.57484 | 0.5777663 | 17.7877
43 | 0.0003227591 | 8.773725 | 800.7208 | 0.09507423 | 16224.46 | 123.7098 | 126.7459 | 943.0761 | 952.2938 | 30.70951 | 30.85922 | 0.5748512 | 18.0291
44 | 0.0002942292 | 8.840694 | 799.3571 | 0.09074435 | 17005.75 | 130.1922 | 126.3617 | 973.1381 | 987.8104 | 31.19512 | 31.42941 | 0.5655183 | 18.27154
45 | 0.0003181073 | 8.762612 | 759.0262 | 0.09381612 | 16312.11 | 125.1339 | 126.3501 | 826.1064 | 827.5858 | 28.74201 | 28.76774 | 0.6064718 | 17.6869
46 | 0.0003172481 | 8.775389 | 769.7563 | 0.09446591 | 16163.15 | 123.7595 | 126.0397 | 975.0316 | 980.231 | 31.22546 | 31.3086 | 0.5774799 | 17.85717
47 | 0.0003026666 | 8.806838 | 772.3435 | 0.09265327 | 16874.15 | 129.2165 | 126.3256 | 937.722 | 946.0794 | 30.62222 | 30.75838 | 0.5847909 | 17.9719
48 | 0.0003161266 | 8.771578 | 787.0923 | 0.09392724 | 16455.08 | 125.9566 | 126.6207 | 859.7423 | 860.1833 | 29.3213 | 29.32882 | 0.5888636 | 17.9309
49 | 0.0003118481 | 8.801765 | 809.3066 | 0.09435382 | 16341.61 | 124.7217 | 126.4541 | 1004.714 | 1007.715 | 31.69719 | 31.74449 | 0.5665444 | 18.1918
50 | 0.0003028678 | 8.817457 | 786.8157 | 0.0929238 | 16769.14 | 128.6441 | 125.9814 | 954.2915 | 961.3812 | 30.89156 | 31.0061 | 0.5871699 | 18.03217
51 | 0.0003167412 | 8.778949 | 814.9852 | 0.0948258 | 16229.99 | 124.649 | 126.0675 | 871.2027 | 873.215 | 29.51611 | 29.55017 | 0.5913996 | 18.06039
52 | 0.0003029472 | 8.840321 | 868.6907 | 0.09358673 | 16318.38 | 124.9261 | 125.9 | 1079.718 | 1080.667 | 32.85905 | 32.87348 | 0.5463734 | 18.65634
53 | 0.0002885063 | 8.854401 | 818.8698 | 0.0916579 | 16653.24 | 128.0368 | 125.7161 | 955.126 | 960.5114 | 30.90509 | 30.9921 | 0.5814961 | 18.36069
54 | 0.0003120376 | 8.779028 | 779.4701 | 0.09501816 | 16045 | 124.1597 | 124.9919 | 875.3558 | 876.0486 | 29.58638 | 29.59809 | 0.6007277 | 17.78064
55 | 0.0003140601 | 8.789758 | 794.3023 | 0.09508633 | 15939.92 | 122.7979 | 125.0853 | 1016.21 | 1021.442 | 31.87802 | 31.95998 | 0.5690164 | 17.99795
56 | 0.0003018241 | 8.800462 | 755.8907 | 0.09273154 | 16603.25 | 128.2819 | 125.293 | 888.7228 | 897.6566 | 29.81141 | 29.96087 | 0.5938838 | 17.781
57 | 0.0003135482 | 8.770283 | 761.7627 | 0.09372041 | 16217.29 | 124.8273 | 125.9359 | 831.9221 | 833.1512 | 28.84302 | 28.86432 | 0.5970623 | 17.73662
58 | 0.0002986994 | 8.832926 | 813.0237 | 0.09276101 | 16227.38 | 124.6634 | 125.5582 | 1040.911 | 1041.712 | 32.26314 | 32.27554 | 0.5520832 | 18.29604
59 | 0.0003036277 | 8.803545 | 783.4832 | 0.09255171 | 16437.33 | 127.1814 | 125.206 | 884.4544 | 888.3564 | 29.73974 | 29.80527 | 0.5792778 | 18.03082
60 | 0.0003200489 | 8.75677 | 774.1842 | 0.09424562 | 15881.17 | 123.7339 | 124.4334 | 836.2004 | 836.6897 | 28.9171 | 28.92556 | 0.5792979 | 17.77993
61 | 0.0003092894 | 8.810825 | 834.1376 | 0.09289946 | 15878.19 | 122.406 | 125.2102 | 983.1459 | 991.0093 | 31.35514 | 31.48028 | 0.5589463 | 18.44645
62 | 0.0002843631 | 8.861952 | 830.6356 | 0.08953487 | 16778.77 | 129.459 | 125.2011 | 993.1317 | 1011.262 | 31.51395 | 31.80031 | 0.5691546 | 18.62814
63 | 0.0003113881 | 8.781233 | 784.535 | 0.09423965 | 16012.27 | 123.7595 | 125.2109 | 871.2666 | 873.373 | 29.5172 | 29.55286 | 0.5918148 | 17.88188
64 | 0.0003127748 | 8.787408 | 803.3504 | 0.09426793 | 15761.64 | 122.4015 | 124.5042 | 937.4809 | 941.9022 | 30.61827 | 30.69038 | 0.5556722 | 18.08208
65 | 0.000295203 | 8.819379 | 788.9458 | 0.09073621 | 16426.93 | 127.3603 | 124.9449 | 891.7209 | 897.5553 | 29.86165 | 29.95918 | 0.5744653 | 18.17575
66 | 0.0002985492 | 8.816829 | 796.1823 | 0.09255276 | 16111.42 | 125.0004 | 124.6352 | 921.4042 | 921.5377 | 30.35461 | 30.35681 | 0.5773398 | 18.13295
67 | 0.0003074677 | 8.821618 | 852.2937 | 0.09337935 | 15812.85 | 121.546 | 125.4261 | 983.4374 | 998.4924 | 31.35977 | 31.5989 | 0.573028 | 18.71197
68 | 0.0002776043 | 8.890827 | 852.7194 | 0.08859 | 16792 | 129.7817 | 124.9536 | 1021.874 | 1045.185 | 31.96673 | 32.32929 | 0.5566918 | 18.97018
69 | 0.0003106263 | 8.788622 | 800.994 | 0.09315152 | 15957.84 | 123.4758 | 125.2011 | 836.9134 | 839.8903 | 28.92941 | 28.98082 | 0.5946485 | 18.14512
70 | 0.0003031914 | 8.817603 | 817.0488 | 0.09353699 | 15768.65 | 122.3801 | 124.3856 | 977.3062 | 981.3282 | 31.26186 | 31.32612 | 0.5578809 | 18.28194
71 | 0.0002852704 | 8.856313 | 818.291 | 0.09121189 | 16365.64 | 127.2424 | 124.3183 | 962.2933 | 970.8437 | 31.02082 | 31.15833 | 0.5660353 | 18.40574
72 | 0.0003071181 | 8.797938 | 807.4189 | 0.09346291 | 15901.96 | 123.352 | 124.7619 | 867.6297 | 869.6175 | 29.45553 | 29.48925 | 0.5898381 | 18.11542
73 | 0.0003091872 | 8.825323 | 829.5877 | 0.09353038 | 15955.68 | 123.6681 | 124.3508 | 1047.466 | 1047.932 | 32.36455 | 32.37175 | 0.5511807 | 18.39807
74 | 0.0003014884 | 8.813153 | 764.4443 | 0.09217103 | 16177.31 | 126.0001 | 124.1963 | 891.9793 | 895.2332 | 29.86597 | 29.92039 | 0.5915265 | 17.8992
75 | 0.0003148095 | 8.762443 | 742.0176 | 0.09455534 | 15647.56 | 122.9197 | 123.2704 | 832.1163 | 832.2394 | 28.84637 | 28.8485 | 0.5951006 | 17.52698
76 | 0.0003191254 | 8.775694 | 786.1612 | 0.0951638 | 15434.05 | 120.9349 | 123.171 | 956.2706 | 961.2708 | 30.9236 | 31.00435 | 0.5615368 | 17.94124
77 | 0.0003013245 | 8.8129 | 780.2211 | 0.09220894 | 16022.25 | 125.5952 | 123.4039 | 910.651 | 915.4527 | 30.17696 | 30.25641 | 0.5731708 | 17.98089
78 | 0.000319267 | 8.764006 | 757.4235 | 0.0939981 | 15785.92 | 123.6282 | 123.5455 | 860.8026 | 860.8094 | 29.3394 | 29.33952 | 0.595056 | 17.6507
79 | 0.0003079486 | 8.809755 | 790.3913 | 0.0943897 | 15650.52 | 121.4353 | 124.2189 | 978.7419 | 986.4903 | 31.28483 | 31.40842 | 0.5759841 | 18.11831
80 | 0.0002767383 | 8.874918 | 790.1965 | 0.08952068 | 16380.48 | 127.5872 | 124.0964 | 947.5961 | 959.7819 | 30.78301 | 30.98031 | 0.5739847 | 18.37408
81 | 0.0002998028 | 8.815336 | 793.8275 | 0.09255753 | 15846.5 | 123.2447 | 124.5541 | 829.9047 | 831.6192 | 28.80802 | 28.83776 | 0.5969059 | 18.09028
82 | 0.0003010975 | 8.844565 | 852.5339 | 0.09352628 | 15828.96 | 122.7592 | 124.1492 | 1074.671 | 1076.603 | 32.78214 | 32.8116 | 0.5471463 | 18.5498
83 | 0.0002952366 | 8.837759 | 821.8595 | 0.09223033 | 16291.06 | 126.448 | 124.4751 | 943.8371 | 947.7294 | 30.7219 | 30.78519 | 0.5830712 | 18.30405
84 | 0.0003057239 | 8.80509 | 802.5675 | 0.09319312 | 15970.14 | 124.2589 | 124.3114 | 899.0844 | 899.0871 | 29.98471 | 29.98475 | 0.5820933 | 18.03429
85 | 0.0003131985 | 8.802953 | 813.3712 | 0.09434351 | 15701.57 | 122.2405 | 123.889 | 995.0616 | 997.7793 | 31.54456 | 31.58761 | 0.5593522 | 18.13581
86 | 0.0003121638 | 8.790997 | 775.9258 | 0.0942085 | 15949.47 | 125.0953 | 123.3428 | 897.7299 | 900.8015 | 29.96212 | 30.01333 | 0.5781202 | 17.79534
87 | 0.0003878973 | 8.604288 | 624.4725 | 0.1093576 | 15756.63 | 122.7326 | 123.9375 | 842.8666 | 844.3184 | 29.03208 | 29.05707 | 0.6466492 | 15.40423

## trail4_01
layer | energy | entropy | contrast | idm | autocorrelation | mean_x | mean_y | variance_x | variance_y | standard_deviation_x | standard_deviation_y | correlation | dissimilarity
18 | 0.0008313674 | 7.716443 | 260.6388 | 0.1477871 | 11639.8 | 106.1829 | 107.661 | 343.8925 | 346.078 | 18.54425 | 18.60308 | 0.6031424 | 9.830013
19 | 0.0008795882 | 7.665036 | 257.2465 | 0.1466222 | 11989.93 | 108.5581 | 108.612 | 314.3919 | 314.3961 | 17.73095 | 17.73107 | 0.6336654 | 9.825204
20 | 0.0007843675 | 7.747049 | 269.7561 | 0.1401511 | 12321.01 | 111.0944 | 109.0033 | 353.7611 | 358.1345 | 18.80838 | 18.9243 | 0.5937952 | 10.22524
21 | 0.0008275863 | 7.703748 | 261.0862 | 0.1464568 | 11853.75 | 107.3576 | 108.5496 | 328.3754 | 329.7965 | 18.12105 | 18.16021 | 0.608159 | 9.900365
22 | 0.000912847 | 7.629311 | 245.4451 | 0.1492068 | 11742.42 | 107.2007 | 107.7662 | 303.2197 | 303.5404 | 17.41305 | 17.42225 | 0.6256586 | 9.590129
23 | 0.0008405552 | 7.701593 | 252.8756 | 0.1441395 | 11893.86 | 108.7582 | 107.5462 | 330.6727 | 332.1427 | 18.18435 | 18.22473 | 0.5954343 | 9.821656
24 | 0.0009058181 | 7.635989 | 243.335 | 0.1499095 | 11677.29 | 106.62 | 107.6951 | 316.1073 | 317.2637 | 17.77917 | 17.81166 | 0.6153301 | 9.475976
25 | 0.0009341491 | 7.614926 | 248.9803 | 0.1486238 | 11865.98 | 107.7275 | 108.4129 | 296.4827 | 296.9533 | 17.21854 | 17.2322 | 0.6300613 | 9.616202
26 | 0.0008249458 | 7.707803 | 267.4376 | 0.1401936 | 12239.74 | 110.8903 | 108.5295 | 355.9846 | 361.559 | 18.86744 | 19.01461 | 0.5711146 | 10.16303
27 | 0.0009214013 | 7.596827 | 243.4986 | 0.1492948 | 11782.7 | 106.9311 | 108.4655 | 290.3966 | 292.7515 | 17.04085 | 17.1098 | 0.6323874 | 9.521333
28 | 0.0009547341 | 7.584634 | 232.1775 | 0.1502244 | 11820.14 | 107.5837 | 108.0998 | 302.0331 | 302.3006 | 17.37892 | 17.38661 | 0.6300065 | 9.36463
29 | 0.0008142866 | 7.723544 | 254.3287 | 0.1403592 | 11995.99 | 109.7995 | 107.4221 | 333.6714 | 339.3246 | 18.26651 | 18.42062 | 0.5976821 | 10.0947
30 | 0.0008349822 | 7.688799 | 244.3193 | 0.1460164 | 11363.29 | 104.8774 | 106.5424 | 304.8968 | 307.6697 | 17.4612 | 17.54042 | 0.6184541 | 9.757572
31 | 0.0009210115 | 7.629837 | 232.0337 | 0.1492562 | 11176.72 | 104.9042 | 104.7234 | 296.7102 | 296.7438 | 17.22513 | 17.22611 | 0.6430675 | 9.469885
32 | 0.0007430934 | 7.819392 | 255.0632 | 0.1414583 | 10984.57 | 104.4494 | 103.2144 | 344.0473 | 345.5735 | 18.54842 | 18.58952 | 0.5913249 | 10.18447
33 | 0.0008100297 | 7.735918 | 243.8213 | 0.1469606 | 10439.21 | 100.2341 | 102.2709 | 303.4565 | 307.606 | 17.4199 | 17.53859 | 0.6159696 | 9.875833
34 | 0.0009198311 | 7.633707 | 221.68 | 0.1511991 | 10520.6 | 102.145 | 101.2283 | 280.493 | 281.3347 | 16.74775 | 16.77286 | 0.6430554 | 9.400288
35 | 0.0007437442 | 7.808283 | 236.626 | 0.1452429 | 10418.63 | 101.3155 | 100.9108 | 318.3862 | 318.5511 | 17.84322 | 17.84785 | 0.6117312 | 9.872118
36 | 0.0007566026 | 7.804298 | 241.4784 | 0.1477355 | 10117.43 | 99.23354 | 99.98174 | 323.6959 | 324.2567 | 17.99141 | 18.00699 | 0.6046636 | 9.802156
37 | 0.000861018 | 7.706405 | 232.3942 | 0.1521978 | 10083.82 | 99.38869 | 99.61541 | 283.1018 | 283.1546 | 16.82543 | 16.82699 | 0.6469837 | 9.480916
38 | 0.0007387442 | 7.811814 | 241.4351 | 0.1450904 | 10171.23 | 100.2354 | 99.45543 | 338.7364 | 339.3463 | 18.40469 | 18.42126 | 0.5966248 | 9.832625
39 | 0.0008033244 | 7.747242 | 241.5739 | 0.1502444 | 10125.58 | 98.72489 | 100.6409 | 298.5847 | 302.2566 | 17.27949 | 17.38541 | 0.6318865 | 9.720061
40 | 0.0008593817 | 7.693892 | 240.0487 | 0.148844 | 10606.74 | 102.9591 | 101.1658 | 310.5778 | 313.7948 | 17.6231 | 17.71415 | 0.6112502 | 9.708329
41 | 0.0007855635 | 7.750983 | 235.4813 | 0.1465577 | 10543.01 | 101.8157 | 101.6994 | 305.4079 | 305.4227 | 17.47581 | 17.47623 | 0.6169159 | 9.744295
42 | 0.0008498878 | 7.702939 | 235.0313 | 0.1515868 | 10404.62 | 100.2798 | 101.8836 | 304.7126 | 307.2857 | 17.45593 | 17.52947 | 0.6136226 | 9.574516
43 | 0.0009303907 | 7.646986 | 241.0358 | 0.1488337 | 10831.62 | 103.5771 | 102.8037 | 292.7092 | 293.3079 | 17.10863 | 17.12612 | 0.6263478 | 9.658954
44 | 0.0007575643 | 7.800237 | 261.7081 | 0.1405557 | 10969.93 | 104.5427 | 103.04 | 338.1829 | 340.4418 | 18.38958 | 18.45091 | 0.5831282 | 10.20424
45 | 0.0008338792 | 7.724822 | 253.357 | 0.1493815 | 10533.39 | 100.9515 | 102.4636 | 317.7944 | 320.0818 | 17.82667 | 17.89071 | 0.594322 | 9.874118
46 | 0.0009420351 | 7.617698 | 234.4657 | 0.152343 | 10602.47 | 101.9213 | 102.2827 | 271.9623 | 272.0939 | 16.49122 | 16.49521 | 0.6532124 | 9.526949
47 | 0.0007708317 | 7.7891 | 250.689 | 0.1439999 | 10852.56 | 103.9939 | 102.3271 | 356.9635 | 359.7431 | 18.89335 | 18.96678 | 0.589299 | 9.977402
48 | 0.0008299153 | 7.734969 | 242.4733 | 0.1503258 | 10604.49 | 101.0341 | 102.9924 | 309.8686 | 313.7054 | 17.60297 | 17.71161 | 0.6374874 | 9.666706
49 | 0.0008795449 | 7.681561 | 231.4273 | 0.1491651 | 10907.37 | 103.9355 | 103.05 | 307.4256 | 308.2112 | 17.53341 | 17.5558 | 0.6394775 | 9.539558
50 | 0.00077918 | 7.769228 | 238.5702 | 0.1432891 | 10925.9 | 104.1859 | 102.9438 | 327.0792 | 328.6235 | 18.0852 | 18.12785 | 0.6118698 | 9.891351
51 | 0.0008289153 | 7.702708 | 227.3988 | 0.1508617 | 10477.19 | 100.6801 | 102.2189 | 294.4808 | 296.8496 | 17.16028 | 17.22916 | 0.6284538 | 9.518166
52 | 0.0009379792 | 7.616153 | 226.5779 | 0.1535373 | 10606.7 | 101.8121 | 102.4493 | 276.4705 | 276.8779 | 16.6273 | 16.63955 | 0.6365827 | 9.331367
53 | 0.0008145962 | 7.729688 | 250.4381 | 0.144053 | 10973.93 | 104.7898 | 102.8572 | 332.0946 | 335.8303 | 18.22341 | 18.32562 | 0.5855897 | 9.935944
54 | 0.0008755258 | 7.667297 | 226.0836 | 0.1523196 | 10676.15 | 101.9937 | 102.8407 | 301.5537 | 302.2724 | 17.36515 | 17.38583 | 0.6195625 | 9.3633
55 | 0.001039317 | 7.514872 | 209.4935 | 0.1564616 | 10612.75 | 101.7595 | 102.6401 | 252.5457 | 253.3226 | 15.89153 | 15.91595 | 0.6648242 | 8.949987
56 | 0.000875249 | 7.658334 | 233.9126 | 0.1454156 | 10815.31 | 104.1232 | 102.0133 | 324.7458 | 329.1992 | 18.02058 | 18.14374 | 0.5913826 | 9.631823
57 | 0.0009459659 | 7.593733 | 220.3703 | 0.1540579 | 10411.56 | 100.1428 | 102.135 | 290.4336 | 294.4044 | 17.04197 | 17.15805 | 0.6274977 | 9.240889
58 | 0.001137738 | 7.431836 | 192.5867 | 0.1604529 | 10570.38 | 102.1689 | 101.8071 | 254.0056 | 254.1378 | 15.93739 | 15.94154 | 0.6646728 | 8.600929
59 | 0.001013304 | 7.511496 | 198.3338 | 0.1541982 | 10699.77 | 103.0928 | 102.0613 | 281.9118 | 282.9766 | 16.79011 | 16.82179 | 0.6301712 | 8.871022
60 | 0.001037649 | 7.499008 | 195.8556 | 0.1579959 | 10457.65 | 100.9211 | 101.8763 | 275.6381 | 276.5513 | 16.60226 | 16.62974 | 0.6381825 | 8.720722
61 | 0.001092839 | 7.463271 | 196.9958 | 0.1585084 | 10514.03 | 101.5707 | 101.8235 | 259.4572 | 259.5221 | 16.10753 | 16.10954 | 0.6618946 | 8.706569
62 | 0.0008920373 | 7.639281 | 222.0002 | 0.1482311 | 10621.94 | 102.9972 | 101.3368 | 303.9385 | 306.6965 | 17.43376 | 17.51269 | 0.6044152 | 9.462512
63 | 0.0009371777 | 7.611504 | 216.4887 | 0.1544263 | 10203.53 | 99.4143 | 100.8675 | 285.8423 | 287.9555 | 16.90675 | 16.96912 | 0.6129389 | 9.289777
64 | 0.001071571 | 7.485939 | 194.6641 | 0.1578903 | 10239.05 | 100.1565 | 100.5723 | 247.6605 | 247.8351 | 15.73708 | 15.74263 | 0.6703935 | 8.814565
65 | 0.0009536408 | 7.584948 | 203.9641 | 0.1512825 | 10488.82 | 102.1357 | 100.8637 | 300.7221 | 302.3414 | 17.34121 | 17.38784 | 0.6202925 | 9.106642
66 | 0.001019508 | 7.532894 | 202.8936 | 0.1592361 | 10337.75 | 100.2869 | 101.2914 | 277.619 | 278.6291 | 16.66181 | 16.69209 | 0.6456128 | 8.835796
67 | 0.001082732 | 7.468803 | 195.1108 | 0.1597235 | 10516.27 | 101.4604 | 101.8925 | 270.0431 | 270.2313 | 16.43288 | 16.43861 | 0.6597643 | 8.672548
68 | 0.0009933265 | 7.514985 | 199.1256 | 0.1521653 | 10789.45 | 103.9293 | 102.0439 | 290.426 | 293.9822 | 17.04176 | 17.14579 | 0.6300979 | 8.983365
69 | 0.001082222 | 7.451945 | 189.3384 | 0.1596847 | 10451.16 | 100.7494 | 102.0487 | 253.8946 | 255.5844 | 15.93395 | 15.98688 | 0.6667017 | 8.628106
70 | 0.001106522 | 7.451837 | 195.689 | 0.1598288 | 10530.45 | 101.4659 | 102.0504 | 271.254 | 271.5975 | 16.4696 | 16.48002 | 0.6477216 | 8.672391
71 | 0.0009786038 | 7.560916 | 212.8336 | 0.1496687 | 10794.28 | 103.966 | 102.0628 | 294.34 | 297.964 | 17.15615 | 17.26147 | 0.6187272 | 9.250284
72 | 0.0009781562 | 7.557243 | 202.208 | 0.1545425 | 10462.21 | 100.6771 | 102.1217 | 280.1547 | 282.2432 | 16.7377 | 16.79996 | 0.6433568 | 8.963201
73 | 0.001017153 | 7.499876 | 186.2229 | 0.1573464 | 10419.89 | 101.7657 | 100.7053 | 261.7895 | 262.9158 | 16.17966 | 16.21445 | 0.6539731 | 8.578754
74 | 0.001072571 | 7.481695 | 194.7044 | 0.1566263 | 10269.19 | 99.67579 | 101.361 | 254.8955 | 257.7372 | 15.96531 | 16.05404 | 0.6475308 | 8.842865
75 | 0.000930705 | 7.593602 | 207.1014 | 0.1490261 | 10569.54 | 102.6135 | 101.2456 | 288.4835 | 290.3565 | 16.98462 | 17.03969 | 0.6232848 | 9.256185
76 | 0.001014885 | 7.543515 | 203.5005 | 0.157273 | 10485.1 | 101.4141 | 101.5651 | 287.3338 | 287.3582 | 16.95075 | 16.95147 | 0.6437532 | 8.907335
77 | 0.001084497 | 7.487521 | 203.5736 | 0.1576033 | 10483.03 | 100.7364 | 102.2609 | 275.0883 | 277.4142 | 16.58564 | 16.6556 | 0.6575594 | 8.879517
78 | 0.0009620333 | 7.561199 | 216.369 | 0.1459567 | 10849.23 | 104.5949 | 101.9432 | 301.3662 | 308.399 | 17.35981 | 17.56122 | 0.6117504 | 9.403289
79 | 0.001023694 | 7.495014 | 202.0742 | 0.1559332 | 10472.48 | 100.4586 | 102.5502 | 259.4419 | 263.8183 | 16.10709 | 16.24236 | 0.6514825 | 8.910658
80 | 0.001088322 | 7.444775 | 194.8991 | 0.1573477 | 10621.64 | 102.6003 | 101.8536 | 267.9327 | 268.4917 | 16.36849 | 16.38556 | 0.6392411 | 8.67955
81 | 0.000978058 | 7.544135 | 206.6981 | 0.1519744 | 10583.2 | 102.5082 | 101.5417 | 278.4931 | 279.429 | 16.68792 | 16.71595 | 0.6250034 | 9.093305
82 | 0.0009948269 | 7.543209 | 198.5646 | 0.1577216 | 10209.15 | 99.47931 | 100.8292 | 278.5099 | 280.3337 | 16.68849 | 16.74304 | 0.6397003 | 8.84317
83 | 0.001109083 | 7.481079 | 195.401 | 0.1593489 | 10272.97 | 100.5389 | 100.4271 | 262.7272 | 262.7412 | 16.20867 | 16.20911 | 0.6704481 | 8.716018
84 | 0.0009080886 | 7.646819 | 217.5311 | 0.1500524 | 10272.16 | 101.2776 | 99.53228 | 311.0481 | 314.0961 | 17.63643 | 17.72264 | 0.613531 | 9.378322
85 | 0.0009341063 | 7.621964 | 208.0002 | 0.1566269 | 9707.402 | 96.72837 | 98.46433 | 279.9676 | 282.9829 | 16.73212 | 16.82197 | 0.6505942 | 9.117169
86 | 0.001019457 | 7.551923 | 198.293 | 0.1593959 | 9696.478 | 97.41712 | 97.71177 | 268.0549 | 268.1436 | 16.37221 | 16.37492 | 0.6627893 | 8.836559
87 | 0.001038455 | 7.525872 | 180.1513 | 0.1788316 | 9933.038 | 99.02027 | 98.24318 | 304.4783 | 305.0865 | 17.44908 | 17.46651 | 0.6725849 | 8.051257

## trail4_02
layer | energy | entropy | contrast | idm | autocorrelation | mean_x | mean_y | variance_x | variance_y | standard_deviation_x | standard_deviation_y | correlation | dissimilarity
18 | 0.0008770959 | 7.648858 | 239.6217 | 0.1483447 | 11472.04 | 105.8646 | 106.5904 | 303.4985 | 304.0256 | 17.42109 | 17.43621 | 0.6186154 | 9.489727
19 | 0.0008780326 | 7.682679 | 257.4861 | 0.1465476 | 11743.16 | 107.029 | 107.838 | 313.3006 | 313.956 | 17.7001 | 17.7186 | 0.642147 | 9.847186
20 | 0.0007302281 | 7.828409 | 292.8614 | 0.1360423 | 12237.6 | 110.6941 | 108.4857 | 402.1714 | 407.049 | 20.05411 | 20.17536 | 0.5657203 | 10.64786
21 | 0.000871165 | 7.678229 | 275.2651 | 0.1450349 | 11849.59 | 107.742 | 108.2366 | 307.0561 | 307.3013 | 17.52281 | 17.5298 | 0.6119783 | 10.03685
22 | 0.0008813268 | 7.669747 | 249.6342 | 0.1472382 | 11582.84 | 106.234 | 107.2143 | 316.9466 | 317.909 | 17.80284 | 17.82984 | 0.6082283 | 9.727765
23 | 0.0008097734 | 7.722924 | 247.6844 | 0.1415055 | 11732.36 | 107.6709 | 107.1364 | 328.655 | 328.9423 | 18.12871 | 18.13664 | 0.5988433 | 9.86901
24 | 0.000904299 | 7.607963 | 230.143 | 0.1487383 | 11707.66 | 107.4926 | 107.1983 | 292.8134 | 292.901 | 17.11154 | 17.1141 | 0.6305479 | 9.311459
25 | 0.0009404967 | 7.589401 | 226.2786 | 0.1494294 | 11588.75 | 106.4288 | 107.1224 | 297.6174 | 298.0995 | 17.25142 | 17.26539 | 0.6307455 | 9.283097
26 | 0.0008112496 | 7.699684 | 240.6297 | 0.1426724 | 11679.52 | 107.4832 | 106.8741 | 318.467 | 318.8388 | 17.84553 | 17.85595 | 0.6037053 | 9.750145
27 | 0.0008559725 | 7.665383 | 238.7792 | 0.1469491 | 11517.21 | 106.6813 | 106.2059 | 307.1444 | 307.3713 | 17.52535 | 17.53183 | 0.608783 | 9.570203
28 | 0.0009118429 | 7.609439 | 228.4628 | 0.1476245 | 11238.25 | 104.4489 | 105.8314 | 286.8746 | 288.7869 | 16.93714 | 16.99349 | 0.6402806 | 9.470166
29 | 0.0007921179 | 7.726088 | 240.5836 | 0.1386282 | 11359.82 | 106.4148 | 104.9253 | 323.9944 | 326.2143 | 17.99974 | 18.06131 | 0.5974202 | 9.968436
30 | 0.0008652116 | 7.656166 | 236.5432 | 0.1464977 | 11003.03 | 103.8566 | 104.1647 | 299.6836 | 299.7792 | 17.31126 | 17.31402 | 0.6167298 | 9.587196
31 | 0.0009224355 | 7.62017 | 228.702 | 0.1505711 | 10741.45 | 102.2595 | 103.2477 | 285.2477 | 286.2258 | 16.88917 | 16.91809 | 0.6418775 | 9.42979
32 | 0.0007435384 | 7.805358 | 250.4109 | 0.1401693 | 10789.65 | 103.649 | 102.1311 | 339.8319 | 342.1371 | 18.43445 | 18.49688 | 0.5978967 | 10.09189
33 | 0.0008197271 | 7.740126 | 236.5756 | 0.1482876 | 10424.83 | 100.4355 | 101.7641 | 323.3521 | 325.1188 | 17.98188 | 18.03093 | 0.6295721 | 9.604213
34 | 0.0008472401 | 7.712087 | 228.5873 | 0.1469041 | 10291.48 | 101.2321 | 99.78666 | 289.4194 | 291.5101 | 17.01223 | 17.07358 | 0.6537087 | 9.632318
35 | 0.000677284 | 7.872025 | 240.3567 | 0.1402637 | 9871.221 | 97.68204 | 98.97812 | 333.3428 | 335.024 | 18.25759 | 18.30357 | 0.606988 | 10.13047
36 | 0.0007730917 | 7.784028 | 229.3992 | 0.1478211 | 9792.919 | 97.98792 | 97.96024 | 305.5747 | 305.5764 | 17.48059 | 17.48064 | 0.6349 | 9.642063
37 | 0.0008573241 | 7.719198 | 228.4873 | 0.1491899 | 9819.732 | 98.20377 | 98.05408 | 298.012 | 298.0357 | 17.26289 | 17.26358 | 0.6390911 | 9.578358
38 | 0.0007170655 | 7.844417 | 245.903 | 0.1423905 | 9873.697 | 97.98223 | 98.70146 | 330.8203 | 331.339 | 18.18837 | 18.20262 | 0.6122952 | 10.06253
39 | 0.000811142 | 7.78325 | 254.4041 | 0.1473251 | 10149.89 | 99.89309 | 99.59092 | 331.3228 | 331.415 | 18.20218 | 18.20471 | 0.6079756 | 9.963492
40 | 0.0008537031 | 7.73584 | 246.068 | 0.1490152 | 10317.7 | 100.9166 | 100.29 | 310.8421 | 311.236 | 17.63059 | 17.64176 | 0.6326984 | 9.786609
41 | 0.0007291322 | 7.816112 | 238.1678 | 0.1438187 | 10279.48 | 100.0953 | 100.6312 | 340.1056 | 340.3944 | 18.44184 | 18.44967 | 0.6077591 | 9.851806
42 | 0.0008656406 | 7.680607 | 226.8652 | 0.1494963 | 10336.42 | 100.8364 | 100.6702 | 287.5711 | 287.6001 | 16.95781 | 16.95867 | 0.6440148 | 9.45652
43 | 0.0008870147 | 7.680928 | 238.1331 | 0.1483671 | 10429.34 | 101.0723 | 101.3252 | 303.1775 | 303.2436 | 17.4118 | 17.4137 | 0.6206376 | 9.669386
44 | 0.0007306302 | 7.821801 | 254.2111 | 0.1413321 | 10527.24 | 102.1218 | 101.1398 | 338.0655 | 339.0314 | 18.38646 | 18.41272 | 0.5868134 | 10.17041
45 | 0.0009005689 | 7.670643 | 235.9695 | 0.1522192 | 10321.64 | 100.2135 | 101.1428 | 296.5545 | 297.4195 | 17.22061 | 17.2457 | 0.6255845 | 9.505218
46 | 0.0009146353 | 7.65116 | 225.7674 | 0.1525616 | 10412.05 | 101.0974 | 101.0897 | 294.838 | 294.8394 | 17.17073 | 17.17077 | 0.6517274 | 9.319238
47 | 0.0007363136 | 7.815747 | 248.2832 | 0.1428981 | 10504.98 | 101.9593 | 100.9405 | 352.9791 | 354.0182 | 18.78763 | 18.81527 | 0.603058 | 9.963713
48 | 0.0008315091 | 7.725349 | 237.7861 | 0.1489992 | 10258.39 | 99.76318 | 100.8491 | 312.2258 | 313.4064 | 17.66981 | 17.70318 | 0.6309752 | 9.614134
49 | 0.0008896403 | 7.670138 | 220.1867 | 0.1491997 | 10314.74 | 100.8412 | 100.4044 | 289.6354 | 289.8285 | 17.01851 | 17.02419 | 0.6552701 | 9.411924
50 | 0.0007265879 | 7.819922 | 237.7006 | 0.142094 | 10330.76 | 100.6198 | 100.6935 | 327.2846 | 327.2916 | 18.09091 | 18.0911 | 0.6080721 | 9.934852
51 | 0.0008823122 | 7.70795 | 238.0944 | 0.1484867 | 10364.46 | 100.5576 | 101.1068 | 314.4324 | 314.7349 | 17.73203 | 17.74055 | 0.6275922 | 9.630679
52 | 0.0009239702 | 7.656868 | 230.3178 | 0.1495811 | 10618.51 | 102.2045 | 101.9679 | 306.7363 | 306.7937 | 17.51377 | 17.51541 | 0.6420442 | 9.434103
53 | 0.0008184358 | 7.74342 | 249.2276 | 0.1432461 | 10784 | 103.1364 | 102.631 | 329.0913 | 329.3477 | 18.14074 | 18.14781 | 0.6045329 | 9.879456
54 | 0.0009093849 | 7.675274 | 241.8718 | 0.1516614 | 10721.22 | 102.5381 | 102.6489 | 318.6622 | 318.6757 | 17.85096 | 17.85134 | 0.6144828 | 9.456759
55 | 0.0009464776 | 7.627033 | 222.3346 | 0.1519086 | 10675.65 | 102.266 | 102.4745 | 298.2934 | 298.3388 | 17.27096 | 17.27228 | 0.6570784 | 9.247163
56 | 0.0007910165 | 7.743515 | 231.4239 | 0.1436244 | 10643.93 | 102.6191 | 101.7511 | 331.826 | 332.581 | 18.21595 | 18.23667 | 0.6090633 | 9.72971
57 | 0.0009807809 | 7.572933 | 206.6191 | 0.1552941 | 10357.21 | 100.3505 | 101.3732 | 279.8008 | 280.848 | 16.7271 | 16.75837 | 0.6577182 | 9.021678
58 | 0.001132475 | 7.449895 | 185.7892 | 0.158698 | 10431.63 | 101.1854 | 101.2937 | 267.9512 | 267.9648 | 16.36905 | 16.36946 | 0.6799419 | 8.542016
59 | 0.0009463831 | 7.579264 | 200.7506 | 0.1512281 | 10571.92 | 102.3741 | 101.435 | 295.9017 | 296.7854 | 17.20168 | 17.22736 | 0.6330986 | 9.003471
60 | 0.0009941618 | 7.547342 | 191.4215 | 0.1564015 | 10313.77 | 100.7012 | 100.5938 | 277.4036 | 277.4168 | 16.65532 | 16.65571 | 0.6627541 | 8.728711
61 | 0.001055513 | 7.509172 | 184.034 | 0.1579616 | 10055.29 | 98.73711 | 99.99369 | 263.91 | 265.4912 | 16.24518 | 16.29376 | 0.6884078 | 8.627051
62 | 0.0008684182 | 7.650199 | 202.3365 | 0.1485653 | 10182.25 | 100.5671 | 99.34921 | 304.6748 | 306.1596 | 17.45483 | 17.49732 | 0.6253635 | 9.168644
63 | 0.0009768194 | 7.568264 | 199.9436 | 0.1549381 | 10002.76 | 98.68756 | 99.57314 | 269.4764 | 270.2619 | 16.41564 | 16.43954 | 0.6526831 | 8.926811
64 | 0.001041806 | 7.51671 | 194.8422 | 0.1564418 | 10101.5 | 99.48666 | 99.7419 | 269.2777 | 269.345 | 16.40956 | 16.41161 | 0.6628683 | 8.780468
65 | 0.0009059038 | 7.612047 | 203.6848 | 0.1500307 | 10304.35 | 101.0785 | 100.0804 | 304.5403 | 305.5379 | 17.45097 | 17.47954 | 0.6175741 | 9.084897
66 | 0.001059821 | 7.486086 | 191.5448 | 0.1582003 | 10186.06 | 99.64998 | 100.5447 | 252.5571 | 253.3589 | 15.8919 | 15.9171 | 0.6594134 | 8.639614
67 | 0.001093984 | 7.468516 | 184.4774 | 0.1577451 | 10377.49 | 100.8989 | 101.142 | 258.4627 | 258.5234 | 16.07665 | 16.07854 | 0.6668931 | 8.585796
68 | 0.0009491302 | 7.590673 | 200.7871 | 0.149226 | 10635.99 | 102.8934 | 101.5553 | 295.7078 | 297.4998 | 17.19602 | 17.24806 | 0.629227 | 9.138782
69 | 0.001016954 | 7.537685 | 196.9403 | 0.1550782 | 10410.36 | 100.8686 | 101.4291 | 274.1773 | 274.4926 | 16.5582 | 16.56772 | 0.6538322 | 8.855757
70 | 0.001064921 | 7.491831 | 191.4738 | 0.1570126 | 10335.43 | 100.5396 | 101.0113 | 270.1843 | 270.4086 | 16.43714 | 16.44395 | 0.665224 | 8.678953
71 | 0.000933294 | 7.589766 | 203.0213 | 0.1490687 | 10451.41 | 101.6687 | 101.0035 | 294.0976 | 294.5412 | 17.14916 | 17.1621 | 0.6201784 | 9.09989
72 | 0.001029253 | 7.517772 | 194.5576 | 0.1552264 | 10402.89 | 100.7348 | 101.5576 | 262.266 | 262.9448 | 16.1945 | 16.21544 | 0.6569547 | 8.804673
73 | 0.001024738 | 7.493915 | 186.1429 | 0.155286 | 10466.87 | 102.2899 | 100.5861 | 271.3977 | 274.3019 | 16.47407 | 16.56199 | 0.6521979 | 8.600134
74 | 0.001059897 | 7.485681 | 192.193 | 0.1578318 | 10122.32 | 98.74625 | 100.7305 | 263.5656 | 267.5049 | 16.23455 | 16.35541 | 0.6612134 | 8.741786
75 | 0.0009537718 | 7.563719 | 197.7687 | 0.1503691 | 10333.92 | 101.1713 | 100.3845 | 285.2435 | 285.8639 | 16.88905 | 16.90741 | 0.6230121 | 8.984404
76 | 0.001099668 | 7.456609 | 188.2191 | 0.1580391 | 10373.97 | 101.2082 | 100.8383 | 253.6258 | 253.7645 | 15.92545 | 15.9298 | 0.6634684 | 8.590686
77 | 0.001107029 | 7.467835 | 192.5488 | 0.1582609 | 10309.79 | 100.1565 | 101.162 | 273.4706 | 274.4833 | 16.53685 | 16.56744 | 0.6488384 | 8.649112
78 | 0.0009768314 | 7.556298 | 206.6729 | 0.1515537 | 10540.06 | 102.155 | 101.399 | 289.8918 | 290.4655 | 17.02606 | 17.04291 | 0.6259585 | 9.037612
79 | 0.00108 | 7.481977 | 198.5169 | 0.1579297 | 10554.04 | 101.8406 | 101.8549 | 277.8526 | 277.8547 | 16.6688 | 16.66887 | 0.6517353 | 8.679494
80 | 0.00108081 | 7.49801 | 195.0391 | 0.1561725 | 10500.83 | 101.5966 | 101.5363 | 279.4454 | 279.4505 | 16.7165 | 16.71666 | 0.6623203 | 8.761825
81 | 0.0008723111 | 7.641732 | 202.1917 | 0.1477708 | 10372.67 | 101.1815 | 100.646 | 300.8707 | 301.159 | 17.3455 | 17.35381 | 0.6283994 | 9.156273
82 | 0.0009941226 | 7.543915 | 189.7935 | 0.1567256 | 10040.94 | 99.1445 | 99.54017 | 256.5911 | 256.7496 | 16.01828 | 16.02322 | 0.6704873 | 8.703135
83 | 0.001042558 | 7.529692 | 193.4525 | 0.1586412 | 9876.646 | 98.36785 | 98.62217 | 265.0895 | 265.1558 | 16.28144 | 16.28348 | 0.6616008 | 8.666887
84 | 0.0008607539 | 7.685123 | 215.9255 | 0.1516078 | 9811.987 | 98.35072 | 97.76984 | 317.1287 | 317.4677 | 17.80797 | 17.81749 | 0.6185437 | 9.252536
85 | 0.0009877023 | 7.59135 | 207.7026 | 0.1576221 | 9562.085 | 96.60305 | 97.07537 | 288.0456 | 288.2709 | 16.97176 | 16.97839 | 0.6396589 | 8.988754
86 | 0.001062013 | 7.534415 | 203.2622 | 0.1586853 | 9487.823 | 96.27366 | 96.79198 | 257.9944 | 258.2648 | 16.0621 | 16.07051 | 0.6559373 | 8.903965
87 | 0.001018211 | 7.552258 | 186.6744 | 0.1769345 | 9650.715 | 97.53307 | 96.91544 | 303.1601 | 303.5441 | 17.4114 | 17.42243 | 0.6536058 | 8.209976

## trail4_03
layer | energy | entropy | contrast | idm | autocorrelation | mean_x | mean_y | variance_x | variance_y | standard_deviation_x | standard_deviation_y | correlation | dissimilarity
18 | 0.0009068934 | 7.643191 | 250.1226 | 0.1489534 | 11617.18 | 106.7335 | 107.0316 | 313.5757 | 313.6646 | 17.70795 | 17.71046 | 0.6164479 | 9.562344
19 | 0.0008990158 | 7.662099 | 247.313 | 0.1480406 | 11777.4 | 107.2332 | 107.9442 | 319.9303 | 320.4366 | 17.88657 | 17.90071 | 0.6315406 | 9.625567
20 | 0.0007617478 | 7.785137 | 261.8301 | 0.1389279 | 12109.47 | 109.8856 | 108.2623 | 354.0476 | 356.6838 | 18.81611 | 18.88604 | 0.5994085 | 10.17864
21 | 0.0008548786 | 7.684795 | 246.7295 | 0.1480908 | 11801.51 | 107.6111 | 107.7861 | 321.5288 | 321.5595 | 17.9311 | 17.93196 | 0.6299343 | 9.578111
22 | 0.000911313 | 7.644013 | 238.5518 | 0.1505516 | 11525.22 | 105.8753 | 106.9985 | 306.069 | 307.331 | 17.49474 | 17.53076 | 0.6414773 | 9.463318
23 | 0.0007607031 | 7.776223 | 250.1437 | 0.1418485 | 11728.39 | 107.5265 | 107.1435 | 343.9854 | 344.1327 | 18.54676 | 18.55073 | 0.6035067 | 9.925372
24 | 0.000918425 | 7.614325 | 236.9427 | 0.1493941 | 11781.36 | 108.0237 | 107.2402 | 312.6789 | 313.2927 | 17.68266 | 17.7 | 0.629093 | 9.36203
25 | 0.0009584582 | 7.582962 | 227.6833 | 0.1506974 | 11619.18 | 106.1591 | 107.5876 | 295.8812 | 297.9221 | 17.20112 | 17.26034 | 0.6661824 | 9.296225
26 | 0.0007598378 | 7.773245 | 249.0858 | 0.1407145 | 11891.51 | 108.5775 | 107.4808 | 364.8868 | 366.0901 | 19.10198 | 19.13345 | 0.6060638 | 9.922831
27 | 0.0008859095 | 7.644143 | 244.8001 | 0.1473601 | 11723.41 | 107.724 | 107.0142 | 313.0552 | 313.5592 | 17.69325 | 17.70749 | 0.6237464 | 9.521987
28 | 0.0009335274 | 7.60251 | 234.4145 | 0.1496061 | 11315.02 | 104.7168 | 106.2968 | 282.6366 | 285.1336 | 16.81174 | 16.88583 | 0.6480141 | 9.441132
29 | 0.0007544463 | 7.787172 | 246.7427 | 0.1397101 | 11446.71 | 106.442 | 105.5275 | 353.8923 | 354.7295 | 18.81198 | 18.83422 | 0.6044374 | 9.991355
30 | 0.0008727297 | 7.686957 | 243.9229 | 0.1460885 | 11225.96 | 105.4111 | 104.5627 | 325.1771 | 325.8973 | 18.03258 | 18.05254 | 0.6263686 | 9.68516
31 | 0.0009125985 | 7.657524 | 233.4479 | 0.1494204 | 10712.87 | 101.8751 | 103.3007 | 284.6086 | 286.6422 | 16.87026 | 16.93041 | 0.6620887 | 9.528761
32 | 0.0007387301 | 7.829586 | 256.5497 | 0.1409421 | 10672.81 | 102.6269 | 101.9411 | 358.1411 | 358.6123 | 18.92457 | 18.93702 | 0.5885155 | 10.16332
33 | 0.000811278 | 7.753494 | 246.8917 | 0.1473308 | 10489.54 | 101.3346 | 101.5969 | 314.8695 | 314.9385 | 17.74451 | 17.74645 | 0.6169407 | 9.799078
34 | 0.0008350286 | 7.739803 | 231.8263 | 0.1471196 | 10314.17 | 100.8176 | 100.3904 | 289.4889 | 289.6725 | 17.01425 | 17.01964 | 0.6667196 | 9.671424
35 | 0.0006560317 | 7.93597 | 258.6701 | 0.1402336 | 10072.64 | 99.04019 | 99.46092 | 377.7549 | 377.933 | 19.43586 | 19.44044 | 0.5875896 | 10.35056
36 | 0.0008058132 | 7.785934 | 243.3825 | 0.147875 | 9851.584 | 98.48742 | 98.05661 | 307.7298 | 307.9162 | 17.54217 | 17.54748 | 0.6310464 | 9.853689
37 | 0.0008503516 | 7.737165 | 233.494 | 0.1508501 | 9640.089 | 96.65268 | 97.8108 | 283.2982 | 284.6408 | 16.83139 | 16.87122 | 0.6564916 | 9.681683
38 | 0.0006847509 | 7.897577 | 264.5626 | 0.141472 | 9860.602 | 98.32008 | 98.09913 | 370.6965 | 370.7462 | 19.25344 | 19.25474 | 0.5812604 | 10.38243
39 | 0.0008598226 | 7.739723 | 249.9315 | 0.1491079 | 10060.08 | 99.32226 | 99.28725 | 317.688 | 317.6896 | 17.82377 | 17.82381 | 0.625331 | 9.799815
40 | 0.0008915498 | 7.706764 | 236.1856 | 0.1505519 | 10195.28 | 100.2212 | 99.79679 | 299.1627 | 299.3438 | 17.29625 | 17.30148 | 0.6467274 | 9.64572
41 | 0.000711734 | 7.859794 | 254.991 | 0.142668 | 10171.16 | 99.83258 | 99.7875 | 356.8484 | 356.8514 | 18.89037 | 18.89046 | 0.5860226 | 10.1802
42 | 0.000875627 | 7.704815 | 239.5599 | 0.1510521 | 10074.99 | 99.28264 | 99.60201 | 295.5552 | 295.6576 | 17.19165 | 17.19463 | 0.6300573 | 9.572853
43 | 0.0009208797 | 7.672861 | 229.4542 | 0.1537943 | 10166.72 | 99.65554 | 100.0594 | 300.86 | 301.024 | 17.34523 | 17.34996 | 0.6488123 | 9.351972
44 | 0.0007477465 | 7.819951 | 250.8783 | 0.1440981 | 10402.19 | 101.2854 | 100.6135 | 354.6275 | 355.0797 | 18.83151 | 18.84351 | 0.5960656 | 9.966677
45 | 0.0009068451 | 7.667438 | 235.0695 | 0.1518633 | 10346.97 | 100.9091 | 100.6872 | 299.1233 | 299.1729 | 17.29509 | 17.29652 | 0.6241768 | 9.432743
46 | 0.0009709281 | 7.601511 | 211.817 | 0.1556597 | 10211.97 | 99.84303 | 100.4532 | 276.3495 | 276.723 | 16.62363 | 16.63485 | 0.6597187 | 9.068266
47 | 0.0008242225 | 7.729974 | 224.2589 | 0.146912 | 10309.19 | 100.6623 | 100.4518 | 319.7518 | 319.7973 | 17.88155 | 17.88282 | 0.6175644 | 9.507465
48 | 0.0009445731 | 7.633495 | 226.0304 | 0.1538226 | 10350.91 | 100.8221 | 100.7488 | 304.9222 | 304.9279 | 17.46196 | 17.46213 | 0.6336533 | 9.188577
49 | 0.0009397643 | 7.65021 | 229.7494 | 0.152726 | 10375.54 | 100.758 | 101.0456 | 299.7483 | 299.832 | 17.31314 | 17.31556 | 0.6484162 | 9.339613
50 | 0.0007335423 | 7.822727 | 248.065 | 0.143557 | 10526.48 | 101.599 | 101.5452 | 349.2831 | 349.2873 | 18.68903 | 18.68915 | 0.6000552 | 9.941932
51 | 0.000863048 | 7.702033 | 246.5634 | 0.1503144 | 10633.13 | 102.2746 | 102.0839 | 305.1327 | 305.1692 | 17.46798 | 17.46903 | 0.6309929 | 9.598964
52 | 0.0008653731 | 7.722625 | 257.9905 | 0.1487576 | 10724.97 | 102.339 | 102.8249 | 328.8975 | 329.1345 | 18.13545 | 18.14197 | 0.6138448 | 9.825463
53 | 0.0007402833 | 7.829705 | 261.7625 | 0.1426371 | 10937.36 | 103.8733 | 103.2104 | 362.4048 | 362.8452 | 19.03683 | 19.0484 | 0.5972146 | 10.12384
54 | 0.0009255192 | 7.640054 | 229.4939 | 0.1525642 | 10856.15 | 103.4533 | 103.0649 | 301.0034 | 301.1548 | 17.3493 | 17.35367 | 0.6435757 | 9.301353
55 | 0.0009578942 | 7.613785 | 231.8716 | 0.1532865 | 10683.12 | 101.8941 | 103.0352 | 280.7226 | 282.0252 | 16.75471 | 16.79354 | 0.6554774 | 9.356168
56 | 0.0007815383 | 7.777467 | 256.265 | 0.1443711 | 10864.33 | 103.7694 | 102.6415 | 372.7294 | 374.0024 | 19.30614 | 19.33909 | 0.571231 | 9.934221
57 | 0.001004834 | 7.560201 | 224.4521 | 0.1552028 | 10631.39 | 102.2149 | 102.2524 | 276.2796 | 276.2815 | 16.62159 | 16.62164 | 0.650387 | 9.080243
58 | 0.001037999 | 7.495275 | 193.9414 | 0.1594727 | 10396.45 | 100.8196 | 101.393 | 265.6381 | 265.9679 | 16.29833 | 16.30845 | 0.6548557 | 8.641748
59 | 0.0009222811 | 7.586987 | 195.43 | 0.1517646 | 10392.17 | 101.183 | 100.9433 | 283.6981 | 283.7569 | 16.84324 | 16.84499 | 0.6288518 | 8.953668
60 | 0.001045864 | 7.49956 | 189.3963 | 0.1586539 | 10294.08 | 100.7852 | 100.4559 | 261.2425 | 261.352 | 16.16288 | 16.16627 | 0.6491432 | 8.631855
61 | 0.001028004 | 7.540641 | 204.506 | 0.1566546 | 10143.72 | 99.43206 | 100.3286 | 253.6701 | 254.4749 | 15.92692 | 15.95216 | 0.6606359 | 8.968702
62 | 0.0007868316 | 7.760481 | 235.17 | 0.1446924 | 10273.59 | 100.7548 | 99.99248 | 344.1352 | 344.7171 | 18.55082 | 18.5665 | 0.5774015 | 9.797245
63 | 0.001001954 | 7.572898 | 220.2163 | 0.1551262 | 10158.27 | 99.78193 | 100.0714 | 266.9463 | 267.0309 | 16.33839 | 16.34098 | 0.64783 | 9.209749
64 | 0.00107762 | 7.512861 | 210.6634 | 0.1576302 | 10178 | 99.70926 | 100.2653 | 283.568 | 283.8786 | 16.83937 | 16.84858 | 0.6366332 | 8.9353
65 | 0.0009204331 | 7.620102 | 212.1177 | 0.1502142 | 10418.01 | 101.3389 | 100.9002 | 310.6272 | 310.8206 | 17.62458 | 17.63007 | 0.6207767 | 9.175619
66 | 0.001058152 | 7.486412 | 193.1647 | 0.1581149 | 10472.17 | 101.6395 | 101.2967 | 266.9364 | 267.0546 | 16.33808 | 16.3417 | 0.660837 | 8.618831
67 | 0.001092868 | 7.467068 | 195.3003 | 0.1605347 | 10457.76 | 100.9327 | 101.8926 | 258.6502 | 259.5729 | 16.08255 | 16.1112 | 0.6694762 | 8.598451
68 | 0.0009339739 | 7.608495 | 213.6802 | 0.1517811 | 10722.15 | 103.1036 | 102.066 | 321.1227 | 322.2001 | 17.91982 | 17.94986 | 0.6180044 | 9.085804
69 | 0.001038857 | 7.519574 | 200.1505 | 0.1589071 | 10597.38 | 102.1297 | 101.9051 | 289.1044 | 289.1561 | 17.00296 | 17.00448 | 0.6566316 | 8.689422
70 | 0.00110318 | 7.473003 | 197.1016 | 0.159051 | 10380.96 | 100.5333 | 101.5251 | 254.599 | 255.584 | 15.95602 | 15.98685 | 0.6833353 | 8.725393
71 | 0.0008894266 | 7.649114 | 212.4427 | 0.1498491 | 10547.68 | 101.9329 | 101.5244 | 324.1254 | 324.2936 | 18.00339 | 18.00806 | 0.6138148 | 9.22686
72 | 0.001017818 | 7.545848 | 206.4711 | 0.1550718 | 10642.47 | 102.0755 | 102.4185 | 281.7973 | 281.9158 | 16.78674 | 16.79027 | 0.667191 | 8.898288
73 | 0.001007063 | 7.538626 | 215.3823 | 0.1525619 | 10631.05 | 103.2269 | 101.1757 | 297.6285 | 301.8362 | 17.25182 | 17.37335 | 0.6239563 | 8.999079
74 | 0.001016822 | 7.539435 | 218.6648 | 0.1529185 | 10063.09 | 98.31193 | 100.6217 | 262.9223 | 268.2587 | 16.2148 | 16.37851 | 0.6430289 | 9.237578
75 | 0.0009102699 | 7.630357 | 211.3589 | 0.1504531 | 10201.38 | 100.3181 | 99.82841 | 305.2286 | 305.4694 | 17.47073 | 17.47763 | 0.6117262 | 9.196702
76 | 0.001063859 | 7.499601 | 197.9983 | 0.1590887 | 10315.17 | 100.8246 | 100.5503 | 270.6749 | 270.7512 | 16.45213 | 16.45445 | 0.6547011 | 8.714006
77 | 0.001076152 | 7.490028 | 191.9551 | 0.1587971 | 10307.82 | 100.5402 | 100.7507 | 267.5536 | 267.5991 | 16.35693 | 16.35832 | 0.666531 | 8.633505
78 | 0.0009133674 | 7.619885 | 204.3708 | 0.151925 | 10413.89 | 100.9576 | 101.2857 | 299.5403 | 299.6495 | 17.30715 | 17.31031 | 0.6286188 | 9.035837
79 | 0.001013493 | 7.541986 | 201.0439 | 0.1562119 | 10559.05 | 102.2761 | 101.4537 | 284.1335 | 284.8107 | 16.85622 | 16.8763 | 0.6424988 | 8.797307
80 | 0.001089413 | 7.485303 | 201.3881 | 0.1579458 | 10463.95 | 101.1351 | 101.7104 | 260.6625 | 260.9946 | 16.14494 | 16.15522 | 0.6803806 | 8.761124
81 | 0.0008665401 | 7.680373 | 230.7845 | 0.1483933 | 10442.87 | 101.7782 | 100.6563 | 336.7983 | 338.0577 | 18.352 | 18.38629 | 0.5875489 | 9.51825
82 | 0.001011493 | 7.567203 | 219.0405 | 0.1570252 | 9997.296 | 99.03025 | 99.22563 | 268.3971 | 268.4362 | 16.38275 | 16.38394 | 0.63692 | 9.142528
83 | 0.001057536 | 7.528209 | 198.86 | 0.1593496 | 9645.056 | 96.91796 | 97.75508 | 258.265 | 258.9671 | 16.07056 | 16.09239 | 0.6605922 | 8.815201
84 | 0.00081778 | 7.727501 | 214.567 | 0.1491744 | 9620.683 | 97.28037 | 96.85838 | 320.4953 | 320.6746 | 17.90235 | 17.90736 | 0.6184379 | 9.357352
85 | 0.0009574346 | 7.615117 | 202.1115 | 0.1582777 | 9468.295 | 96.36931 | 96.27759 | 293.4517 | 293.4613 | 17.13039 | 17.13067 | 0.6477734 | 8.885274
86 | 0.001023677 | 7.552299 | 201.4397 | 0.1607975 | 9364.782 | 95.2443 | 96.52437 | 246.366 | 248.0058 | 15.69597 | 15.74812 | 0.6933304 | 8.853064
87 | 0.000959116 | 7.615627 | 192.9733 | 0.1765847 | 9693.518 | 97.98772 | 96.63432 | 344.565 | 346.4 | 18.56234 | 18.61172 | 0.6499471 | 8.331783

## trail4_04
layer | energy | entropy | contrast | idm | autocorrelation | mean_x | mean_y | variance_x | variance_y | standard_deviation_x | standard_deviation_y | correlation | dissimilarity
18 | 0.0008721677 | 7.665796 | 242.5696 | 0.150043 | 11390.83 | 105.8204 | 105.8572 | 307.4783 | 307.4797 | 17.53496 | 17.535 | 0.61465 | 9.457828
19 | 0.0008610973 | 7.675668 | 245.2492 | 0.1479437 | 11585.02 | 106.5217 | 106.9617 | 299.1678 | 299.3621 | 17.29641 | 17.30202 | 0.6392134 | 9.614329
20 | 0.0007357893 | 7.818216 | 278.5879 | 0.1372683 | 11912.86 | 108.5748 | 107.743 | 372.5024 | 373.1947 | 19.30029 | 19.31822 | 0.5758228 | 10.40315
21 | 0.0008558404 | 7.688743 | 268.1471 | 0.1454483 | 11811.53 | 108.1597 | 107.3829 | 328.2044 | 328.8078 | 18.11634 | 18.13298 | 0.5998717 | 9.901959
22 | 0.0009080258 | 7.639922 | 237.0614 | 0.1486699 | 11438.74 | 105.4343 | 106.7097 | 292.2091 | 293.8365 | 17.09406 | 17.14159 | 0.641225 | 9.537248
23 | 0.0007671713 | 7.772917 | 240.0919 | 0.14121 | 11583.41 | 106.5619 | 106.7987 | 330.6564 | 330.7127 | 18.18389 | 18.18544 | 0.6131173 | 9.892092
24 | 0.0008831055 | 7.646808 | 240.1628 | 0.147985 | 11806.24 | 108.4686 | 107.0654 | 311.1223 | 313.0913 | 17.6386 | 17.69433 | 0.6184726 | 9.544543
25 | 0.0009181474 | 7.629112 | 237.6133 | 0.149096 | 11596.48 | 106.1228 | 107.4308 | 299.2982 | 301.0096 | 17.30012 | 17.34951 | 0.6518481 | 9.477962
26 | 0.0007661701 | 7.771433 | 253.4511 | 0.1417799 | 11733.06 | 107.7584 | 106.87 | 365.338 | 366.1283 | 19.11374 | 19.1344 | 0.5931503 | 9.976378
27 | 0.0009084091 | 7.621004 | 241.8102 | 0.1486398 | 11536.83 | 106.75 | 106.3151 | 295.2642 | 295.4536 | 17.1831 | 17.18861 | 0.6355394 | 9.526332
28 | 0.0008971651 | 7.648823 | 246.8462 | 0.1485972 | 11283.43 | 104.4685 | 106.239 | 296.4945 | 299.6294 | 17.21895 | 17.30975 | 0.6200742 | 9.673259
29 | 0.0007486248 | 7.793478 | 271.7886 | 0.1382139 | 11554.59 | 107.5277 | 105.6084 | 351.8881 | 355.5729 | 18.7586 | 18.85656 | 0.5619393 | 10.3741
30 | 0.0008679283 | 7.665069 | 247.6055 | 0.1473539 | 11148.75 | 104.8688 | 104.6232 | 283.9483 | 284.0089 | 16.8507 | 16.85249 | 0.6234472 | 9.743536
31 | 0.0009009803 | 7.657468 | 230.6455 | 0.1501123 | 10641.35 | 101.4642 | 102.9879 | 299.8329 | 302.1553 | 17.31562 | 17.38254 | 0.6371737 | 9.502644
32 | 0.000729581 | 7.812563 | 241.4029 | 0.1414302 | 10637.06 | 102.7058 | 101.5495 | 339.9585 | 341.2972 | 18.43788 | 18.47416 | 0.6086991 | 9.9926
33 | 0.0008194594 | 7.739651 | 234.6933 | 0.1487444 | 10360.2 | 100.5212 | 101.172 | 298.1076 | 298.5318 | 17.26575 | 17.27803 | 0.6378374 | 9.608551
34 | 0.0008703594 | 7.728178 | 244.5849 | 0.1492888 | 10182.27 | 100.2844 | 99.6018 | 310.3954 | 310.8624 | 17.61798 | 17.63123 | 0.6238082 | 9.751773
35 | 0.0007187998 | 7.848492 | 251.2988 | 0.1442627 | 9916.153 | 98.08297 | 98.99089 | 345.598 | 346.4231 | 18.59023 | 18.6124 | 0.5978024 | 10.09695
36 | 0.0008461103 | 7.731273 | 238.9359 | 0.1514432 | 9861.438 | 98.60363 | 98.10469 | 297.0283 | 297.2776 | 17.23445 | 17.24167 | 0.6325888 | 9.635938
37 | 0.0008390604 | 7.758469 | 250.846 | 0.1499237 | 9795.792 | 97.68292 | 98.32938 | 305.509 | 305.9277 | 17.47877 | 17.49074 | 0.6237819 | 9.843873
38 | 0.0007062901 | 7.876787 | 258.4221 | 0.1424723 | 9980.907 | 98.77093 | 98.82445 | 370.2428 | 370.2466 | 19.24163 | 19.24173 | 0.5940081 | 10.1649
39 | 0.000843138 | 7.727285 | 229.6745 | 0.1509636 | 10169.37 | 100.0144 | 99.66834 | 306.5332 | 306.6537 | 17.50803 | 17.51147 | 0.6559575 | 9.446783
40 | 0.0009014446 | 7.669743 | 220.3344 | 0.1512668 | 10149.03 | 100.2792 | 99.27788 | 293.2659 | 294.2698 | 17.12494 | 17.15423 | 0.6588055 | 9.347122
41 | 0.000710541 | 7.831712 | 239.6756 | 0.1454847 | 9865.987 | 97.6075 | 99.04475 | 329.7262 | 331.793 | 18.15827 | 18.21509 | 0.6000787 | 9.888969
42 | 0.000862837 | 7.704792 | 231.9053 | 0.1514788 | 9952.255 | 99.22499 | 98.48589 | 290.2661 | 290.8127 | 17.03715 | 17.05319 | 0.6195428 | 9.489831
43 | 0.0008938331 | 7.674702 | 222.1328 | 0.1536679 | 9988.794 | 98.69045 | 99.40489 | 277.3991 | 277.9111 | 16.65523 | 16.67059 | 0.6428543 | 9.325472
44 | 0.0007393111 | 7.817045 | 244.251 | 0.143584 | 10202.72 | 100.341 | 99.73788 | 331.6569 | 332.0218 | 18.21137 | 18.22138 | 0.5874404 | 9.975472
45 | 0.0008521485 | 7.704915 | 231.5571 | 0.150983 | 10169.54 | 100.2242 | 99.68447 | 291.8711 | 292.1631 | 17.08418 | 17.09272 | 0.6121294 | 9.535635
46 | 0.0009411173 | 7.616996 | 209.5386 | 0.1544259 | 9959.336 | 98.49713 | 99.33506 | 265.1677 | 265.8707 | 16.28391 | 16.30548 | 0.6595672 | 9.128098
47 | 0.0007903464 | 7.750013 | 225.1984 | 0.1472504 | 10088.01 | 99.34425 | 99.59505 | 318.4695 | 318.5331 | 17.84568 | 17.84746 | 0.6085531 | 9.544794
48 | 0.000951843 | 7.628878 | 227.0199 | 0.1545151 | 10302.51 | 100.971 | 100.2019 | 293.5963 | 294.1882 | 17.13462 | 17.15189 | 0.6295856 | 9.253769
49 | 0.000944029 | 7.631282 | 223.0657 | 0.1544071 | 10301.02 | 100.3018 | 100.8252 | 294.8063 | 295.0809 | 17.16989 | 17.17789 | 0.6376772 | 9.227718
50 | 0.000776498 | 7.763244 | 236.5654 | 0.1456914 | 10443.39 | 101.2558 | 101.2294 | 320.452 | 320.454 | 17.90112 | 17.90118 | 0.6032978 | 9.746074
51 | 0.0009232539 | 7.632041 | 229.1112 | 0.1529862 | 10594.53 | 102.1623 | 101.9239 | 288.0043 | 288.0616 | 16.9706 | 16.97229 | 0.6310623 | 9.307898
52 | 0.0009374473 | 7.632331 | 230.809 | 0.1528735 | 10684.96 | 102.3566 | 102.4938 | 305.7175 | 305.7372 | 17.48471 | 17.48528 | 0.6347288 | 9.355513
53 | 0.0007461342 | 7.806765 | 248.2924 | 0.1437951 | 10774.1 | 103.0588 | 102.5773 | 337.8005 | 338.0335 | 18.37928 | 18.38562 | 0.5995778 | 9.966124
54 | 0.0009116372 | 7.669189 | 233.3423 | 0.1530911 | 10618.45 | 102.3538 | 101.9419 | 298.9267 | 299.0969 | 17.28944 | 17.29436 | 0.6164469 | 9.409816
55 | 0.0009933971 | 7.590936 | 216.2215 | 0.1549409 | 10420.88 | 100.403 | 102.0002 | 270.497 | 273.0494 | 16.44673 | 16.52413 | 0.6614886 | 9.152791
56 | 0.0007876098 | 7.746191 | 231.2146 | 0.1459335 | 10737.2 | 103.318 | 102.0186 | 328.3414 | 330.0309 | 18.12013 | 18.1667 | 0.5979923 | 9.640798
57 | 0.0009472825 | 7.607657 | 227.2888 | 0.1549655 | 10632.14 | 102.319 | 102.16 | 283.1035 | 283.1293 | 16.82565 | 16.82641 | 0.6331041 | 9.185622
58 | 0.001000296 | 7.576619 | 219.9395 | 0.1578782 | 10425.83 | 100.8687 | 101.4977 | 292.5937 | 292.9902 | 17.10533 | 17.11692 | 0.6417757 | 9.019791
59 | 0.0008638318 | 7.679116 | 223.6139 | 0.1508368 | 10475.38 | 101.3963 | 101.3817 | 323.6925 | 323.6941 | 17.99139 | 17.99143 | 0.6044674 | 9.340217
60 | 0.001071998 | 7.49647 | 199.6312 | 0.1577659 | 10432.14 | 101.8673 | 100.7405 | 258.2192 | 259.4898 | 16.06908 | 16.10857 | 0.656746 | 8.814932
61 | 0.001062997 | 7.493254 | 187.0455 | 0.1590243 | 10097.04 | 99.01051 | 100.2653 | 249.6744 | 251.2504 | 15.80101 | 15.8508 | 0.6776632 | 8.639129
62 | 0.000864746 | 7.654901 | 209.8637 | 0.1488263 | 10152.54 | 99.9752 | 99.6561 | 309.42 | 309.523 | 17.5903 | 17.59322 | 0.612043 | 9.270095
63 | 0.001013638 | 7.549359 | 210.1601 | 0.1566526 | 10172.72 | 100.025 | 99.9283 | 274.0921 | 274.1021 | 16.55567 | 16.55598 | 0.6472073 | 8.982134
64 | 0.001026068 | 7.54529 | 212.7913 | 0.1583934 | 10191.03 | 99.84696 | 100.2496 | 283.8683 | 284.0312 | 16.84835 | 16.85318 | 0.6389346 | 8.931976445
65 | 0.0008781459 | 7.662797 | 228.011 | 0.1500527 | 10381.24 | 100.9101 | 100.9901 | 314.2384 | 314.2455 | 17.72674 | 17.72694 | 0.6056504 | 9.399522
66 | 0.001097183 | 7.486957 | 212.3523 | 0.1589105 | 10541.13 | 102.2436 | 101.3584 | 278.9083 | 279.6924 | 16.70052 | 16.72398 | 0.6369057 | 8.818684
67 | 0.001063591 | 7.513251 | 207.2862 | 0.1590395 | 10435.64 | 100.9606 | 101.6134 | 268.5295 | 268.9566 | 16.3868 | 16.39983 | 0.657496 | 8.846924
68 | 0.00083613 | 7.692666 | 221.4167 | 0.1467762 | 10515.18 | 101.6837 | 101.5123 | 323.5466 | 323.5769 | 17.98735 | 17.98819 | 0.5966035 | 9.48257
69 | 0.0010128 | 7.525222 | 198.5776 | 0.1570923 | 10475.65 | 101.8991 | 101.1208 | 259.0101 | 259.6165 | 16.09374 | 16.11257 | 0.6615575 | 8.804881
70 | 0.001033591 | 7.513763 | 190.773 | 0.1584693 | 10209.58 | 99.85016 | 100.5339 | 256.4921 | 256.9604 | 16.01531 | 16.02992 | 0.6670759 | 8.700699
71 | 0.0008480551 | 7.671464 | 210.834 | 0.1502507 | 10217.87 | 99.91528 | 100.3918 | 305.489 | 305.7171 | 17.47817 | 17.48469 | 0.6125767 | 9.293707
72 | 0.001019993 | 7.557783 | 209.834 | 0.1558228 | 10438.18 | 101.4131 | 101.1759 | 274.4051 | 274.4619 | 16.56511 | 16.56683 | 0.6472089 | 9.045204
73 | 0.001000638 | 7.548591 | 210.9607 | 0.153199 | 10481.01 | 102.2756 | 100.748 | 283.2807 | 285.6152 | 16.83084 | 16.90005 | 0.6221472 | 9.034037
74 | 0.0009926613 | 7.579235 | 223.4785 | 0.1544937 | 10088.69 | 98.60493 | 100.59 | 268.0686 | 272.0102 | 16.3727 | 16.49263 | 0.6296499 | 9.330132
75 | 0.0008368908 | 7.696244 | 222.5307 | 0.1477636 | 10321.42 | 100.918 | 100.4274 | 314.1002 | 314.3419 | 17.72281 | 17.72963 | 0.5935246 | 9.513695
76 | 0.001035383 | 7.515393 | 202.5978 | 0.1562108 | 10406.1 | 101.7928 | 100.6207 | 252.513 | 253.8876 | 15.89059 | 15.93379 | 0.646321 | 8.904197
77 | 0.001050198 | 7.499993 | 195.4397 | 0.156663 | 10144.31 | 99.17268 | 100.5961 | 256.966 | 258.9934 | 16.03007 | 16.09317 | 0.6509579 | 8.841208
78 | 0.0008809802 | 7.640705 | 216.0649 | 0.1474388 | 10343.93 | 100.8847 | 100.7343 | 298.4454 | 298.4691 | 17.2755 | 17.27618 | 0.6077107 | 9.428081
79 | 0.001037263 | 7.527884 | 210.752 | 0.1551468 | 10526.35 | 102.1506 | 101.3266 | 280.5336 | 281.2135 | 16.74908 | 16.76937 | 0.6258423 | 8.993548
80 | 0.001039053 | 7.521099 | 203.3772 | 0.155221 | 10369.76 | 100.977 | 100.9899 | 261.5273 | 261.5283 | 16.17173 | 16.17176 | 0.6581311 | 8.93244201
81 | 0.0008545757 | 7.674417 | 218.101 | 0.1459681 | 10177.25 | 99.9282 | 100.0298 | 306.1811 | 306.1923 | 17.49798 | 17.4983 | 0.592652 | 9.520684
82 | 0.001017429 | 7.545124 | 205.0588 | 0.1547027 | 9908.745 | 99.18974 | 98.27072 | 254.2675 | 255.1134 | 15.9457 | 15.97221 | 0.6333335 | 9.07931
83 | 0.001024981 | 7.538429 | 198.0505 | 0.159001 | 9482.509 | 95.74336 | 97.32823 | 244.7295 | 247.2425 | 15.64373 | 15.72384 | 0.6666492 | 8.839975
84 | 0.0008456993 | 7.698852 | 209.9744 | 0.1518059 | 9591.497 | 97.09664 | 96.74274 | 328.0759 | 328.2023 | 18.11281 | 18.1163 | 0.6037274 | 9.200378
85 | 0.001038822 | 7.544951 | 198.2 | 0.1610953 | 9622.998 | 97.39793 | 96.99185 | 259.8424 | 260.0083 | 16.11956 | 16.1247 | 0.6778945 | 8.746988
86 | 0.001025106 | 7.567398 | 205.4101 | 0.1596986 | 9565.738 | 96.58247 | 97.18959 | 276.2366 | 276.6065 | 16.62031 | 16.63143 | 0.6473356 | 8.958554
87 | 0.0009428014 | 7.616058 | 190.796 | 0.1763942 | 9698.296 | 97.66967 | 97.12667 | 317.3871 | 317.6846 | 17.81524 | 17.82359 | 0.6675881 | 8.356058

## trail5_01
layer | energy | entropy | contrast | idm | autocorrelation | mean_x | mean_y | variance_x | variance_y | standard_deviation_x | standard_deviation_y | correlation | dissimilarity
18 | 0.0005427685 | 8.228269 | 518.5755 | 0.1179631 | 10370.39 | 99.99386 | 100.8243 | 528.1331 | 528.8238 | 22.9811 | 22.99612 | 0.5461034 | 13.4494
19 | 0.0005270452 | 8.25234 | 536.1951 | 0.1167005 | 10711.65 | 101.5477 | 102.4653 | 546.7794 | 547.622 | 23.38327 | 23.40128 | 0.5602332 | 13.58634
20 | 0.0004747825 | 8.357176 | 600.596 | 0.1093476 | 11302.45 | 105.8472 | 103.3939 | 711.7472 | 717.7663 | 26.67856 | 26.79113 | 0.5015761 | 14.5584
21 | 0.0005544576 | 8.206511 | 539.4319 | 0.119897 | 10940.64 | 102.7712 | 103.596 | 531.5491 | 532.2297 | 23.05531 | 23.07006 | 0.5527143 | 13.46958
22 | 0.0005531949 | 8.207216 | 520.4369 | 0.1185993 | 10828.35 | 102.1669 | 103.1054 | 533.9344 | 534.8158 | 23.10698 | 23.12604 | 0.5509305 | 13.36109
23 | 0.000498779 | 8.304882 | 569.8726 | 0.1100789 | 11002.53 | 104.3682 | 102.3235 | 655.4053 | 659.5872 | 25.60085 | 25.6824 | 0.4915982 | 14.26378
24 | 0.0005975618 | 8.134505 | 505.4002 | 0.1211388 | 10481.45 | 100.3835 | 101.8173 | 476.067 | 478.1234 | 21.81892 | 21.86599 | 0.5464142 | 13.09301
25 | 0.0005992207 | 8.135461 | 497.5293 | 0.1210948 | 10444.21 | 100.7068 | 100.9425 | 502.8448 | 502.9011 | 22.42416 | 22.42541 | 0.5540475 | 12.9919
26 | 0.0005026367 | 8.305592 | 585.8325 | 0.1099021 | 10545.12 | 101.7606 | 100.4799 | 672.8572 | 674.4982 | 25.93947 | 25.97109 | 0.4753512 | 14.40528
27 | 0.0005765008 | 8.16676 | 521.1977 | 0.1189626 | 10154.67 | 98.89217 | 100.1053 | 480.8675 | 482.3402 | 21.92864 | 21.96219 | 0.5295869 | 13.4001
28 | 0.0005719363 | 8.164508 | 496.6248 | 0.1190951 | 10210.54 | 99.60967 | 99.7705 | 492.6518 | 492.6788 | 22.19571 | 22.19632 | 0.5530087 | 13.10059
29 | 0.0004942245 | 8.299705 | 564.3529 | 0.1113393 | 10313.89 | 100.8302 | 99.02865 | 668.2267 | 671.4729 | 25.85006 | 25.91277 | 0.490892 | 14.1101
30 | 0.0005990551 | 8.129525 | 492.6011 | 0.1208882 | 9776.923 | 96.61539 | 98.46623 | 482.6988 | 486.1253 | 21.97038 | 22.04822 | 0.5441286 | 13.04632
31 | 0.0006110928 | 8.09653 | 451.8029 | 0.1207718 | 9722.518 | 97.93055 | 96.76773 | 441.6828 | 443.0358 | 21.01619 | 21.04836 | 0.5561446 | 12.67199
32 | 0.0005335953 | 8.228642 | 491.3836 | 0.11508 | 9465.102 | 95.7095 | 95.81909 | 578.7877 | 578.8003 | 24.05798 | 24.05824 | 0.5084986 | 13.3558
33 | 0.0005886338 | 8.136568 | 443.5994 | 0.1225353 | 9178.043 | 93.79073 | 94.99392 | 475.24 | 476.6885 | 21.79997 | 21.83316 | 0.5641362 | 12.51027
34 | 0.0006086134 | 8.103599 | 433.5574 | 0.1220724 | 9189.778 | 95.46462 | 93.55074 | 456.002 | 459.666 | 21.35417 | 21.43979 | 0.5657197 | 12.49681
35 | 0.0005545137 | 8.171636 | 468.3946 | 0.1158859 | 8718.466 | 91.40356 | 92.42454 | 534.8857 | 535.9293 | 23.12756 | 23.15011 | 0.5053012 | 13.13748
36 | 0.0006350757 | 8.045707 | 423.5894 | 0.1239856 | 8524.049 | 90.39054 | 91.81865 | 414.5547 | 416.5956 | 20.36054 | 20.41059 | 0.5402823 | 12.27298
37 | 0.0006545387 | 8.014705 | 405.068 | 0.1246498 | 8809.464 | 93.64629 | 91.70197 | 412.8913 | 416.6726 | 20.31967 | 20.41251 | 0.5350578 | 12.0814
38 | 0.000588988 | 8.103988 | 423.7287 | 0.1190928 | 8629.943 | 91.01979 | 92.20053 | 465.9476 | 467.3426 | 21.58578 | 21.61807 | 0.5097739 | 12.54691
39 | 0.0006503546 | 8.048319 | 415.8063 | 0.1266662 | 8783.039 | 91.8887 | 93.10656 | 415.5518 | 417.0363 | 20.38505 | 20.42142 | 0.5467535 | 12.14178
40 | 0.000648384 | 8.069771 | 445.7112 | 0.1224062 | 9320.27 | 96.43296 | 94.0561 | 461.3803 | 467.0305 | 21.47973 | 21.61086 | 0.5389437 | 12.59835
41 | 0.0005585208 | 8.180946 | 472.7835 | 0.1161992 | 9130.217 | 93.82033 | 94.35584 | 550.5672 | 550.8545 | 23.46415 | 23.47027 | 0.5043139 | 13.1308
42 | 0.0006620347 | 8.031009 | 408.9209 | 0.1268692 | 8968.828 | 92.79461 | 94.11614 | 413.0264 | 414.7743 | 20.323 | 20.36596 | 0.5686641 | 12.032
43 | 0.000645 | 8.054083 | 423.03 | 0.1246566 | 9313.665 | 95.74182 | 94.75009 | 425.177 | 426.1619 | 20.61977 | 20.64364 | 0.5688188 | 12.20479
44 | 0.000553993 | 8.204064 | 490.9487 | 0.1168525 | 9371.698 | 95.70586 | 94.78819 | 599.4208 | 600.2638 | 24.48304 | 24.50025 | 0.5000104 | 13.22166
45 | 0.0006525391 | 8.05075 | 435.8516 | 0.1260511 | 9046.561 | 92.881 | 94.6864 | 442.1663 | 445.4268 | 21.02771 | 21.10509 | 0.5678399 | 12.28905
46 | 0.0006601254 | 8.026597 | 423.9651 | 0.1254093 | 9209.954 | 95.49466 | 93.93389 | 434.1927 | 436.63 | 20.83722 | 20.89562 | 0.5506982 | 12.15429
47 | 0.0005925823 | 8.120011 | 458.7733 | 0.1186807 | 9071.408 | 93.41679 | 94.27555 | 520.8017 | 521.5401 | 22.82105 | 22.83722 | 0.5075118 | 12.77696
48 | 0.0006743652 | 8.012532 | 416.949 | 0.1263264 | 9042.725 | 93.88399 | 93.78481 | 442.1779 | 442.1892 | 21.02799 | 21.02826 | 0.5378902 | 12.05784
49 | 0.0006660075 | 7.999006 | 394.1526 | 0.1259558 | 9025.984 | 94.03984 | 93.65007 | 389.121 | 389.2739 | 19.72612 | 19.72999 | 0.5630949 | 11.8505
50 | 0.000600138 | 8.092751 | 425.7724 | 0.119404 | 8966.301 | 93.00269 | 93.66816 | 498.2511 | 498.6948 | 22.32151 | 22.33144 | 0.5114062 | 12.45649
51 | 0.0006693512 | 8.014767 | 402.1123 | 0.126829 | 9080.989 | 93.92099 | 94.1539 | 424.0491 | 424.1049 | 20.59239 | 20.59375 | 0.5611635 | 11.90195
52 | 0.0006643479 | 8.031072 | 428.3145 | 0.1253452 | 9328.151 | 95.52598 | 95.05209 | 436.5464 | 436.7719 | 20.89364 | 20.89904 | 0.5684526 | 12.17454
53 | 0.0005994109 | 8.144203 | 512.4458 | 0.117978 | 9463.058 | 95.70872 | 95.78634 | 600.966 | 600.9729 | 24.51458 | 24.51472 | 0.4916754 | 13.26873
54 | 0.0006747167 | 8.043197 | 469.415 | 0.1254002 | 9489.433 | 96.06116 | 96.11771 | 473.1602 | 473.1644 | 21.75221 | 21.75231 | 0.5416072 | 12.53975
55 | 0.0006603507 | 8.047252 | 437.3617 | 0.1249575 | 9550.145 | 96.58694 | 96.25746 | 450.9892 | 451.0991 | 21.23646 | 21.23905 | 0.5607913 | 12.24805
56 | 0.0005832993 | 8.150568 | 470.7822 | 0.1176489 | 9499.125 | 96.09629 | 95.91713 | 553.5554 | 553.5882 | 23.52771 | 23.52841 | 0.5091633 | 12.94817
57 | 0.0006637925 | 8.040455 | 425.2052 | 0.1265282 | 9323.604 | 95.03821 | 95.51259 | 437.6002 | 437.8262 | 20.91884 | 20.92424 | 0.5626493 | 12.13459
58 | 0.0006642661 | 8.033906 | 451.6893 | 0.1267509 | 9417.554 | 95.4287 | 96.02856 | 445.3878 | 445.749 | 21.10417 | 21.11272 | 0.5693566 | 12.24846
59 | 0.0005703981 | 8.183508 | 527.1304 | 0.117057 | 9664.437 | 97.59222 | 95.73947 | 654.2769 | 657.7103 | 25.5788 | 25.64583 | 0.4893658 | 13.39026
60 | 0.0006900405 | 7.998025 | 444.2437 | 0.1261907 | 9236.42 | 94.17753 | 95.52979 | 428.9957 | 430.8255 | 20.71217 | 20.75629 | 0.5574996 | 12.26418
61 | 0.0007031345 | 7.960882 | 408.7748 | 0.1249371 | 9127.125 | 94.79907 | 94.01809 | 389.4789 | 390.0903 | 19.73517 | 19.75065 | 0.5498115 | 11.99766
62 | 0.000606716 | 8.084957 | 444.5277 | 0.1175557 | 8915.749 | 93.04385 | 93.06823 | 523.8004 | 523.8019 | 22.88664 | 22.88667 | 0.4893768 | 12.71084
63 | 0.0007165655 | 7.928711 | 388.6341 | 0.1279178 | 8663.848 | 91.35646 | 92.51163 | 379.3027 | 380.6383 | 19.47565 | 19.50991 | 0.5587959 | 11.68159
64 | 0.0006989587 | 7.945493 | 385.6217 | 0.1258997 | 8816.745 | 93.09762 | 92.38916 | 394.7091 | 395.2123 | 19.86724 | 19.8799 | 0.545735 | 11.68971
65 | 0.0005913293 | 8.105853 | 441.8223 | 0.1169044 | 8881.052 | 92.69012 | 93.19973 | 489.8927 | 490.1534 | 22.13349 | 22.13937 | 0.4946124 | 12.7421
66 | 0.0006672303 | 8.025167 | 432.6412 | 0.125347 | 9067.58 | 93.75831 | 94.25909 | 426.558 | 426.8102 | 20.65321 | 20.65931 | 0.5390906 | 12.29217
67 | 0.0006495639 | 8.054548 | 452.2867 | 0.1237184 | 9470.211 | 96.34491 | 95.59539 | 471.8594 | 472.4223 | 21.72228 | 21.73523 | 0.5508691 | 12.43338
68 | 0.0005923306 | 8.147445 | 488.1484 | 0.1173365 | 9564.669 | 96.65632 | 95.81359 | 598.6572 | 599.3684 | 24.46744 | 24.48197 | 0.5069816 | 13.10899
69 | 0.0006727325 | 8.004865 | 427.6488 | 0.1257235 | 9238.366 | 94.3634 | 95.3553 | 419.7514 | 420.7362 | 20.48779 | 20.51181 | 0.5718837 | 12.17457
70 | 0.0006527133 | 8.024287 | 420.4747 | 0.1241839 | 9235.54 | 95.06253 | 94.58257 | 439.3151 | 439.5468 | 20.95978 | 20.96531 | 0.5559347 | 12.14548
71 | 0.000584579 | 8.133266 | 466.0304 | 0.1172251 | 9168.603 | 94.31068 | 94.28432 | 548.9689 | 548.9703 | 23.43005 | 23.43008 | 0.5038467 | 12.85926
72 | 0.0006702764 | 7.996865 | 402.6249 | 0.1255784 | 8994.194 | 93.45809 | 93.78144 | 420.6895 | 420.7953 | 20.51065 | 20.51323 | 0.545636 | 11.90235
73 | 0.0006787979 | 7.958687 | 376.4393 | 0.1250615 | 8889.578 | 93.50756 | 92.88739 | 357.7232 | 358.109 | 18.9135 | 18.9237 | 0.5697435 | 11.76297
74 | 0.0005964536 | 8.080302 | 430.1576 | 0.1171266 | 8704.686 | 91.68066 | 92.29705 | 498.2038 | 498.5849 | 22.32044 | 22.32898 | 0.4872552 | 12.6516
75 | 0.0006572126 | 8.00416 | 417.9665 | 0.1245751 | 8739.051 | 91.67142 | 92.95899 | 394.2568 | 395.916 | 19.85587 | 19.8976 | 0.5502126 | 12.09947
76 | 0.0006301881 | 8.06513 | 454.2783 | 0.1208321 | 9239.138 | 95.50051 | 94.14949 | 469.8892 | 471.7154 | 21.67689 | 21.71898 | 0.5263978 | 12.60623
77 | 0.0005748317 | 8.147872 | 487.5487 | 0.1154764 | 9279.788 | 95.26043 | 94.56269 | 562.1652 | 562.6529 | 23.70999 | 23.72028 | 0.4831292 | 13.23665
78 | 0.000684722 | 7.961673 | 402.5855 | 0.1268314 | 8982.339 | 92.86813 | 94.45184 | 371.9717 | 374.4815 | 19.28648 | 19.35143 | 0.5647855 | 11.88535
79 | 0.0006795139 | 7.974836 | 402.2486 | 0.1252682 | 9222.588 | 95.23655 | 94.48262 | 409.7006 | 410.2701 | 20.24099 | 20.25506 | 0.547346 | 11.89552
80 | 0.0005820121 | 8.119764 | 457.8636 | 0.1166227 | 9243.69 | 95.32662 | 94.19288 | 536.7061 | 537.9925 | 23.16688 | 23.19463 | 0.492438 | 12.81399
81 | 0.0006644542 | 7.989541 | 407.194 | 0.1259201 | 8821.572 | 91.96388 | 93.54571 | 396.1556 | 398.6591 | 19.90361 | 19.96639 | 0.5504663 | 11.94385
82 | 0.0006868918 | 7.979121 | 422.1748 | 0.1244813 | 8830.564 | 93.34832 | 92.32451 | 398.2794 | 399.3289 | 19.95689 | 19.98317 | 0.5321858 | 12.15465
83 | 0.0006123452 | 8.103599 | 470.9943 | 0.1185235 | 8686.021 | 91.65614 | 91.91131 | 545.2114 | 545.2774 | 23.34972 | 23.35113 | 0.4801555 | 12.91051
84 | 0.0007144631 | 7.956693 | 401.3764 | 0.1293816 | 8499.412 | 90.66899 | 91.27853 | 403.0326 | 403.4057 | 20.07562 | 20.08491 | 0.5537836 | 11.73575
85 | 0.0007135939 | 7.950442 | 400.0337 | 0.1284203 | 8538.021 | 91.49867 | 90.96824 | 385.1005 | 385.3828 | 19.62394 | 19.63113 | 0.5569478 | 11.76087
86 | 0.0006194812 | 8.085092 | 465.4586 | 0.1195674 | 8525.818 | 90.72341 | 91.15002 | 543.0093 | 543.192 | 23.30254 | 23.30646 | 0.4720867 | 12.83877
87 | 0.00084561 | 7.842638 | 378.836 | 0.1483755 | 8524.185 | 91.17845 | 90.95848 | 379.1797 | 379.2316 | 19.47244 | 19.47377 | 0.6085308 | 10.92746

## trail5_02
layer | energy | entropy | contrast | idm | autocorrelation | mean_x | mean_y | variance_x | variance_y | standard_deviation_x | standard_deviation_y | correlation | dissimilarity
18 | 0.0006052398 | 8.151925 | 477.136 | 0.1243495 | 10468.22 | 101.01 | 100.8086 | 507.2756 | 507.3164 | 22.52275 | 22.52366 | 0.5629235 | 12.91343
19 | 0.0005836962 | 8.187025 | 497.6869 | 0.1225739 | 10917.94 | 102.6535 | 103.3656 | 521.8635 | 522.3707 | 22.8443 | 22.8554 | 0.5882043 | 13.10255
20 | 0.0004913015 | 8.348532 | 576.0539 | 0.110214 | 11488.2 | 106.3596 | 104.4623 | 730.047 | 733.6471 | 27.01935 | 27.08589 | 0.5160288 | 14.45128
21 | 0.0006117774 | 8.150852 | 517.3106 | 0.1220555 | 11189.77 | 104.4214 | 104.3014 | 529.0241 | 529.0385 | 23.0005 | 23.00081 | 0.5642353 | 13.2724
22 | 0.0006324812 | 8.108679 | 476.1865 | 0.123242 | 10770.84 | 102.0907 | 102.7642 | 490.4899 | 490.9437 | 22.14696 | 22.1572 | 0.5697713 | 12.83305
23 | 0.0005503791 | 8.222261 | 511.1637 | 0.1151117 | 10638.22 | 101.8131 | 101.424 | 605.9136 | 606.0653 | 24.61528 | 24.61836 | 0.5147623 | 13.52395
24 | 0.0006395194 | 8.091951 | 479.7512 | 0.1252448 | 10395.68 | 100.3215 | 100.9067 | 491.3674 | 491.71 | 22.16678 | 22.17451 | 0.5545331 | 12.70061
25 | 0.0006498255 | 8.086362 | 485.3414 | 0.124513 | 10350.01 | 100.5379 | 100.1866 | 504.2843 | 504.4079 | 22.45623 | 22.45898 | 0.5501681 | 12.78402
26 | 0.0005520341 | 8.218359 | 513.9399 | 0.1151474 | 10264.94 | 99.72192 | 99.84348 | 609.4764 | 609.4915 | 24.68754 | 24.68785 | 0.5059596 | 13.54119
27 | 0.0006398385 | 8.067982 | 450.6856 | 0.1254833 | 10092.94 | 99.26353 | 99.14138 | 447.278 | 447.2932 | 21.14891 | 21.14927 | 0.5630256 | 12.47081
28 | 0.0006241302 | 8.098164 | 454.0356 | 0.1237904 | 9968.71 | 98.42768 | 98.6644 | 463.2606 | 463.3169 | 21.52344 | 21.52475 | 0.5556341 | 12.58477
29 | 0.0005503938 | 8.217105 | 494.4116 | 0.1154451 | 9937.481 | 98.29336 | 97.9729 | 605.8298 | 605.9327 | 24.61357 | 24.61566 | 0.5073826 | 13.48578
30 | 0.0006574858 | 8.040366 | 417.8891 | 0.128112 | 9717.211 | 97.173 | 97.36752 | 440.6231 | 440.6613 | 20.99098 | 20.99189 | 0.5803661 | 12.12106
31 | 0.0006848631 | 8.002823 | 402.0107 | 0.1272271 | 9492.377 | 96.67018 | 95.76171 | 413.7701 | 414.5957 | 20.3413 | 20.36159 | 0.5676009 | 11.95888
32 | 0.0006119656 | 8.098478 | 441.8707 | 0.1195956 | 9040.376 | 93.40767 | 94.06805 | 512.2618 | 512.6984 | 22.63317 | 22.64281 | 0.4950731 | 12.72735
33 | 0.0007432732 | 7.922261 | 382.6544 | 0.1318919 | 8789.897 | 92.11072 | 93.10285 | 372.9363 | 373.9212 | 19.31151 | 19.33699 | 0.573443 | 11.59055
34 | 0.0006981457 | 7.975884 | 382.6834 | 0.1274422 | 8814.204 | 93.79892 | 91.4779 | 422.999 | 428.3867 | 20.5669 | 20.69747 | 0.5489723 | 11.85084
35 | 0.0006249317 | 8.045321 | 406.6082 | 0.1213851 | 8300.102 | 88.5237 | 91.0857 | 454.445 | 461.0095 | 21.31768 | 21.4711 | 0.5175081 | 12.37895
36 | 0.0007357149 | 7.91478 | 348.7455 | 0.131347 | 8372.875 | 90.87487 | 89.8604 | 369.2005 | 370.2305 | 19.21455 | 19.24133 | 0.559457 | 11.31714
37 | 0.0007153558 | 7.923153 | 336.4423 | 0.1318007 | 8304.56 | 90.21206 | 89.83372 | 347.5791 | 347.723 | 18.64343 | 18.64729 | 0.576699 | 11.20697
38 | 0.0006251132 | 8.033998 | 381.3366 | 0.1233997 | 8234.077 | 88.40431 | 90.5168 | 449.0558 | 453.519 | 21.19092 | 21.29597 | 0.5141152 | 12.06303
39 | 0.0007394692 | 7.933825 | 361.7244 | 0.1330782 | 8726.546 | 92.88914 | 91.68561 | 370.4211 | 371.8698 | 19.24628 | 19.28388 | 0.565721 | 11.42085
40 | 0.0007278479 | 7.949537 | 371.0265 | 0.1312211 | 8864.294 | 93.77414 | 92.15202 | 391.6815 | 394.3136 | 19.7909 | 19.85729 | 0.567008 | 11.54691
41 | 0.0006369828 | 8.046996 | 412.7465 | 0.123648 | 8503.28 | 89.80279 | 91.86756 | 495.5366 | 499.8008 | 22.26062 | 22.35619 | 0.5090368 | 12.28471
42 | 0.0007337972 | 7.937649 | 380.0966 | 0.1329603 | 8665.667 | 91.94651 | 91.94812 | 368.1187 | 368.1192 | 19.18638 | 19.18639 | 0.5741969 | 11.49434
43 | 0.000720214 | 7.973301 | 409.6456 | 0.1305053 | 9020.825 | 94.12192 | 93.3126 | 428.6888 | 429.3445 | 20.70476 | 20.72059 | 0.5549474 | 11.88199
44 | 0.0006029815 | 8.124673 | 458.817 | 0.121076 | 9085.359 | 93.88557 | 93.76959 | 567.4635 | 567.4776 | 23.82147 | 23.82177 | 0.496517 | 12.76191
45 | 0.0007450382 | 7.923311 | 379.5061 | 0.1324605 | 8940.367 | 93.25846 | 93.60069 | 369.3845 | 369.5021 | 19.21932 | 19.22238 | 0.5720238 | 11.52427
46 | 0.0007398969 | 7.915564 | 362.8514 | 0.1304473 | 8888.41 | 93.65934 | 92.71911 | 360.4834 | 361.3682 | 18.98636 | 19.00965 | 0.5663562 | 11.50647
47 | 0.0006134862 | 8.074555 | 408.5715 | 0.1206403 | 8663.079 | 91.2529 | 92.2285 | 496.0228 | 496.9752 | 22.27153 | 22.2929 | 0.4974333 | 12.41484
48 | 0.0007432837 | 7.912194 | 370.5223 | 0.1327087 | 8674.439 | 91.76175 | 92.33562 | 356.4645 | 356.7945 | 18.88022 | 18.88895 | 0.5652288 | 11.47818
49 | 0.0007554033 | 7.914963 | 382.8192 | 0.131052 | 8914.803 | 93.95544 | 92.59144 | 396.2964 | 398.1573 | 19.90717 | 19.95386 | 0.5421291 | 11.60538
50 | 0.00065933 | 8.018979 | 411.9689 | 0.1233709 | 8781 | 92.03635 | 92.72929 | 491.9217 | 492.4022 | 22.17928 | 22.19011 | 0.5009526 | 12.19522
51 | 0.0007602711 | 7.889062 | 356.345 | 0.1343008 | 8775.206 | 92.17639 | 93.01086 | 347.3239 | 348.0208 | 18.63656 | 18.65525 | 0.5804789 | 11.20353
52 | 0.0007580912 | 7.912894 | 377.4984 | 0.132346 | 9096.944 | 94.84207 | 93.57966 | 389.1374 | 390.7318 | 19.72653 | 19.76691 | 0.5684829 | 11.49605
53 | 0.0006323627 | 8.087248 | 450.3436 | 0.1229459 | 9162.127 | 93.67097 | 94.81265 | 553.7716 | 555.0756 | 23.53233 | 23.56002 | 0.506732 | 12.61572
54 | 0.0007440361 | 7.957975 | 399.3342 | 0.1334036 | 9386.561 | 95.96058 | 95.27118 | 421.6609 | 422.1368 | 20.53436 | 20.54594 | 0.5790402 | 11.68407
55 | 0.0007349317 | 7.967439 | 394.1871 | 0.1323921 | 9467.772 | 96.18888 | 95.89086 | 416.8097 | 416.899 | 20.4159 | 20.41808 | 0.5856946 | 11.65202
56 | 0.000625182 | 8.098423 | 434.4831 | 0.1218322 | 9400.192 | 95.46659 | 95.46478 | 562.9478 | 562.9482 | 23.7265 | 23.72651 | 0.5089378 | 12.51392
57 | 0.0007803184 | 7.886824 | 366.4606 | 0.1355807 | 9225.167 | 94.70313 | 95.12737 | 353.9439 | 354.1244 | 18.81337 | 18.81816 | 0.6110194 | 11.26969
58 | 0.0007296376 | 7.950475 | 383.6899 | 0.132018 | 9258.574 | 95.20818 | 94.76435 | 417.1074 | 417.3049 | 20.42315 | 20.42799 | 0.5662686 | 11.54931
59 | 0.0006171818 | 8.094742 | 428.7599 | 0.1223645 | 9204.257 | 94.41065 | 94.52779 | 542.2797 | 542.2941 | 23.28686 | 23.28717 | 0.5160381 | 12.45047
60 | 0.000756528 | 7.901077 | 357.5753 | 0.1330658 | 9017.584 | 93.92819 | 93.66475 | 378.9222 | 378.9922 | 19.46589 | 19.46769 | 0.5801098 | 11.28303
61 | 0.0007528619 | 7.861981 | 337.4453 | 0.1322199 | 8708.727 | 92.67461 | 91.91103 | 330.2807 | 330.8645 | 18.17357 | 18.18962 | 0.5775421 | 11.14439
62 | 0.0006461658 | 7.982245 | 372.0353 | 0.1222773 | 8315.593 | 89.10788 | 90.82747 | 444.7907 | 447.7484 | 21.09004 | 21.16004 | 0.4978154 | 11.89219
63 | 0.0007908123 | 7.832744 | 329.9283 | 0.1349583 | 8424.688 | 90.60831 | 90.85743 | 330.1246 | 330.1877 | 18.16928 | 18.17102 | 0.5823401 | 10.95045
64 | 0.0007401048 | 7.902655 | 360.4652 | 0.1314791 | 8758.092 | 92.88586 | 91.9929 | 367.8453 | 368.6436 | 19.17925 | 19.20005 | 0.5791407 | 11.3209
65 | 0.0006306844 | 8.071523 | 435.6231 | 0.1221049 | 8924.958 | 92.47545 | 93.4357 | 555.0283 | 555.9508 | 23.55902 | 23.57858 | 0.5120895 | 12.51206
66 | 0.0007332034 | 7.960857 | 409.4814 | 0.1314626 | 9201.861 | 94.90939 | 94.39916 | 420.9527 | 421.2134 | 20.5171 | 20.52345 | 0.5759217 | 11.85964
67 | 0.0007036274 | 7.997911 | 416.2243 | 0.1280481 | 9374.479 | 95.82184 | 95.25854 | 436.6977 | 437.0156 | 20.89728 | 20.90489 | 0.5645878 | 12.04233
68 | 0.000624909 | 8.096435 | 438.6551 | 0.1198777 | 9305.601 | 95.0509 | 94.87631 | 558.3075 | 558.3384 | 23.62851 | 23.62916 | 0.5149991 | 12.61397
69 | 0.0007501531 | 7.910852 | 367.251 | 0.1323615 | 9047.02 | 93.70536 | 94.19493 | 370.914 | 371.1542 | 19.25908 | 19.26531 | 0.5941857 | 11.39667
70 | 0.0007234534 | 7.93003 | 368.8574 | 0.1295363 | 8950.356 | 93.84089 | 93.04676 | 379.5353 | 380.1665 | 19.48161 | 19.49781 | 0.5759612 | 11.55468
71 | 0.0006002871 | 8.094509 | 428.4593 | 0.1202881 | 8759.653 | 91.59095 | 92.7952 | 524.3355 | 525.7862 | 22.89835 | 22.93 | 0.4960685 | 12.57717
72 | 0.0007093236 | 7.937447 | 355.1076 | 0.1305542 | 8771.094 | 92.89259 | 92.1984 | 367.6867 | 368.1694 | 19.17509 | 19.18768 | 0.5614217 | 11.36878
73 | 0.0007109549 | 7.885084 | 305.9981 | 0.1301193 | 8634.634 | 92.12572 | 91.70191 | 306.2757 | 306.4561 | 17.50069 | 17.50584 | 0.6088913 | 10.93467
74 | 0.0006320958 | 7.991825 | 353.8607 | 0.1216314 | 8464.86 | 90.04827 | 91.45282 | 442.2127 | 444.186 | 21.02882 | 21.07568 | 0.5182955 | 11.79885
75 | 0.0007411555 | 7.881501 | 341.4472 | 0.1320111 | 8709.28 | 92.16629 | 92.26685 | 355.6349 | 355.646 | 18.85824 | 18.85854 | 0.5775502 | 11.17144
76 | 0.0007087366 | 7.927871 | 363.1177 | 0.1276507 | 9005.091 | 94.62223 | 92.97954 | 378.0542 | 380.7532 | 19.44356 | 19.51284 | 0.5460597 | 11.54453
77 | 0.0006630407 | 7.99075 | 392.3355 | 0.1219633 | 8834.468 | 92.17272 | 93.42085 | 450.1649 | 451.7233 | 21.21706 | 21.25375 | 0.4959039 | 12.17731
78 | 0.0007666857 | 7.859554 | 341.8883 | 0.1327102 | 8920.617 | 93.35139 | 93.48911 | 339.75 | 339.7696 | 18.43229 | 18.43282 | 0.5688914 | 11.1643
79 | 0.0007315107 | 7.904045 | 362.2666 | 0.1303505 | 9165.24 | 94.96952 | 94.25763 | 370.0147 | 370.5221 | 19.23573 | 19.24891 | 0.5770249 | 11.37983
80 | 0.0006054917 | 8.086818 | 438.609 | 0.1193574 | 9141.967 | 94.48315 | 93.90412 | 542.5357 | 542.8716 | 23.29237 | 23.29958 | 0.4968132 | 12.55951
81 | 0.0007069167 | 7.947525 | 387.6596 | 0.1314947 | 8782.622 | 92.18723 | 92.89835 | 392.6681 | 393.1746 | 19.8158 | 19.82858 | 0.5563343 | 11.62397
82 | 0.0007088047 | 7.934279 | 368.4522 | 0.129645 | 8563.023 | 92.02447 | 90.84099 | 355.5505 | 356.9515 | 18.85602 | 18.89314 | 0.5710567 | 11.58811
83 | 0.0006205591 | 8.054881 | 407.283 | 0.1223739 | 8171.413 | 88.33995 | 89.72136 | 494.575 | 496.4841 | 22.23899 | 22.28187 | 0.4953248 | 12.30909
84 | 0.0007784634 | 7.877689 | 360.555 | 0.135948 | 8121.718 | 88.76255 | 89.27869 | 347.652 | 347.9191 | 18.64538 | 18.65254 | 0.5668042 | 11.28776
85 | 0.0007433199 | 7.911169 | 366.1686 | 0.1325383 | 8327.664 | 90.74096 | 89.49953 | 373.9246 | 375.4665 | 19.3371 | 19.37693 | 0.5508451 | 11.41639
86 | 0.0006637059 | 8.013064 | 411.7507 | 0.1237679 | 8268.289 | 89.01103 | 90.1252 | 485.0303 | 486.2724 | 22.02338 | 22.05156 | 0.5068758 | 12.15208
87 | 0.0009226349 | 7.762564 | 338.0106 | 0.156986 | 8383.567 | 90.58045 | 89.80735 | 394.9293 | 395.5289 | 19.87277 | 19.88785 | 0.6295013 | 10.2579

## trail5_03
layer | energy | entropy | contrast | idm | autocorrelation | mean_x | mean_y | variance_x | variance_y | standard_deviation_x | standard_deviation_y | correlation | dissimilarity
18 | 0.0006084908 | 8.141692 | 485.5051 | 0.1245186 | 10675.72 | 102.4036 | 101.5263 | 505.1533 | 505.9229 | 22.47558 | 22.49269 | 0.5520443 | 12.93089
19 | 0.0005897239 | 8.179976 | 523.7961 | 0.1222627 | 10926.36 | 102.8687 | 103.4153 | 513.406 | 513.705 | 22.65842 | 22.66501 | 0.5611447 | 13.33761
20 | 0.000504167 | 8.341904 | 608.87 | 0.1111544 | 11280.45 | 104.956 | 104.0405 | 739.1057 | 739.9441 | 27.18648 | 27.20189 | 0.487861 | 14.73893
21 | 0.0006150308 | 8.148393 | 522.898 | 0.1233265 | 11123.94 | 104.2896 | 103.8398 | 516.6969 | 516.8993 | 22.73095 | 22.73541 | 0.569909 | 13.269
22 | 0.0006173415 | 8.145545 | 496.941 | 0.1230402 | 10777.88 | 102.251 | 102.517 | 526.5521 | 526.6232 | 22.94669 | 22.94823 | 0.561031 | 13.02592
23 | 0.0005381727 | 8.239792 | 521.5849 | 0.115125 | 10578.77 | 101.0215 | 101.5499 | 633.7113 | 633.9908 | 25.17359 | 25.17914 | 0.5049381 | 13.65895
24 | 0.0006555537 | 8.048786 | 452.649 | 0.1261132 | 10464.62 | 101.3532 | 100.9018 | 423.0178 | 423.2216 | 20.56734 | 20.5723 | 0.5622753 | 12.50403
25 | 0.000637136 | 8.082202 | 447.6974 | 0.1251369 | 10324.52 | 100.3062 | 100.3792 | 460.5921 | 460.5976 | 21.46136 | 21.46149 | 0.5555343 | 12.50127
26 | 0.000560901 | 8.20747 | 498.8385 | 0.1172494 | 10249.84 | 99.50903 | 99.90719 | 608.3503 | 608.5091 | 24.66474 | 24.66796 | 0.5065288 | 13.37075
27 | 0.0006543937 | 8.054301 | 443.3774 | 0.1268464 | 10181.14 | 99.92065 | 99.372 | 448.7903 | 449.0914 | 21.18465 | 21.19175 | 0.560942 | 12.39255
28 | 0.0006249754 | 8.086781 | 443.9071 | 0.1246199 | 10057.24 | 98.63774 | 99.37565 | 440.5609 | 441.1058 | 20.9895 | 21.00247 | 0.5786109 | 12.51615
29 | 0.0005100992 | 8.281329 | 515.4045 | 0.1139647 | 10205.43 | 99.54764 | 99.20789 | 650.1367 | 650.2524 | 25.49776 | 25.50003 | 0.5068177 | 13.68915
30 | 0.0006092863 | 8.126965 | 463.9584 | 0.1250872 | 10060.6 | 99.46307 | 98.40976 | 478.8431 | 479.9529 | 21.88246 | 21.9078 | 0.5683801 | 12.65843
31 | 0.0006316086 | 8.099597 | 442.4052 | 0.1265408 | 9554.525 | 96.20046 | 96.59746 | 452.212 | 452.3698 | 21.26524 | 21.26895 | 0.5788759 | 12.43731
32 | 0.0005707341 | 8.183122 | 477.524 | 0.1189062 | 9242.277 | 94.11595 | 94.9371 | 596.4737 | 597.1483 | 24.4228 | 24.43661 | 0.5147175 | 13.1017
33 | 0.0007035249 | 7.996488 | 417.6418 | 0.1314135 | 9094.512 | 94.42212 | 93.67456 | 437.4386 | 437.9976 | 20.91499 | 20.92835 | 0.5701786 | 11.97271
34 | 0.0006918954 | 8.003195 | 405.5922 | 0.1291271 | 8716.855 | 92.5022 | 91.78024 | 398.9406 | 399.4621 | 19.97346 | 19.98652 | 0.5686137 | 12.00895
35 | 0.0005893616 | 8.112562 | 450.9153 | 0.1207977 | 8311.412 | 88.43757 | 90.99318 | 524.0116 | 530.5431 | 22.89128 | 23.0335 | 0.5010826 | 12.84075
36 | 0.0006965806 | 7.987524 | 397.9526 | 0.1316827 | 8532.882 | 91.97109 | 90.28134 | 417.8465 | 420.7022 | 20.44127 | 20.511 | 0.5476644 | 11.81828
37 | 0.0007186786 | 7.94932 | 367.64 | 0.1322239 | 8391.728 | 90.43011 | 90.38089 | 362.0327 | 362.0356 | 19.02712 | 19.0272 | 0.6037774 | 11.51051
38 | 0.0006068476 | 8.081797 | 420.4778 | 0.1230828 | 8306.271 | 88.74813 | 90.46428 | 542.6125 | 545.558 | 23.29402 | 23.35716 | 0.5104866 | 12.46924
39 | 0.0007434019 | 7.947407 | 401.4469 | 0.1326251 | 8669.245 | 92.19831 | 91.67716 | 380.7895 | 381.0615 | 19.51379 | 19.52075 | 0.5690843 | 11.87282
40 | 0.000690866 | 8.013264 | 395.9957 | 0.1292536 | 8917.148 | 94.08008 | 92.27103 | 423.678 | 426.9512 | 20.5834 | 20.66276 | 0.5555796 | 11.9614
41 | 0.0005847348 | 8.119648 | 417.7547 | 0.1219558 | 8638.029 | 90.54343 | 92.45455 | 513.3531 | 517.0062 | 22.65728 | 22.73775 | 0.5180464 | 12.54124
42 | 0.0007566304 | 7.907894 | 358.7507 | 0.1353396 | 8754.051 | 92.67132 | 92.16959 | 365.0991 | 365.3514 | 19.10754 | 19.11414 | 0.5820607 | 11.31305
43 | 0.0007575175 | 7.915909 | 378.2268 | 0.1339337 | 8856.785 | 93.29866 | 92.66159 | 372.3408 | 372.747 | 19.29608 | 19.30661 | 0.5679804 | 11.49074
44 | 0.000598777 | 8.120639 | 463.4472 | 0.1198554 | 8834.597 | 92.06441 | 93.13147 | 544.1661 | 545.305 | 23.32734 | 23.35174 | 0.4782382 | 12.92454
45 | 0.0007140202 | 7.974997 | 414.6416 | 0.1321584 | 8986.573 | 93.94453 | 93.30298 | 405.4045 | 405.8164 | 20.13464 | 20.14487 | 0.5455465 | 11.91697
46 | 0.0007123773 | 7.96419 | 401.303 | 0.1310338 | 8988.415 | 93.89969 | 93.27115 | 401.334 | 401.7294 | 20.03327 | 20.04314 | 0.5735475 | 11.79161
47 | 0.0005964099 | 8.115493 | 450.4225 | 0.121743 | 8894.072 | 91.98406 | 93.55133 | 569.9004 | 572.357 | 23.87257 | 23.92396 | 0.5057565 | 12.74226
48 | 0.0007602509 | 7.935085 | 403.9054 | 0.1326321 | 9091.415 | 94.73636 | 93.59037 | 394.3216 | 395.6353 | 19.85748 | 19.89054 | 0.5696946 | 11.85371
49 | 0.000738499 | 7.967017 | 423.8252 | 0.1308771 | 9092.44 | 94.0793 | 94.27794 | 403.3025 | 403.3425 | 20.08236 | 20.08335 | 0.5525277 | 12.03219
50 | 0.0005777886 | 8.160902 | 482.4736 | 0.119728 | 9171.278 | 93.98498 | 94.49349 | 603.2281 | 603.4873 | 24.56068 | 24.56596 | 0.4811683 | 13.10571
51 | 0.0007498268 | 7.937661 | 409.4428 | 0.1325881 | 9259.237 | 95.40777 | 94.83827 | 370.6707 | 370.9954 | 19.25278 | 19.26121 | 0.5688294 | 11.89406
52 | 0.0007448713 | 7.958148 | 430.4667 | 0.1309313 | 9241.59 | 95.10949 | 94.82925 | 407.3145 | 407.3935 | 20.18197 | 20.18392 | 0.5460738 | 12.05688
53 | 0.0006105627 | 8.140386 | 519.2634 | 0.1194923 | 9234.484 | 94.01243 | 95.13079 | 621.1332 | 622.3842 | 24.92253 | 24.94761 | 0.4680509 | 13.38277
54 | 0.0007635134 | 7.939739 | 444.1598 | 0.1324104 | 9422.066 | 96.20947 | 95.59259 | 409.0941 | 409.4749 | 20.22603 | 20.23545 | 0.5501429 | 12.1004
55 | 0.0007391157 | 7.96838 | 420.3596 | 0.1304765 | 9521.108 | 96.53775 | 96.15623 | 422.2055 | 422.3514 | 20.54759 | 20.55114 | 0.5645989 | 11.96154
56 | 0.0006080662 | 8.144677 | 483.3198 | 0.1201791 | 9517.886 | 95.73311 | 96.34024 | 592.4256 | 592.7946 | 24.33976 | 24.34734 | 0.497713 | 13.10068
57 | 0.0007813833 | 7.922381 | 422.6857 | 0.1336313 | 9523.579 | 96.73001 | 95.97821 | 426.13 | 426.6954 | 20.64288 | 20.65657 | 0.5619488 | 11.87748
58 | 0.0007732729 | 7.916281 | 397.4086 | 0.1341294 | 9352.469 | 95.47723 | 95.49847 | 405.3195 | 405.3205 | 20.1325 | 20.13253 | 0.5786865 | 11.55802
59 | 0.0006418971 | 8.0665 | 436.4816 | 0.1250697 | 9232.85 | 94.26359 | 94.94448 | 551.0414 | 551.5054 | 23.47426 | 23.48414 | 0.5134459 | 12.3484
60 | 0.0007575051 | 7.899741 | 377.0225 | 0.13312 | 9145.691 | 95.05612 | 93.81495 | 398.5443 | 400.0852 | 19.96353 | 20.00209 | 0.5710252 | 11.4565
61 | 0.0007308891 | 7.903165 | 336.7149 | 0.1323565 | 8700.047 | 92.13776 | 92.19308 | 343.6259 | 343.6293 | 18.53713 | 18.53722 | 0.5983016 | 11.15282
62 | 0.0006080549 | 8.045792 | 363.7088 | 0.122294 | 8395.377 | 89.37947 | 91.20738 | 455.1189 | 458.4606 | 21.3335 | 21.41167 | 0.5326782 | 11.92446
63 | 0.0007360599 | 7.914002 | 346.6106 | 0.1333786 | 8610.131 | 92.07439 | 91.20258 | 373.7134 | 374.4739 | 19.33163 | 19.3513 | 0.5686344 | 11.30522
64 | 0.0007645476 | 7.886734 | 373.721 | 0.1328011 | 8732.806 | 92.16559 | 92.52356 | 357.9637 | 358.0923 | 18.91988 | 18.92328 | 0.573513 | 11.46113
65 | 0.0006310365 | 8.071087 | 451.7807 | 0.1218313 | 9027.815 | 93.27489 | 93.86129 | 551.1328 | 551.4771 | 23.4762 | 23.48353 | 0.4950466 | 12.63673
66 | 0.0007494866 | 7.95535 | 426.3263 | 0.1319965 | 9391.927 | 96.11031 | 95.24353 | 422.5976 | 423.3493 | 20.55715 | 20.57542 | 0.5628139 | 11.97021
67 | 0.0007077103 | 8.011403 | 425.7478 | 0.1292862 | 9507.79 | 96.35831 | 96.01875 | 456.1406 | 456.2565 | 21.35738 | 21.36009 | 0.5602881 | 12.12216
68 | 0.000611608 | 8.124856 | 445.2436 | 0.1199952 | 9459.414 | 95.61215 | 95.89532 | 560.9787 | 561.0593 | 23.68497 | 23.68667 | 0.5181081 | 12.75232
69 | 0.0007710198 | 7.896297 | 374.0244 | 0.1344435 | 9311.993 | 95.64592 | 94.97202 | 384.1169 | 384.5713 | 19.59885 | 19.61044 | 0.5940562 | 11.42841
70 | 0.0007274205 | 7.941576 | 387.3118 | 0.1330049 | 9061.557 | 93.7053 | 94.27502 | 386.1502 | 386.4753 | 19.65066 | 19.65893 | 0.5889058 | 11.54603
71 | 0.0005678621 | 8.153878 | 465.3397 | 0.1192848 | 9077.203 | 93.45361 | 93.99943 | 596.3167 | 596.615 | 24.41959 | 24.42569 | 0.4906031 | 12.92236
72 | 0.0007379363 | 7.936099 | 398.9447 | 0.1318444 | 9102.385 | 94.74548 | 93.7544 | 385.3274 | 386.3101 | 19.62968 | 19.6547 | 0.5691769 | 11.77226
73 | 0.0007228994 | 7.92169 | 369.2231 | 0.1307256 | 8899.375 | 93.14973 | 93.30345 | 364.652 | 364.6763 | 19.09582 | 19.09645 | 0.5709325 | 11.42281
74 | 0.0006221685 | 8.060636 | 431.1762 | 0.1210383 | 8792.222 | 92.00477 | 92.84613 | 509.2508 | 509.9592 | 22.56657 | 22.58226 | 0.490467 | 12.48423
75 | 0.00072111 | 7.948688 | 411.7588 | 0.130583 | 8971.139 | 93.31781 | 93.83266 | 393.2597 | 393.5252 | 19.83074 | 19.83744 | 0.5462509 | 11.87628
76 | 0.0007067205 | 7.981157 | 431.6125 | 0.1264608 | 9273.63 | 96.13284 | 94.07013 | 437.277 | 441.5322 | 20.91114 | 21.01264 | 0.5243864 | 12.19645
77 | 0.0006252587 | 8.068926 | 446.508 | 0.1210411 | 8986.014 | 92.75822 | 94.13396 | 515.9593 | 517.8525 | 22.71471 | 22.75634 | 0.4920226 | 12.67084
78 | 0.0007189468 | 7.913776 | 367.3251 | 0.131498 | 8960.217 | 93.46338 | 93.71057 | 355.1039 | 355.1655 | 18.84412 | 18.84575 | 0.5680334 | 11.48913
79 | 0.0007089892 | 7.93361 | 370.776 | 0.1291951 | 9115.753 | 94.95789 | 93.81992 | 369.1141 | 370.4095 | 19.2123 | 19.24598 | 0.5593416 | 11.55065
80 | 0.000643681 | 8.03972 | 430.3892 | 0.1219287 | 8925.027 | 93.0262 | 93.25022 | 517.0245 | 517.0751 | 22.73816 | 22.73927 | 0.4841333 | 12.41522
81 | 0.0007792306 | 7.868204 | 376.2923 | 0.1349899 | 8664.403 | 91.7226 | 92.31366 | 353.1998 | 353.5495 | 18.79358 | 18.80288 | 0.5579525 | 11.33902
82 | 0.0007529853 | 7.897158 | 356.8176 | 0.1348172 | 8608.893 | 92.1312 | 91.08226 | 385.174 | 386.2747 | 19.6258 | 19.65382 | 0.5635878 | 11.24696
83 | 0.0006689006 | 8.001661 | 375.8533 | 0.1273672 | 8355.371 | 89.42912 | 90.65819 | 469.9754 | 471.4864 | 21.67889 | 21.71371 | 0.5266241 | 11.77528
84 | 0.0008234396 | 7.824537 | 325.839 | 0.1392378 | 8351.096 | 90.37403 | 90.15585 | 343.7156 | 343.7635 | 18.53953 | 18.54082 | 0.5916138 | 10.76366
85 | 0.0007915781 | 7.861691 | 352.0422 | 0.1356296 | 8325.551 | 90.67838 | 89.60336 | 350.8158 | 351.9719 | 18.73003 | 18.76087 | 0.5705233 | 11.16987
86 | 0.0007037602 | 7.96627 | 418.9922 | 0.127539 | 8105.271 | 87.77223 | 89.53618 | 502.5448 | 505.6566 | 22.4175 | 22.48679 | 0.4889724 | 12.1315
87 | 0.0009706157 | 7.72299 | 345.331 | 0.1622618 | 8239.242 | 90.0856 | 88.92836 | 364.9007 | 366.2406 | 19.10231 | 19.13735 | 0.6239631 | 10.19818

## trail5_04
layer | energy | entropy | contrast | idm | autocorrelation | mean_x | mean_y | variance_x | variance_y | standard_deviation_x | standard_deviation_y | correlation | dissimilarity
18 | 0.0006485611 | 8.06264 | 468.495 | 0.1249089 | 10382.11 | 101.2171 | 100.1424 | 457.6028 | 458.7578 | 21.39162 | 21.4186 | 0.5369194 | 12.69539
19 | 0.0005983654 | 8.154459 | 500.5523 | 0.1225126 | 10577.13 | 101.396 | 101.5705 | 492.1297 | 492.1602 | 22.18398 | 22.18466 | 0.5654833 | 13.05403
20 | 0.0004899562 | 8.336156 | 580.483 | 0.1107587 | 10803.72 | 102.0587 | 102.2379 | 749.5095 | 749.5418 | 27.37716 | 27.37775 | 0.4929188 | 14.43262
21 | 0.0006375505 | 8.085926 | 503.8606 | 0.1223751 | 10784.17 | 103.2909 | 101.8948 | 462.621 | 464.5701 | 21.50857 | 21.55383 | 0.559499 | 13.15557
22 | 0.0006456031 | 8.080606 | 471.9136 | 0.1235731 | 10434.61 | 100.3482 | 101.4626 | 456.6297 | 457.8718 | 21.36884 | 21.39788 | 0.5533886 | 12.78411
23 | 0.0005515148 | 8.233969 | 532.427 | 0.1135496 | 10475.35 | 100.7291 | 100.9236 | 637.5164 | 637.5544 | 25.24907 | 25.24982 | 0.4853368 | 13.84468
24 | 0.0006681187 | 8.040932 | 478.5623 | 0.1251066 | 10486.5 | 101.689 | 100.7558 | 446.145 | 447.016 | 21.12211 | 21.14272 | 0.5391246 | 12.76744
25 | 0.0006540446 | 8.056606 | 453.8346 | 0.1236193 | 10238.51 | 99.80123 | 100.0292 | 457.3886 | 457.4406 | 21.3866 | 21.38782 | 0.5585579 | 12.63267
26 | 0.0005456654 | 8.202869 | 481.1559 | 0.1139933 | 10129.39 | 98.672 | 99.51361 | 607.6588 | 608.3673 | 24.65072 | 24.66509 | 0.5101747 | 13.38415
27 | 0.0006908047 | 7.997127 | 422.1187 | 0.1267724 | 10126.94 | 100.0571 | 98.85574 | 413.1777 | 414.6209 | 20.32675 | 20.36222 | 0.5695314 | 12.20354
28 | 0.0006524401 | 8.049423 | 438.032 | 0.1244114 | 9880.679 | 97.80799 | 98.67119 | 416.0309 | 416.776 | 20.39681 | 20.41506 | 0.5520119 | 12.4075
29 | 0.0005463852 | 8.210071 | 498.7742 | 0.1145413 | 9941.761 | 98.17035 | 98.2295 | 609.6633 | 609.667 | 24.69134 | 24.69142 | 0.4896827 | 13.50532
30 | 0.0006645745 | 8.028054 | 437.0325 | 0.1259257 | 9867.59 | 98.67642 | 97.50478 | 434.3717 | 435.7445 | 20.84154 | 20.87445 | 0.5658571 | 12.39651
31 | 0.0006461505 | 8.061496 | 433.5927 | 0.1261483 | 9431.445 | 95.72536 | 95.98544 | 426.9782 | 427.046 | 20.6634 | 20.66504 | 0.5695877 | 12.36143
32 | 0.0005493574 | 8.19859 | 469.8399 | 0.1169507 | 9092.138 | 93.54865 | 93.978 | 605.4265 | 605.6111 | 24.6054 | 24.60915 | 0.4964808 | 13.12055
33 | 0.0007328929 | 7.946532 | 393.9792 | 0.1311141 | 8807.591 | 92.62013 | 92.77206 | 361.8012 | 361.8245 | 19.02103 | 19.02164 | 0.5943512 | 11.77033
34 | 0.0006817911 | 8.016448 | 408.6737 | 0.127695 | 8639.007 | 92.19118 | 91.23717 | 414.9561 | 415.8665 | 20.37045 | 20.39279 | 0.548262 | 12.06372
35 | 0.0005643166 | 8.158619 | 470.7423 | 0.1188109 | 8365.715 | 88.91672 | 90.93648 | 559.5354 | 563.615 | 23.65449 | 23.74057 | 0.4985111 | 13.08589
36 | 0.0007302836 | 7.952516 | 406.0166 | 0.1308385 | 8476.851 | 91.67879 | 89.94404 | 420.8911 | 423.9007 | 20.51562 | 20.58884 | 0.5466389 | 11.91147
37 | 0.0007373848 | 7.921677 | 368.3635 | 0.1313293 | 8199.096 | 89.20415 | 89.65313 | 349.6657 | 349.8676 | 18.69931 | 18.7047 | 0.5766001 | 11.46012
38 | 0.000622368 | 8.050046 | 415.6285 | 0.121763 | 8175.333 | 88.10172 | 90.03163 | 486.7427 | 490.4674 | 22.06223 | 22.14648 | 0.4981564 | 12.42883
39 | 0.0007380061 | 7.941621 | 396.3527 | 0.1305891 | 8711.55 | 92.80957 | 91.56779 | 384.6738 | 386.2163 | 19.61308 | 19.65236 | 0.5531094 | 11.86184
40 | 0.0007027561 | 8.00188 | 432.2919 | 0.1275131 | 8873.537 | 93.82012 | 92.24563 | 417.4116 | 419.8908 | 20.43063 | 20.49121 | 0.5232338 | 12.31941
41 | 0.0005866471 | 8.134869 | 477.4148 | 0.1180553 | 8562.484 | 90.09323 | 92.18602 | 544.0549 | 548.435 | 23.32496 | 23.41866 | 0.4707778 | 13.22391
42 | 0.0007465017 | 7.924698 | 389.9357 | 0.1328256 | 8684.104 | 92.6059 | 91.60465 | 363.009 | 364.0117 | 19.05276 | 19.07905 | 0.5528989 | 11.73537
43 | 0.0007383538 | 7.94281 | 378.001 | 0.1311362 | 8684.104 | 92.14293 | 91.9631 | 370.6459 | 370.6785 | 19.25214 | 19.25298 | 0.5675316 | 11.63664
44 | 0.0006281296 | 8.076033 | 435.9679 | 0.1212369 | 8653.008 | 91.16036 | 91.97998 | 547.9959 | 548.668 | 23.4093 | 23.42365 | 0.4889133 | 12.58039
45 | 0.000773544 | 7.882226 | 370.498 | 0.1339524 | 8731.575 | 92.59533 | 92.0909 | 353.7419 | 353.9964 | 18.808 | 18.81477 | 0.5776098 | 11.37904
46 | 0.0007459246 | 7.918968 | 364.3679 | 0.1309312 | 8709.592 | 92.57662 | 91.83045 | 367.4378 | 367.9948 | 19.16865 | 19.18317 | 0.5663204 | 11.49593
47 | 0.0006230569 | 8.073762 | 426.2467 | 0.1206635 | 8563.789 | 90.31885 | 92.07015 | 514.2726 | 517.34 | 22.67755 | 22.74508 | 0.4810494 | 12.65268
48 | 0.0008153203 | 7.856985 | 371.2564 | 0.1345178 | 8825.55 | 93.24819 | 92.64566 | 332.3572 | 332.7203 | 18.23062 | 18.24057 | 0.5609065 | 11.49906
49 | 0.0007666607 | 7.927013 | 393.5215 | 0.1311224 | 9069.555 | 94.3706 | 93.89493 | 379.7657 | 379.9922 | 19.48752 | 19.49333 | 0.5492565 | 11.77532
50 | 0.000591341 | 8.147915 | 458.1349 | 0.1191 | 9198.345 | 94.12327 | 94.74869 | 575.5597 | 575.9511 | 23.99081 | 23.99897 | 0.4868267 | 12.99785
51 | 0.0007888494 | 7.886341 | 370.4183 | 0.1339011 | 9271.33 | 95.71361 | 94.58773 | 373.8051 | 375.0729 | 19.33401 | 19.36677 | 0.5822256 | 11.47851
52 | 0.0007697105 | 7.894092 | 360.1708 | 0.1325017 | 9046.307 | 93.93188 | 94.13936 | 342.0467 | 342.09 | 18.49445 | 18.49562 | 0.5953136 | 11.37073
53 | 0.0005971722 | 8.120356 | 452.8736 | 0.1193586 | 9021.989 | 92.81596 | 94.36224 | 552.4131 | 554.8042 | 23.50346 | 23.55427 | 0.4762874 | 12.93022
54 | 0.0007652265 | 7.924507 | 412.391 | 0.130977 | 9342.859 | 96.29321 | 94.87759 | 378.3834 | 380.3874 | 19.45204 | 19.50348 | 0.5451038 | 11.94547
55 | 0.0007801014 | 7.911608 | 404.477 | 0.1335027 | 9376.555 | 95.52471 | 95.75583 | 398.9286 | 398.9822 | 19.97315 | 19.97449 | 0.5753136 | 11.63574
56 | 0.0006319224 | 8.108491 | 484.4693 | 0.121053 | 9482.558 | 95.4813 | 96.15041 | 613.0235 | 613.4714 | 24.7593 | 24.76834 | 0.4924627 | 12.95486
57 | 0.0007671692 | 7.927013 | 419.1171 | 0.1325686 | 9584.651 | 97.40746 | 95.99185 | 412.8475 | 414.8514 | 20.31862 | 20.36787 | 0.5662443 | 11.86532
58 | 0.0007706326 | 7.910635 | 368.0756 | 0.1324979 | 9300.945 | 95.1196 | 95.31672 | 387.9761 | 388.0151 | 19.69708 | 19.69807 | 0.6043101 | 11.39536
59 | 0.0006510277 | 8.043305 | 410.7269 | 0.1223034 | 9122.616 | 93.45486 | 94.59275 | 536.1461 | 537.4411 | 23.15482 | 23.18276 | 0.5262205 | 12.26879
60 | 0.0007769668 | 7.886794 | 381.4248 | 0.1315737 | 9105.163 | 95.15428 | 93.34806 | 392.192 | 395.4546 | 19.80377 | 19.88598 | 0.5655209 | 11.60892
61 | 0.0007587468 | 7.89697 | 376.4097 | 0.1320345 | 8646.471 | 91.4993 | 92.28708 | 353.9796 | 354.6004 | 18.81432 | 18.83081 | 0.5709418 | 11.57112
62 | 0.0006223236 | 8.053584 | 416.0338 | 0.121582 | 8456.479 | 90.21332 | 90.96099 | 519.2374 | 519.7968 | 22.78677 | 22.79904 | 0.4823634 | 12.40185
63 | 0.0007631647 | 7.882697 | 363.6962 | 0.1335691 | 8513.505 | 91.11741 | 91.37793 | 322.089 | 322.1574 | 17.94679 | 17.9487 | 0.581755 | 11.39759
64 | 0.0007416239 | 7.925452 | 388.9703 | 0.1316895 | 8775.3 | 92.82102 | 92.21352 | 402.0688 | 402.4381 | 20.05163 | 20.06083 | 0.5368615 | 11.62156
65 | 0.000631808 | 8.068717 | 455.0018 | 0.1212563 | 8930.19 | 92.70573 | 93.54711 | 528.812 | 529.5201 | 22.99591 | 23.0113 | 0.4872593 | 12.65835
66 | 0.0007752822 | 7.897917 | 401.0945 | 0.1336513 | 9199.047 | 95.09982 | 94.43364 | 389.9965 | 390.4403 | 19.7483 | 19.75953 | 0.5597851 | 11.57302
67 | 0.000734533 | 7.943801 | 394.6269 | 0.1306971 | 9261.834 | 95.50849 | 94.50646 | 418.3653 | 419.3696 | 20.45395 | 20.47849 | 0.562651 | 11.65473
68 | 0.0006357263 | 8.049452 | 422.8028 | 0.1219049 | 9066.08 | 92.93593 | 94.61253 | 526.3453 | 529.1567 | 22.9422 | 23.00339 | 0.5176375 | 12.38618
69 | 0.0007927856 | 7.845071 | 363.8314 | 0.1330152 | 9140.106 | 95.38549 | 93.60669 | 371.0713 | 374.2355 | 19.26318 | 19.34514 | 0.5672858 | 11.31355
70 | 0.0007580605 | 7.881604 | 366.5915 | 0.1312065 | 8821.161 | 92.5226 | 93.22675 | 332.798 | 333.2941 | 18.24271 | 18.2563 | 0.587267 | 11.3471
71 | 0.0006189135 | 8.065742 | 435.1326 | 0.1207012 | 8786.97 | 91.74749 | 92.75876 | 564.641 | 565.6639 | 23.76216 | 23.78368 | 0.4894106 | 12.46756
72 | 0.0007190181 | 7.927104 | 381.0537 | 0.1293341 | 8918.027 | 93.96933 | 92.67529 | 371.0915 | 372.7662 | 19.26371 | 19.30713 | 0.5630152 | 11.62457
73 | 0.0007255356 | 7.905325 | 346.3262 | 0.130748 | 8752.143 | 92.34177 | 92.63312 | 340.4731 | 340.5584 | 18.45187 | 18.45418 | 0.5821994 | 11.29236
74 | 0.0006229265 | 8.039657 | 387.2193 | 0.120983 | 8705.975 | 91.61264 | 92.30374 | 490.2172 | 490.6951 | 22.14083 | 22.15162 | 0.5093109 | 12.06614
75 | 0.0007539227 | 7.891429 | 359.9525 | 0.1324091 | 8890.373 | 92.90741 | 93.37243 | 360.4556 | 360.672 | 18.98565 | 18.99134 | 0.5973649 | 11.35574
76 | 0.0007086457 | 7.965404 | 401.606 | 0.1275174 | 9166.062 | 95.61399 | 93.43866 | 430.2144 | 434.9468 | 20.74158 | 20.85535 | 0.5364016 | 11.95566
77 | 0.0006149212 | 8.070286 | 429.2345 | 0.1195893 | 8834.571 | 91.83931 | 93.55336 | 490.4261 | 493.3644 | 22.14553 | 22.21177 | 0.4934178 | 12.60557
78 | 0.0007353316 | 7.902543 | 355.7913 | 0.1304682 | 8892.15 | 93.15983 | 93.35308 | 338.2195 | 338.2573 | 18.3907 | 18.39173 | 0.577717 | 11.41498
79 | 0.0006992992 | 7.969866 | 401.9864 | 0.12661 | 9152.878 | 95.03524 | 93.98983 | 393.193 | 394.286 | 19.82907 | 19.85661 | 0.5601226 | 12.00716
80 | 0.0005826993 | 8.14474 | 478.9513 | 0.1176633 | 9106.945 | 93.80991 | 93.94963 | 610.6542 | 610.6739 | 24.71141 | 24.71181 | 0.4807023 | 13.0997
81 | 0.0007528574 | 7.903922 | 396.6341 | 0.1336775 | 8866.12 | 93.0154 | 93.07976 | 358.6405 | 358.6449 | 18.93778 | 18.9379 | 0.5807365 | 11.61564
82 | 0.0007076161 | 7.955987 | 402.5653 | 0.1304222 | 8641.148 | 92.38757 | 91.21492 | 394.9752 | 396.3506 | 19.87395 | 19.90853 | 0.540954 | 11.83345
83 | 0.0006466501 | 8.035197 | 446.8145 | 0.1229968 | 8207.501 | 88.28644 | 90.07008 | 533.4095 | 536.591 | 23.09564 | 23.16442 | 0.47765 | 12.59704
84 | 0.0008288218 | 7.822758 | 369.4956 | 0.1367905 | 8212.626 | 89.47467 | 89.59377 | 330.2209 | 330.2355 | 18.17195 | 18.17235 | 0.5943246 | 11.2181
85 | 0.0007948837 | 7.889457 | 392.7158 | 0.1336768 | 8436.448 | 91.03906 | 90.02149 | 427.1568 | 428.1926 | 20.66776 | 20.6928 | 0.5634751 | 11.58823
86 | 0.0006404245 | 8.069709 | 442.0956 | 0.122595 | 8396.358 | 89.59768 | 90.3637 | 577.5836 | 578.1706 | 24.03296 | 24.04517 | 0.5191209 | 12.54191
87 | 0.0009027334 | 7.786381 | 343.9081 | 0.1563935 | 8404.593 | 90.44664 | 90.02555 | 386.1257 | 386.3041 | 19.65001 | 19.65454 | 0.6786599 | 10.42493

## trail6_01
layer | energy | entropy | contrast | idm | autocorrelation | mean_x | mean_y | variance_x | variance_y | standard_deviation_x | standard_deviation_y | correlation | dissimilarity
18 | 0.0007650672 | 7.798133 | 279.8644 | 0.148165 | 6455.553 | 78.79615 | 79.49443 | 327.5903 | 328.0785 | 18.09943 | 18.11291 | 0.5847639 | 10.18324
19 | 0.0007856328 | 7.808446 | 322.8921 | 0.1493309 | 7080.561 | 83.18311 | 82.37483 | 347.7375 | 348.3911 | 18.6477 | 18.66521 | 0.6561346 | 10.25217
20 | 0.0007563254 | 7.882881 | 387.2109 | 0.1475071 | 7557.315 | 85.14892 | 84.81589 | 594.3465 | 594.4578 | 24.37921 | 24.38149 | 0.5641637 | 10.72967
21 | 0.0007710713 | 7.861753 | 358.2389 | 0.153981 | 7730.475 | 86.09772 | 86.41035 | 442.5705 | 442.6688 | 21.03734 | 21.03968 | 0.6568828 | 10.31943
22 | 0.0007418097 | 7.905186 | 351.9235 | 0.1513396 | 7930.895 | 87.901 | 86.99 | 455.0096 | 455.8401 | 21.33092 | 21.35038 | 0.6244655 | 10.44415
23 | 0.0007438855 | 7.918294 | 373.4127 | 0.1469612 | 7892.635 | 86.96763 | 87.42424 | 493.7451 | 493.954 | 22.22036 | 22.22506 | 0.5863361 | 10.8211
24 | 0.0008124331 | 7.806885 | 331.3171 | 0.1547389 | 7887.897 | 87.28613 | 87.20983 | 432.4365 | 432.4426 | 20.79508 | 20.79523 | 0.6375379 | 10.10908
25 | 0.0007840603 | 7.804123 | 309.9656 | 0.1519602 | 7728.629 | 87.34458 | 85.41128 | 425.0892 | 428.8271 | 20.61767 | 20.70813 | 0.6286941 | 10.05818
26 | 0.000761283 | 7.79835 | 300.2087 | 0.1465391 | 7075.292 | 81.56962 | 83.89004 | 374.6842 | 380.0692 | 19.35674 | 19.49534 | 0.6158958 | 10.1577
27 | 0.000810696 | 7.735246 | 271.8817 | 0.1538451 | 7029.208 | 82.66936 | 82.51158 | 339.8238 | 339.8492 | 18.43429 | 18.43498 | 0.6121636 | 9.571417
28 | 0.000820925 | 7.749453 | 288.584 | 0.1511478 | 7001.886 | 83.25034 | 81.68839 | 329.6227 | 332.063 | 18.15548 | 18.22257 | 0.6084723 | 9.950067
29 | 0.0007527691 | 7.846269 | 318.3532 | 0.1437146 | 6567.628 | 79.11945 | 80.17198 | 397.8137 | 398.9218 | 19.94526 | 19.97302 | 0.5634753 | 10.60102
30 | 0.0007853025 | 7.792279 | 295.714 | 0.1494505 | 6426.806 | 78.10428 | 79.44745 | 363.2698 | 365.0745 | 19.05961 | 19.1069 | 0.6085737 | 10.13131
31 | 0.0007972665 | 7.757141 | 285.693 | 0.1484534 | 6562.37 | 81.05732 | 78.23394 | 357.7879 | 365.7597 | 18.91526 | 19.12483 | 0.6107596 | 10.13358
32 | 0.0007590463 | 7.80778 | 290.4813 | 0.1444226 | 6040.938 | 75.4972 | 77.24517 | 349.9971 | 353.0528 | 18.7082 | 18.78969 | 0.5949749 | 10.34963
33 | 0.0008282891 | 7.719401 | 267.8554 | 0.1552203 | 5945.692 | 75.13284 | 76.40291 | 337.9752 | 339.5889 | 18.38408 | 18.42791 | 0.6060875 | 9.643443
34 | 0.0008185846 | 7.728961 | 289.2029 | 0.149923 | 6097.171 | 78.51576 | 75.18216 | 323.4676 | 334.5808 | 17.98519 | 18.29154 | 0.5902896 | 10.07463
35 | 0.0007821452 | 7.785626 | 315.0363 | 0.14681 | 5599.165 | 71.85263 | 75.10641 | 346.6212 | 357.2086 | 18.61775 | 18.89995 | 0.5757085 | 10.47803
36 | 0.0008198743 | 7.756184 | 288.8731 | 0.1528897 | 5830.287 | 74.90203 | 74.7369 | 396.9491 | 396.9767 | 19.92357 | 19.92426 | 0.5853161 | 9.86495
37 | 0.0008388621 | 7.692343 | 272.4718 | 0.150685 | 5968.075 | 77.42497 | 74.52062 | 310.787 | 319.2228 | 17.62914 | 17.8668 | 0.6296437 | 9.931585
38 | 0.0007852908 | 7.739213 | 268.7024 | 0.1469309 | 5467.481 | 71.17276 | 74.15325 | 323.6955 | 332.5792 | 17.99153 | 18.23674 | 0.5784569 | 10.07154
39 | 0.0007984583 | 7.751723 | 258.4027 | 0.1521187 | 5708.858 | 73.77932 | 74.86574 | 295.4848 | 296.6656 | 17.18965 | 17.22396 | 0.6259266 | 9.748093
40 | 0.0007437061 | 7.791093 | 292.6126 | 0.1459625 | 6177.848 | 79.60393 | 75.09586 | 340.6059 | 360.9292 | 18.4555 | 18.99813 | 0.5701987 | 10.49976
41 | 0.0008005823 | 7.744095 | 285.7562 | 0.1463498 | 5615.98 | 71.88376 | 75.49302 | 325.8853 | 338.9123 | 18.05227 | 18.40955 | 0.5694971 | 10.37893
42 | 0.000883605 | 7.671724 | 236.6898 | 0.1567779 | 5793.753 | 74.89478 | 74.9753 | 282.5043 | 282.5117 | 16.80782 | 16.80804 | 0.631857 | 9.287081
43 | 0.0008234249 | 7.708007 | 247.0157 | 0.1533563 | 6089.157 | 78.12478 | 75.55353 | 305.1016 | 311.7136 | 17.46715 | 17.6554 | 0.6049507 | 9.591078
44 | 0.0007379 | 7.794721 | 268.0913 | 0.1467708 | 5816.008 | 73.61666 | 76.33635 | 326.6979 | 334.095 | 18.07478 | 18.27825 | 0.5944344 | 10.10912
45 | 0.0007815102 | 7.755237 | 250.0516 | 0.1550587 | 6149.535 | 77.19842 | 76.90242 | 338.8963 | 338.9845 | 18.40911 | 18.41151 | 0.6278292 | 9.50851
46 | 0.0007612955 | 7.763967 | 263.2528 | 0.1515807 | 6374.294 | 79.85768 | 77.17833 | 325.3001 | 332.4795 | 18.03605 | 18.234 | 0.6416521 | 9.808747
47 | 0.0007234272 | 7.831465 | 297.3895 | 0.1451117 | 5916.602 | 74.43736 | 76.56318 | 379.7345 | 384.254 | 19.48676 | 19.60238 | 0.569254 | 10.42841
48 | 0.0008007239 | 7.752994 | 271.9062 | 0.1546009 | 5969.814 | 75.3214 | 76.54598 | 324.8173 | 326.3175 | 18.02267 | 18.06424 | 0.6274298 | 9.668506
49 | 0.0007838191 | 7.757583 | 280.1629 | 0.1516824 | 6298.118 | 79.83271 | 76.24637 | 341.7835 | 354.6459 | 18.48737 | 18.83203 | 0.6065428 | 10.06771
50 | 0.0007511859 | 7.814587 | 309.1507 | 0.1450886 | 5835.187 | 73.5594 | 76.5022 | 356.1147 | 364.7752 | 18.87099 | 19.09908 | 0.5763729 | 10.6442
51 | 0.0008002926 | 7.781641 | 294.3161 | 0.1520282 | 6031.742 | 76.03135 | 76.50036 | 363.9551 | 364.1759 | 19.07759 | 19.08338 | 0.5914389 | 10.07354
52 | 0.0008153192 | 7.752148 | 300.3888 | 0.148897 | 6364.323 | 79.87428 | 77.10116 | 342.8077 | 350.4984 | 18.51505 | 18.72159 | 0.5940911 | 10.21634
53 | 0.0007929019 | 7.777436 | 309.6761 | 0.1448216 | 6107.497 | 75.36366 | 78.30091 | 366.4823 | 375.1101 | 19.14372 | 19.36775 | 0.556833 | 10.54484
54 | 0.000833163 | 7.737614 | 274.3691 | 0.1540354 | 6513.651 | 79.58812 | 79.3192 | 322.9318 | 323.0047 | 17.97028 | 17.97231 | 0.6216942 | 9.793676
55 | 0.0008322275 | 7.708771 | 275.1847 | 0.1516812 | 6797.311 | 82.97352 | 79.43646 | 341.0233 | 353.5347 | 18.4668 | 18.80251 | 0.5938396 | 9.890021
56 | 0.0007649682 | 7.782537 | 289.1654 | 0.1451844 | 6163.143 | 75.725 | 78.85882 | 312.3236 | 322.145 | 17.67267 | 17.94838 | 0.6039303 | 10.33509
57 | 0.0007792866 | 7.792293 | 286.1059 | 0.1487434 | 6315.023 | 77.81806 | 78.38915 | 370.9812 | 371.3081 | 19.26086 | 19.26934 | 0.5791219 | 10.04424
58 | 0.0008276869 | 7.715898 | 291.174 | 0.1528186 | 6632.533 | 81.58089 | 78.79479 | 333.7525 | 341.5153 | 18.26889 | 18.48013 | 0.6053873 | 9.979244
59 | 0.0008027697 | 7.756848 | 294.3345 | 0.1501898 | 6259.06 | 76.94708 | 78.6482 | 359.6661 | 362.5604 | 18.96485 | 19.041 | 0.5741081 | 9.986091
60 | 0.0008570003 | 7.691997 | 266.643 | 0.1576301 | 6251.054 | 77.35758 | 78.17695 | 334.2025 | 334.8747 | 18.28118 | 18.29956 | 0.608243 | 9.412051
61 | 0.0008195226 | 7.703092 | 275.6908 | 0.1517671 | 6385.464 | 80.18094 | 77.19143 | 317.5229 | 326.4606 | 17.81915 | 18.0682 | 0.6093577 | 9.896453
62 | 0.000855917 | 7.687945 | 280.7469 | 0.1474759 | 5850.202 | 73.99993 | 76.34631 | 354.7425 | 360.2483 | 18.8346 | 18.9802 | 0.5611012 | 10.14601
63 | 0.0009127781 | 7.614931 | 236.4297 | 0.1561015 | 5859.85 | 74.78402 | 76.03585 | 272.1211 | 273.689 | 16.49607 | 16.54353 | 0.6360834 | 9.274666
64 | 0.0008767963 | 7.625578 | 249.8826 | 0.1516819 | 6228.296 | 79.28873 | 76.29852 | 287.2102 | 296.1521 | 16.94725 | 17.20906 | 0.6126875 | 9.560168
65 | 0.0007837458 | 7.731433 | 274.4975 | 0.1460198 | 5991.227 | 74.80087 | 77.3574 | 360.2516 | 366.7878 | 18.98028 | 19.15169 | 0.563485 | 10.07944
66 | 0.0008307727 | 7.705367 | 262.0727 | 0.1546311 | 6261.564 | 77.90755 | 77.94437 | 296.8857 | 296.8874 | 17.23036 | 17.23041 | 0.6369936 | 9.544595
67 | 0.000856457 | 7.688497 | 280.7043 | 0.1550672 | 6610.735 | 81.06692 | 78.9076 | 355.4451 | 360.1083 | 18.85324 | 18.97651 | 0.5980057 | 9.594764
68 | 0.0008151833 | 7.762177 | 310.2826 | 0.1494573 | 6366.841 | 77.70718 | 79.04376 | 386.6729 | 388.4599 | 19.66398 | 19.70936 | 0.579464 | 10.08819
69 | 0.000803793 | 7.75855 | 299.013 | 0.1534136 | 6429.854 | 78.3196 | 79.26108 | 364.8781 | 365.765 | 19.10176 | 19.12496 | 0.608145 | 9.793927
70 | 0.000796244 | 7.737913 | 295.6566 | 0.1497769 | 6654.201 | 81.71007 | 78.69269 | 373.2521 | 382.3572 | 19.31972 | 19.55394 | 0.5935281 | 9.976418
71 | 0.0008041972 | 7.727665 | 280.7376 | 0.1481367 | 6158.386 | 75.99956 | 78.394 | 331.9698 | 337.7037 | 18.22003 | 18.3767 | 0.5987744 | 9.904012
72 | 0.0008616504 | 7.648353 | 244.2656 | 0.1570444 | 6110.05 | 77.4277 | 76.50436 | 309.3277 | 310.1805 | 17.5877 | 17.61193 | 0.6020905 | 9.14771
73 | 0.0008479812 | 7.638289 | 227.9937 | 0.1580938 | 5982.057 | 76.02261 | 76.40426 | 280.4903 | 280.6366 | 16.74782 | 16.75219 | 0.618798 | 8.947117
74 | 0.0008293611 | 7.677214 | 254.8517 | 0.1517811 | 5837.983 | 75.73733 | 74.87932 | 291.9434 | 292.6801 | 17.08633 | 17.10787 | 0.570725 | 9.593216
75 | 0.0008140041 | 7.714951 | 288.9227 | 0.1454504 | 5692.689 | 72.84317 | 75.70926 | 309.3627 | 317.5775 | 17.5887 | 17.8207 | 0.5672119 | 10.23105
76 | 0.000818877 | 7.733659 | 290.3548 | 0.1521279 | 6278.938 | 78.43749 | 77.28576 | 368.3905 | 369.7176 | 19.19349 | 19.22803 | 0.5875714 | 9.908807
77 | 0.0008091358 | 7.738783 | 316.2036 | 0.1508362 | 6537.528 | 80.55775 | 78.52851 | 353.3666 | 357.485 | 18.79803 | 18.90726 | 0.5949429 | 10.13943
78 | 0.0007730179 | 7.799739 | 341.313 | 0.1443846 | 6254.018 | 76.57108 | 78.7853 | 415.1085 | 420.0117 | 20.3742 | 20.49418 | 0.5301023 | 10.71295
79 | 0.0007935993 | 7.756942 | 292.8429 | 0.154065 | 6479.919 | 79.13078 | 79.33913 | 319.5356 | 319.5796 | 17.87554 | 17.87677 | 0.6313777 | 9.826699
80 | 0.0007803057 | 7.778401 | 320.6825 | 0.1485842 | 6703.244 | 82.26473 | 78.74203 | 381.4813 | 393.8912 | 19.53152 | 19.84667 | 0.5818884 | 10.42963
81 | 0.0007359612 | 7.856082 | 366.7977 | 0.1415212 | 6025.158 | 74.81434 | 77.56173 | 403.7572 | 411.3058 | 20.0937 | 20.28066 | 0.5458321 | 11.18578
82 | 0.0008192683 | 7.768024 | 307.7473 | 0.151554 | 5989.601 | 75.54503 | 76.28236 | 383.5837 | 384.1276 | 19.58528 | 19.59916 | 0.5909863 | 10.1047
83 | 0.0008087602 | 7.732938 | 287.5276 | 0.1506366 | 6154.27 | 78.45041 | 75.63936 | 337.7509 | 345.6534 | 18.37799 | 18.59175 | 0.6448632 | 10.04164
84 | 0.0007646348 | 7.796739 | 304.4596 | 0.1471291 | 5701.762 | 72.86802 | 74.94053 | 412.2992 | 416.5952 | 20.30514 | 20.41064 | 0.5815068 | 10.32661
85 | 0.0008077927 | 7.752125 | 280.786 | 0.1552601 | 5652.555 | 73.44147 | 74.06239 | 342.1198 | 342.5062 | 18.49646 | 18.5069 | 0.6231425 | 9.745948
86 | 0.0008299889 | 7.731786 | 283.1156 | 0.154315 | 5797.776 | 75.82605 | 73.80388 | 336.1314 | 340.2213 | 18.33387 | 18.44508 | 0.5959311 | 9.891777
87 | 0.0009617632 | 7.611464 | 240.5047 | 0.1784077 | 5568.366 | 72.11986 | 74.00771 | 352.1628 | 355.7274 | 18.76598 | 18.86072 | 0.6525092 | 8.769721

## trail6_02
layer | energy | entropy | contrast | idm | autocorrelation | mean_x | mean_y | variance_x | variance_y | standard_deviation_x | standard_deviation_y | correlation | dissimilarity
18 | 0.0007641067 | 7.80082 | 260.017 | 0.1549416 | 6447.399 | 78.87987 | 79.31737 | 291.6299 | 291.8216 | 17.07715 | 17.08276 | 0.6542583 | 9.78673
19 | 0.0007065283 | 7.900033 | 308.1431 | 0.1520338 | 7142.87 | 83.15729 | 82.58615 | 422.9768 | 423.3032 | 20.56638 | 20.57431 | 0.650466 | 10.04391
20 | 0.0007084792 | 7.959561 | 379.1055 | 0.1473071 | 7703.879 | 85.6588 | 85.87833 | 570.5733 | 570.6217 | 23.88666 | 23.88767 | 0.6092758 | 10.83781
21 | 0.0007499296 | 7.909227 | 375.8768 | 0.15581 | 8147.507 | 88.81009 | 88.05496 | 499.8358 | 500.4062 | 22.35698 | 22.36973 | 0.6545375 | 10.51311
22 | 0.0007235211 | 7.941297 | 394.2449 | 0.1517164 | 8262.976 | 89.72148 | 88.52981 | 506.6916 | 508.112 | 22.50979 | 22.54132 | 0.6305803 | 10.81018
23 | 0.0007714803 | 7.908114 | 411.3863 | 0.1460954 | 8013.985 | 86.99136 | 88.30543 | 571.2579 | 572.9848 | 23.90098 | 23.93708 | 0.5806228 | 11.19417
24 | 0.0008960706 | 7.751806 | 349.4045 | 0.15924 | 8001.772 | 88.15262 | 87.62024 | 427.7856 | 428.0694 | 20.68294 | 20.6898 | 0.6492379 | 10.15803
25 | 0.0008090083 | 7.813892 | 329.9997 | 0.1550435 | 7833.695 | 87.71436 | 86.22059 | 429.7632 | 431.9949 | 20.73069 | 20.78445 | 0.6287689 | 10.16376
26 | 0.0007728313 | 7.825691 | 316.8229 | 0.1501045 | 7312.143 | 82.73317 | 85.02558 | 446.5057 | 451.7612 | 21.13065 | 21.25464 | 0.6183478 | 10.27356
27 | 0.0008868961 | 7.703489 | 274.2871 | 0.1603243 | 7341.14 | 84.57759 | 83.88567 | 373.3083 | 373.7872 | 19.32117 | 19.33356 | 0.6593432 | 9.462072
28 | 0.0008118488 | 7.772063 | 294.1874 | 0.1534505 | 7178.403 | 84.29428 | 82.52918 | 359.2963 | 362.4122 | 18.95508 | 19.03709 | 0.6143121 | 9.96713
29 | 0.0007808787 | 7.787051 | 297.6221 | 0.1479593 | 6591.238 | 78.68593 | 81.00877 | 371.2394 | 376.6355 | 19.26756 | 19.40708 | 0.5803049 | 10.24839
30 | 0.0008564629 | 7.699288 | 267.2384 | 0.1586019 | 6560.666 | 79.99474 | 79.49816 | 318.6746 | 318.9215 | 17.85143 | 17.85834 | 0.6312452 | 9.507934
31 | 0.0008390555 | 7.739746 | 290.1926 | 0.1550844 | 6452.416 | 79.79209 | 78.2378 | 360.921 | 363.3374 | 18.99791 | 19.0614 | 0.578982 | 9.90088
32 | 0.0008146892 | 7.754885 | 295.326 | 0.1500919 | 5935.901 | 74.87596 | 76.6444 | 342.9886 | 346.1163 | 18.51994 | 18.60418 | 0.572005 | 10.08396
33 | 0.0008814893 | 7.675312 | 258.637 | 0.1594138 | 5921.186 | 75.20458 | 76.06083 | 312.6144 | 313.3482 | 17.68088 | 17.70162 | 0.6424211 | 9.379702
34 | 0.0007819666 | 7.793922 | 291.0454 | 0.1495863 | 6043.594 | 78.04767 | 74.50698 | 382.3929 | 394.9297 | 19.55485 | 19.87282 | 0.5879903 | 10.26687
35 | 0.000809137 | 7.754504 | 288.8777 | 0.1456609 | 5421.614 | 70.22433 | 74.28565 | 333.9613 | 350.4561 | 18.27459 | 18.72045 | 0.5991022 | 10.521
36 | 0.0009427565 | 7.62537 | 234.0556 | 0.1581417 | 5641.913 | 74.56941 | 73.14321 | 296.9706 | 299.0054 | 17.2328 | 17.29174 | 0.6298135 | 9.305894
37 | 0.0009085876 | 7.635803 | 236.4819 | 0.158652 | 5636.273 | 74.62254 | 73.15945 | 286.7625 | 288.9036 | 16.93404 | 16.99714 | 0.6147051 | 9.247589
38 | 0.0008575561 | 7.673761 | 253.4851 | 0.152272 | 5336.69 | 70.22699 | 73.35467 | 310.2123 | 319.9951 | 17.61284 | 17.88839 | 0.5878706 | 9.72711
39 | 0.0008885 | 7.682678 | 257.2827 | 0.1587397 | 5827.149 | 75.14898 | 74.97417 | 301.1876 | 301.2189 | 17.35472 | 17.35562 | 0.6405046 | 9.46789
40 | 0.0008128641 | 7.746493 | 294.7449 | 0.1506828 | 6222.641 | 79.52075 | 75.49457 | 371.0075 | 387.218 | 19.26153 | 19.67783 | 0.5784917 | 10.20791
41 | 0.0007735819 | 7.765412 | 285.7182 | 0.1499134 | 5605.55 | 71.77649 | 75.27947 | 336.7127 | 348.9838 | 18.34972 | 18.6811 | 0.5900308 | 10.27029
42 | 0.0008560006 | 7.680764 | 243.0515 | 0.1619906 | 5774.216 | 74.49706 | 74.95041 | 285.4129 | 285.619 | 16.89415 | 16.90025 | 0.6676906 | 9.144093
43 | 0.0008586782 | 7.682889 | 271.9613 | 0.1575048 | 6146.823 | 78.54125 | 75.44554 | 370.7357 | 380.3198 | 19.25448 | 19.50177 | 0.5891952 | 9.52223
44 | 0.0008752024 | 7.690307 | 282.7695 | 0.1521302 | 5814.445 | 73.26159 | 76.54519 | 331.5881 | 342.3702 | 18.20955 | 18.50324 | 0.6132541 | 9.962714
45 | 0.0008820644 | 7.689915 | 257.8342 | 0.1593613 | 6203.834 | 77.7645 | 77.00438 | 344.9304 | 345.5086 | 18.57229 | 18.58785 | 0.6246203 | 9.400295
46 | 0.0008204179 | 7.733839 | 280.7468 | 0.1545446 | 6395.898 | 79.96885 | 77.35016 | 330.1271 | 336.985 | 18.16937 | 18.35713 | 0.6305224 | 9.833189
47 | 0.0007602375 | 7.800714 | 296.283 | 0.1478633 | 5937.708 | 74.27968 | 76.77603 | 402.5091 | 408.7412 | 20.06261 | 20.21733 | 0.5789127 | 10.26164
48 | 0.0008589123 | 7.701423 | 256.6315 | 0.1600299 | 6023.108 | 75.99619 | 76.45871 | 324.8385 | 325.053 | 18.02325 | 18.0292 | 0.6540924 | 9.311802
49 | 0.0008289651 | 7.707786 | 260.5833 | 0.1557731 | 6224.085 | 79.0661 | 76.07542 | 331.0773 | 340.0218 | 18.19551 | 18.43966 | 0.6232193 | 9.595817
50 | 0.000799557 | 7.744926 | 278.5572 | 0.1481828 | 5797.167 | 73.13086 | 76.41362 | 343.2449 | 354.0217 | 18.52686 | 18.81545 | 0.5994994 | 10.11921
51 | 0.0008449071 | 7.720387 | 270.326 | 0.1570679 | 6126.423 | 77.01717 | 76.75291 | 334.2257 | 334.296 | 18.28182 | 18.28375 | 0.6436136 | 9.599252
52 | 0.0008297087 | 7.746123 | 293.1659 | 0.1550362 | 6428.402 | 80.04648 | 77.30618 | 399.3137 | 406.8234 | 19.98281 | 20.16984 | 0.5962499 | 9.91731
53 | 0.0008264079 | 7.755977 | 304.4238 | 0.1485022 | 6071.738 | 74.80985 | 78.22183 | 355.057 | 366.6989 | 18.84294 | 19.14936 | 0.6096463 | 10.31798
54 | 0.0008773977 | 7.724381 | 279.3755 | 0.1593235 | 6516.309 | 79.74184 | 78.87336 | 363.0233 | 363.7781 | 19.05315 | 19.07295 | 0.6241256 | 9.635877
55 | 0.0008279341 | 7.741719 | 298.0252 | 0.1553044 | 6740.121 | 82.06106 | 79.2918 | 361.1826 | 368.8518 | 19.00477 | 19.20549 | 0.6393481 | 9.986736
56 | 0.0007600195 | 7.819034 | 314.509 | 0.1486656 | 6291.335 | 76.05637 | 79.19224 | 444.2854 | 454.1193 | 21.07806 | 21.31006 | 0.5972414 | 10.44881
57 | 0.0008495649 | 7.742661 | 278.8526 | 0.15978 | 6512.199 | 79.39391 | 78.91045 | 369.3372 | 369.5712 | 19.21813 | 19.22421 | 0.6690781 | 9.627016
58 | 0.0008162029 | 7.771403 | 281.7857 | 0.1548965 | 6679.074 | 81.23998 | 79.07625 | 384.2352 | 388.9173 | 19.60189 | 19.72096 | 0.6594611 | 9.85761
59 | 0.0007533973 | 7.812748 | 284.3886 | 0.1487724 | 6333.89 | 76.58229 | 79.04533 | 442.2967 | 448.3636 | 21.03083 | 21.17458 | 0.6297111 | 10.08614
60 | 0.0008670036 | 7.700012 | 258.6434 | 0.1584684 | 6460.391 | 79.24345 | 78.54568 | 356.1211 | 356.6084 | 18.87115 | 18.88406 | 0.6627076 | 9.353099
61 | 0.0008187057 | 7.735024 | 271.4991 | 0.153354 | 6333.045 | 79.76627 | 76.95002 | 319.447 | 327.3785 | 17.87306 | 18.09359 | 0.603091 | 9.892103
62 | 0.0008043183 | 7.721659 | 268.2983 | 0.1486798 | 5596.678 | 71.81392 | 75.54822 | 287.4508 | 301.3963 | 16.95436 | 17.36075 | 0.5818751 | 10.14588
63 | 0.0008853379 | 7.642994 | 231.5452 | 0.1602899 | 5774.381 | 74.9783 | 74.61373 | 292.5967 | 292.7301 | 17.10543 | 17.10933 | 0.6149648 | 9.148497
64 | 0.0008672587 | 7.663919 | 253.6385 | 0.1561133 | 6014.819 | 77.0161 | 75.65988 | 302.5298 | 304.3698 | 17.39333 | 17.44615 | 0.6188828 | 9.379732
65 | 0.000846372 | 7.711111 | 299.6703 | 0.1492995 | 5980.461 | 74.98727 | 76.99695 | 374.867 | 378.9062 | 19.36146 | 19.46548 | 0.548381 | 10.0662
66 | 0.0009118314 | 7.668494 | 276.4715 | 0.1593369 | 6387.624 | 78.94926 | 78.39006 | 317.6332 | 317.9465 | 17.82225 | 17.83104 | 0.6255514 | 9.48565
67 | 0.000880674 | 7.681766 | 257.7451 | 0.1594536 | 6633.228 | 81.19154 | 78.92807 | 356.9235 | 362.0471 | 18.89239 | 19.02751 | 0.6257535 | 9.27674
68 | 0.0008327596 | 7.720262 | 270.6059 | 0.1531975 | 6283.256 | 76.60039 | 79.14454 | 352.8912 | 359.3642 | 18.78537 | 18.95688 | 0.6199166 | 9.654982
69 | 0.0008229412 | 7.713472 | 264.8892 | 0.1602275 | 6511.964 | 79.60804 | 79.1141 | 337.543 | 337.7875 | 18.37232 | 18.37897 | 0.6333277 | 9.316275
70 | 0.0007768071 | 7.763137 | 290.1402 | 0.1528042 | 6594.756 | 81.06559 | 78.57672 | 366.5205 | 372.7152 | 19.1447 | 19.30581 | 0.608471 | 9.919926
71 | 0.0007695836 | 7.785395 | 311.0919 | 0.1448481 | 6084.367 | 75.01647 | 78.02398 | 378.845 | 387.8904 | 19.46393 | 19.69492 | 0.6033533 | 10.42292
72 | 0.0008581768 | 7.691287 | 276.0554 | 0.1562111 | 6180.208 | 77.95372 | 76.18649 | 393.9999 | 397.1232 | 19.8494 | 19.92793 | 0.6097506 | 9.53421
73 | 0.0008793983 | 7.633213 | 237.4285 | 0.1597207 | 5980.869 | 75.55006 | 76.51749 | 307.3598 | 308.2964 | 17.53165 | 17.55834 | 0.6496377 | 9.018829
74 | 0.0008667074 | 7.643184 | 242.0102 | 0.1565716 | 5920.645 | 76.03839 | 75.55722 | 281.6131 | 281.8451 | 16.78131 | 16.78822 | 0.6225809 | 9.248645
75 | 0.000795384 | 7.734951 | 275.2463 | 0.1479774 | 5951.396 | 75.03221 | 76.73493 | 345.1879 | 348.0877 | 18.57922 | 18.65709 | 0.5591215 | 9.933184
76 | 0.0008777034 | 7.6843 | 265.7597 | 0.1560329 | 6374.438 | 79.03908 | 78.1708 | 313.4405 | 314.1948 | 17.70423 | 17.72552 | 0.6242434 | 9.599857
77 | 0.0008873048 | 7.676412 | 274.8018 | 0.1556592 | 6580.104 | 80.45336 | 79.04164 | 352.9963 | 354.9897 | 18.78816 | 18.84114 | 0.6241583 | 9.536394
78 | 0.0008375358 | 7.721337 | 292.9085 | 0.1506467 | 6389.441 | 77.6005 | 79.19878 | 415.0705 | 417.6252 | 20.37326 | 20.43587 | 0.5850513 | 9.868225
79 | 0.0008679254 | 7.680826 | 272.2 | 0.161 | 6550.205 | 79.46997 | 79.72685 | 317.3201 | 317.3866 | 17.81346 | 17.81532 | 0.6753297 | 9.385192
80 | 0.0007583816 | 7.796833 | 318.0934 | 0.150779 | 6651.802 | 82.06479 | 78.14673 | 409.642 | 424.9936 | 20.2396 | 20.61536 | 0.5721193 | 10.43947
81 | 0.0007632533 | 7.794868 | 310.1129 | 0.1450026 | 5780.89 | 72.87139 | 76.49601 | 340.1558 | 353.294 | 18.44329 | 18.79609 | 0.5957554 | 10.66976
82 | 0.0008600389 | 7.6878 | 263.5948 | 0.1570707 | 5754.875 | 74.47631 | 74.72041 | 313.9094 | 313.9696 | 17.71746 | 17.71916 | 0.605155 | 9.533379
83 | 0.0008218225 | 7.705283 | 279.9834 | 0.1523236 | 5858.129 | 76.78493 | 73.82826 | 327.3109 | 336.0532 | 18.09171 | 18.33173 | 0.570592 | 9.958742
84 | 0.0008117011 | 7.712903 | 271.5389 | 0.1493922 | 5365.015 | 70.22783 | 73.78683 | 301.9772 | 314.644 | 17.37748 | 17.7382 | 0.5941064 | 10.05266
85 | 0.0008706734 | 7.679609 | 244.4691 | 0.1619236 | 5667.971 | 74.27097 | 73.61738 | 320.5802 | 321.0084 | 17.90472 | 17.91668 | 0.6245168 | 9.156683
86 | 0.0008442741 | 7.699439 | 258.6191 | 0.1573286 | 5853.051 | 76.31388 | 73.95855 | 331.7966 | 337.3447 | 18.21527 | 18.36693 | 0.6246857 | 9.457694
87 | 0.0009660054 | 7.596807 | 232.5077 | 0.182221 | 5498.875 | 71.28287 | 73.83172 | 351.1838 | 357.6819 | 18.73985 | 18.91242 | 0.6657376 | 8.665023

## trail6_03
layer | energy | entropy | contrast | idm | autocorrelation | mean_x | mean_y | variance_x | variance_y | standard_deviation_x | standard_deviation_y | correlation | dissimilarity
18 | 0.0007871639 | 7.810252 | 296.1281 | 0.1553069 | 6632.713 | 79.86337 | 80.29174 | 347.8397 | 348.0237 | 18.65044 | 18.65537 | 0.6333117 | 10.04434
19 | 0.0007254541 | 7.900638 | 344.8021 | 0.1524904 | 7366.363 | 84.71891 | 83.62195 | 451.1158 | 452.3193 | 21.23947 | 21.26778 | 0.6243042 | 10.33442
20 | 0.0006842571 | 7.990282 | 392.3345 | 0.1451799 | 7839.047 | 86.25142 | 87.11994 | 549.9708 | 550.7253 | 23.45144 | 23.46752 | 0.5902357 | 11.07565
21 | 0.0008257771 | 7.834264 | 358.4537 | 0.1568279 | 8343.987 | 90.36803 | 89.02414 | 456.3328 | 458.1391 | 21.3619 | 21.40414 | 0.6540663 | 10.42046
22 | 0.0008284137 | 7.816337 | 334.5221 | 0.1576545 | 8399.216 | 90.44797 | 89.39973 | 477.0017 | 478.1006 | 21.84034 | 21.86548 | 0.6558503 | 10.13098
23 | 0.0008236112 | 7.821768 | 343.2911 | 0.149679 | 8123.142 | 87.37734 | 89.34734 | 509.8557 | 513.7367 | 22.57996 | 22.66574 | 0.6178625 | 10.55148
24 | 0.0009469725 | 7.69102 | 317.3268 | 0.1608413 | 8274.979 | 90.14102 | 88.83729 | 398.2667 | 399.9666 | 19.95656 | 19.9991 | 0.6692479 | 9.877778
25 | 0.0008448545 | 7.795628 | 339.1015 | 0.1550115 | 8001.339 | 89.03691 | 86.92297 | 438.2193 | 442.688 | 20.93366 | 21.04013 | 0.5948376 | 10.39337
26 | 0.0008141364 | 7.785343 | 327.7841 | 0.1473325 | 7159.467 | 81.61534 | 85.00038 | 379.0482 | 390.507 | 19.46913 | 19.76122 | 0.5773671 | 10.70837
27 | 0.0009031383 | 7.664406 | 253.0202 | 0.1598735 | 7180.6 | 84.23798 | 82.85465 | 306.1295 | 308.0434 | 17.49653 | 17.55114 | 0.6548616 | 9.443743
28 | 0.0007979124 | 7.763065 | 273.6784 | 0.1556512 | 6987.879 | 82.70116 | 81.85856 | 352.9732 | 353.6834 | 18.78755 | 18.80645 | 0.6172341 | 9.70153
29 | 0.0007850541 | 7.793407 | 311.4959 | 0.1476676 | 6598.409 | 78.65035 | 81.01258 | 391.4104 | 396.9908 | 19.78408 | 19.92461 | 0.5752186 | 10.32268
30 | 0.0009094423 | 7.67554 | 273.4841 | 0.1581132 | 6726.431 | 81.636 | 79.7154 | 352.7603 | 356.4493 | 18.78188 | 18.87984 | 0.6170116 | 9.614501
31 | 0.0007605687 | 7.78881 | 260.1842 | 0.1541029 | 6374.855 | 78.84597 | 78.27304 | 314.4661 | 314.7947 | 17.73317 | 17.74243 | 0.6463023 | 9.692684
32 | 0.000776222 | 7.776516 | 264.8834 | 0.1494083 | 5908.196 | 74.30149 | 76.62422 | 362.8905 | 368.2858 | 19.04967 | 19.19075 | 0.5878584 | 9.967165
33 | 0.0009197644 | 7.633756 | 233.6947 | 0.1623218 | 6026.539 | 76.67201 | 76.06256 | 294.1945 | 294.5667 | 17.15207 | 17.16292 | 0.6613064 | 9.079077
34 | 0.0008235778 | 7.718107 | 267.2791 | 0.1559093 | 5963.469 | 77.1917 | 74.70476 | 324.2753 | 330.4605 | 18.00763 | 18.17856 | 0.6014385 | 9.725368
35 | 0.0008208103 | 7.711431 | 297.8679 | 0.147297 | 5398.395 | 70.24333 | 74.08198 | 343.4694 | 358.2051 | 18.5329 | 18.92628 | 0.5549021 | 10.42523
36 | 0.0009167046 | 7.632493 | 246.34 | 0.1601508 | 5653.582 | 74.78428 | 73.13215 | 294.4779 | 297.2084 | 17.16033 | 17.23971 | 0.6234918 | 9.31526
37 | 0.0008736531 | 7.671852 | 237.8415 | 0.1616093 | 5702.28 | 74.33852 | 74.08153 | 304.8555 | 304.9222 | 17.46008 | 17.46199 | 0.6401371 | 9.146249
38 | 0.0008494668 | 7.725031 | 274.2365 | 0.1525616 | 5684.82 | 73.1321 | 74.71858 | 367.7962 | 370.3136 | 19.178 | 19.24352 | 0.5974759 | 9.863783
39 | 0.0009265948 | 7.684961 | 269.9936 | 0.1611428 | 6066.711 | 76.61624 | 76.22112 | 359.1282 | 359.285 | 18.95065 | 18.95479 | 0.6317902 | 9.533148
40 | 0.0008337987 | 7.743005 | 284.875 | 0.155827 | 6204.01 | 78.9097 | 75.8849 | 349.4501 | 358.5998 | 18.69356 | 18.93671 | 0.6100694 | 9.966758
41 | 0.0007714159 | 7.767743 | 288.673 | 0.1481091 | 5666.976 | 72.10725 | 75.81777 | 342.6182 | 356.3864 | 18.50993 | 18.87817 | 0.5722692 | 10.34826
42 | 0.0009495776 | 7.629461 | 253.7655 | 0.1640363 | 5973.015 | 76.40148 | 75.78434 | 282.1243 | 282.5057 | 16.79652 | 16.80787 | 0.6481738 | 9.264266
43 | 0.0009125383 | 7.669195 | 273.3398 | 0.1603944 | 6246.468 | 78.83391 | 76.41658 | 363.675 | 369.5188 | 19.07024 | 19.22285 | 0.6062846 | 9.52197
44 | 0.0008402868 | 7.737471 | 293.1169 | 0.1490972 | 5918.198 | 74.00088 | 76.81106 | 387.9549 | 395.8524 | 19.69655 | 19.89601 | 0.5974189 | 10.2266
45 | 0.0009760546 | 7.629435 | 267.106 | 0.1599243 | 6167.994 | 77.52978 | 76.8696 | 335.7133 | 336.1495 | 18.32244 | 18.33434 | 0.6201142 | 9.527302
46 | 0.000871832 | 7.673033 | 267.1069 | 0.1560066 | 6226.926 | 79.06903 | 76.35487 | 304.9775 | 312.3445 | 17.46359 | 17.67326 | 0.6143846 | 9.680719
47 | 0.0008062951 | 7.722623 | 261.1959 | 0.148972 | 5695.564 | 72.43387 | 75.85689 | 338.9798 | 350.6973 | 18.41137 | 18.72687 | 0.5828556 | 9.974028
48 | 0.000910357 | 7.637657 | 223.3031 | 0.1608454 | 5924.471 | 76.05367 | 75.51538 | 271.1197 | 271.4098 | 16.46569 | 16.4745 | 0.6681884 | 9.043195
49 | 0.0008234966 | 7.702644 | 244.6471 | 0.1569843 | 6114.157 | 78.00944 | 75.87177 | 319.2313 | 323.8012 | 17.86701 | 17.99445 | 0.6079009 | 9.350546
50 | 0.0007596925 | 7.765143 | 271.9552 | 0.1487355 | 5824.584 | 73.55584 | 76.49539 | 334.4301 | 343.0716 | 18.2874 | 18.52216 | 0.5842725 | 10.02516
51 | 0.0008593231 | 7.702194 | 256.2393 | 0.1595063 | 6200.638 | 77.90991 | 77.11259 | 306.8745 | 307.5106 | 17.5178 | 17.53595 | 0.6276483 | 9.513103
52 | 0.0008384258 | 7.728185 | 273.0701 | 0.155879 | 6402.515 | 79.82097 | 77.58808 | 344.1275 | 349.1138 | 18.55065 | 18.68457 | 0.6040222 | 9.731663
53 | 0.0007288729 | 7.799237 | 286.4486 | 0.1487088 | 6138.184 | 74.99627 | 78.82277 | 367.1352 | 381.7777 | 19.16075 | 19.53911 | 0.6057249 | 10.24876
54 | 0.0008729745 | 7.692919 | 253.7381 | 0.1602221 | 6723.874 | 81.63663 | 79.62031 | 339.3056 | 343.3715 | 18.4202 | 18.53024 | 0.6560962 | 9.380607
55 | 0.0008687121 | 7.678542 | 262.4643 | 0.1608253 | 6813.826 | 82.21668 | 80.25817 | 335.8413 | 339.6774 | 18.32594 | 18.43031 | 0.6373561 | 9.342416
56 | 0.0008182826 | 7.730914 | 296.8002 | 0.1519521 | 6391.076 | 76.89437 | 80.1752 | 369.4655 | 380.2296 | 19.22146 | 19.49945 | 0.6031239 | 10.04903
57 | 0.0008423698 | 7.727912 | 293.4545 | 0.1625581 | 6725.843 | 81.33852 | 79.75795 | 388.0293 | 390.528 | 19.69843 | 19.76176 | 0.6125571 | 9.551113
58 | 0.000818416 | 7.760336 | 290.394 | 0.1594972 | 6657.767 | 81.03105 | 79.34557 | 369.385 | 372.2261 | 19.21936 | 19.29314 | 0.6157378 | 9.623561
59 | 0.0008252709 | 7.726686 | 273.6099 | 0.1538606 | 6156.314 | 75.63496 | 78.54332 | 348.3737 | 356.8325 | 18.66475 | 18.88998 | 0.6117793 | 9.750241
60 | 0.0009783438 | 7.588219 | 233.9282 | 0.1649279 | 6324.81 | 78.96608 | 77.53816 | 310.2618 | 312.3009 | 17.61422 | 17.67201 | 0.6487085 | 8.886099
61 | 0.0008646753 | 7.663594 | 253.6561 | 0.1596152 | 6185.682 | 78.00973 | 76.83819 | 311.2276 | 312.6006 | 17.64161 | 17.68048 | 0.6141422 | 9.276169
62 | 0.0008148542 | 7.70509 | 288.6238 | 0.1493234 | 5775.281 | 73.486 | 76.07771 | 336.1874 | 342.9043 | 18.33538 | 18.51765 | 0.5438173 | 10.11016
63 | 0.0009198645 | 7.625079 | 255.8089 | 0.1594225 | 6000.551 | 76.71055 | 75.93652 | 287.5719 | 288.1714 | 16.95792 | 16.97559 | 0.6093892 | 9.381707
64 | 0.0009197393 | 7.64741 | 252.2138 | 0.1591706 | 6153.898 | 77.57782 | 76.71802 | 323.715 | 324.4545 | 17.99204 | 18.01258 | 0.6241779 | 9.243216
65 | 0.0008266491 | 7.734009 | 281.3193 | 0.150676 | 6141.171 | 75.80985 | 77.99038 | 386.9332 | 391.6881 | 19.6706 | 19.79109 | 0.587561 | 9.907452
66 | 0.0009208166 | 7.650751 | 267.862 | 0.1609058 | 6623.807 | 80.5587 | 79.61017 | 319.8573 | 320.7574 | 17.88451 | 17.90966 | 0.6572451 | 9.433148
67 | 0.0008506375 | 7.712453 | 282.4543 | 0.158079 | 6811.464 | 82.44481 | 79.83354 | 374.07 | 380.8888 | 19.34086 | 19.51634 | 0.6083 | 9.640808
68 | 0.0008223584 | 7.743505 | 321.1821 | 0.1500052 | 6351.657 | 76.49159 | 80.18606 | 369.3474 | 382.9968 | 19.21838 | 19.57027 | 0.5798998 | 10.40059
69 | 0.0009404794 | 7.650352 | 290.4099 | 0.1617281 | 6712.843 | 81.56059 | 79.65364 | 361.385 | 365.0219 | 19.01011 | 19.10553 | 0.5954006 | 9.597237
70 | 0.0008435247 | 7.714869 | 287.753 | 0.1572492 | 6591.035 | 80.89647 | 78.92128 | 328.4259 | 332.3275 | 18.12251 | 18.22984 | 0.6253243 | 9.7668
71 | 0.000791674 | 7.754 | 317.2092 | 0.1464551 | 6025.029 | 74.29157 | 78.14599 | 384.5211 | 399.3779 | 19.60919 | 19.98442 | 0.559976 | 10.56531
72 | 0.0008648899 | 7.675374 | 274.5272 | 0.1569441 | 6250.72 | 79.19528 | 76.42263 | 335.7487 | 343.4368 | 18.32341 | 18.53202 | 0.5843128 | 9.665084
73 | 0.001008572 | 7.508442 | 214.7091 | 0.1656976 | 6001.749 | 75.76919 | 77.06501 | 250.9984 | 252.6779 | 15.8429 | 15.89581 | 0.6456633 | 8.702167
74 | 0.0009319292 | 7.570777 | 237.1104 | 0.1603805 | 5957.839 | 76.20792 | 76.05057 | 269.0905 | 269.1156 | 16.40394 | 16.40471 | 0.6027041 | 9.050726
75 | 0.0008728913 | 7.66706 | 284.1474 | 0.1509639 | 6078.401 | 76.11661 | 77.29751 | 360.1278 | 361.5224 | 18.97701 | 19.01372 | 0.5398237 | 9.82639
76 | 0.0009634342 | 7.610917 | 260.0804 | 0.160154 | 6412.698 | 79.54763 | 78.26347 | 300.0771 | 301.7265 | 17.3227 | 17.37024 | 0.6215754 | 9.391728
77 | 0.0008573455 | 7.692951 | 255.7912 | 0.1563208 | 6396.042 | 79.11851 | 78.29958 | 330.2891 | 330.96 | 18.17383 | 18.19228 | 0.608247 | 9.454549
78 | 0.0007923292 | 7.751871 | 284.0258 | 0.1483995 | 6186.751 | 76.23775 | 78.54015 | 343.6143 | 348.9155 | 18.53682 | 18.67926 | 0.5748056 | 10.03257
79 | 0.000926636 | 7.63176 | 269.5106 | 0.1606647 | 6510.873 | 80.19216 | 78.76661 | 320.3079 | 322.3406 | 17.8971 | 17.9538 | 0.6050362 | 9.390743
80 | 0.0008302033 | 7.705929 | 277.6962 | 0.1554396 | 6397.067 | 79.85259 | 77.62047 | 336.1127 | 341.0954 | 18.33335 | 18.46874 | 0.5873518 | 9.768695
81 | 0.0007950358 | 7.724879 | 292.2745 | 0.147961 | 5702.819 | 72.83239 | 75.89538 | 310.2784 | 319.6605 | 17.6147 | 17.87903 | 0.5562535 | 10.26755
82 | 0.0009369583 | 7.610907 | 257.1698 | 0.1596345 | 5732.476 | 74.92082 | 74.21649 | 300.3317 | 300.8282 | 17.33006 | 17.34438 | 0.5726313 | 9.376102
83 | 0.0008831536 | 7.655507 | 267.4562 | 0.1574032 | 5705.299 | 74.84785 | 73.85305 | 290.642 | 291.632 | 17.0482 | 17.07722 | 0.6098925 | 9.547394
84 | 0.0008307509 | 7.72534 | 287.6532 | 0.1523746 | 5533.82 | 71.79925 | 73.95236 | 394.6785 | 399.3147 | 19.8665 | 19.98284 | 0.5644999 | 9.99513
85 | 0.0009797265 | 7.616005 | 247.731 | 0.1645763 | 5814.384 | 75.17068 | 74.48655 | 318.6974 | 319.1659 | 17.85207 | 17.86519 | 0.6747025 | 9.112175
86 | 0.00089894 | 7.66419 | 252.6336 | 0.1607037 | 5914.141 | 76.46541 | 74.30492 | 352.8414 | 357.5094 | 18.78405 | 18.9079 | 0.6543172 | 9.253043
87 | 0.0009426062 | 7.614727 | 233.7737 | 0.1842924 | 5538.722 | 71.27253 | 73.88712 | 392.9096 | 399.7465 | 19.82191 | 19.99361 | 0.6878762 | 8.573305

## trail6_04
layer | energy | entropy | contrast | idm | autocorrelation | mean_x | mean_y | variance_x | variance_y | standard_deviation_x | standard_deviation_y | correlation | dissimilarity
18 | 0.0008422373 | 7.717014 | 256.0001 | 0.1579733 | 6605.901 | 79.78339 | 80.34883 | 289.8014 | 290.1217 | 17.02351 | 17.03291 | 0.6739001 | 9.48115
19 | 0.000798564 | 7.813424 | 325.4548 | 0.1541962 | 7189.889 | 83.43292 | 82.98736 | 416.9866 | 417.1853 | 20.42023 | 20.42509 | 0.6377971 | 10.115
20 | 0.0007563964 | 7.928667 | 401.4721 | 0.1449884 | 7742.743 | 85.77431 | 86.28057 | 593.5253 | 593.7818 | 24.36236 | 24.36762 | 0.5762466 | 11.17201
21 | 0.0009105405 | 7.767137 | 365.3722 | 0.1589773 | 8187.786 | 89.62157 | 88.17414 | 445.4809 | 447.5762 | 21.1064 | 21.15598 | 0.6393496 | 10.40665
22 | 0.0008505152 | 7.793034 | 354.1168 | 0.1570251 | 8164.202 | 89.11349 | 88.65442 | 419.2638 | 419.4746 | 20.47591 | 20.48106 | 0.6292884 | 10.20987
23 | 0.0008336335 | 7.80234 | 353.8217 | 0.1503387 | 8007.86 | 87.23698 | 88.4145 | 518.6351 | 520.0219 | 22.77355 | 22.80397 | 0.5677578 | 10.50693
24 | 0.001012192 | 7.626344 | 306.805 | 0.1615948 | 8011.383 | 88.89194 | 87.64672 | 329.524 | 331.0747 | 18.15275 | 18.19541 | 0.6669962 | 9.749992
25 | 0.0008329747 | 7.777939 | 318.6443 | 0.1546878 | 7622.407 | 86.76748 | 85.17685 | 400.7921 | 403.3222 | 20.01976 | 20.08285 | 0.5766245 | 10.24225
26 | 0.0007961587 | 7.77364 | 325.6305 | 0.1457799 | 6871.052 | 79.89893 | 83.32427 | 360.0278 | 371.761 | 18.97437 | 19.28107 | 0.5836772 | 10.636
27 | 0.0009360943 | 7.648306 | 291.5208 | 0.1584798 | 6998.132 | 83.25099 | 81.5087 | 361.2148 | 364.2505 | 19.00561 | 19.08531 | 0.5857227 | 9.782265
28 | 0.0008562051 | 7.717926 | 286.4943 | 0.1546903 | 6790.818 | 81.39633 | 80.91697 | 327.8005 | 328.0306 | 18.10523 | 18.11158 | 0.6235675 | 9.817945
29 | 0.0007911698 | 7.771212 | 287.7705 | 0.1487167 | 6486.947 | 78.06346 | 80.09605 | 401.7705 | 405.902 | 20.0442 | 20.147 | 0.5803853 | 10.09324
30 | 0.0009166561 | 7.63997 | 259.0693 | 0.1613682 | 6609.025 | 80.78178 | 79.22809 | 318.2547 | 320.6688 | 17.83967 | 17.9072 | 0.6537361 | 9.33845
31 | 0.0009140339 | 7.650496 | 282.6452 | 0.159604 | 6438.372 | 78.85325 | 78.92749 | 343.1267 | 343.1324 | 18.52366 | 18.52382 | 0.6256752 | 9.500275
32 | 0.0008824686 | 7.704256 | 301.5081 | 0.1542976 | 6239.214 | 77.12521 | 77.67549 | 439.6958 | 439.9987 | 20.9689 | 20.97612 | 0.5649228 | 9.831192
33 | 0.00103778 | 7.555576 | 266.8576 | 0.1641364 | 6115.925 | 77.00229 | 76.90342 | 292.3128 | 292.3229 | 17.09713 | 17.09742 | 0.6643085 | 9.167681
34 | 0.0008712914 | 7.682339 | 285.4288 | 0.1555044 | 5900.581 | 76.60366 | 74.43375 | 354.6797 | 359.3884 | 18.83291 | 18.95752 | 0.5565157 | 9.802012
35 | 0.0008567455 | 7.664723524 | 282.7944 | 0.1492631 | 5304.118 | 69.67046 | 73.64481 | 290.01 | 305.8057 | 17.02966 | 17.48728 | 0.5817801 | 10.16294
36 | 0.0009536854 | 7.593707 | 241.721 | 0.159294 | 5594.773 | 74.58121 | 72.54028 | 303.9223 | 308.0879 | 17.43334 | 17.55241 | 0.6033939 | 9.282689
37 | 0.0009347493 | 7.612733 | 240.6756 | 0.1608046 | 5531.712 | 73.38999 | 72.85317 | 299.9675 | 300.256 | 17.31955 | 17.32788 | 0.6165167 | 9.116674
38 | 0.0008859591 | 7.656729 | 262.473 | 0.1518989 | 5379.903 | 70.60143 | 73.59984 | 317.5235 | 326.5143 | 17.81917 | 18.06968 | 0.5703767 | 9.825444
39 | 0.001010919 | 7.568126 | 247.5603 | 0.1586721 | 5919.021 | 76.74702 | 74.79969 | 275.8684 | 279.6609 | 16.60925 | 16.72303 | 0.6421879 | 9.414043
40 | 0.0009101844 | 7.660151 | 269.2659 | 0.1575771 | 5993.335 | 77.01702 | 75.06678 | 355.436 | 359.2397 | 18.85299 | 18.9536 | 0.5930671 | 9.615747
41 | 0.0008520405 | 7.687495 | 283.8939 | 0.1506034 | 5574.295 | 71.46263 | 75.0893 | 348.7997 | 361.9528 | 18.67616 | 19.02503 | 0.5860171 | 10.12156
42 | 0.0009557737 | 7.605283 | 238.2941 | 0.1629689 | 5945.042 | 76.75283 | 74.99955 | 292.4562 | 295.5307 | 17.10131 | 17.19097 | 0.6415905 | 9.101338
43 | 0.0009332394 | 7.621093 | 237.1046 | 0.1615021 | 5982.055 | 76.81968 | 75.40093 | 296.485 | 298.4982 | 17.21871 | 17.27708 | 0.637942 | 9.109969
44 | 0.0008418217 | 7.69401 | 259.4806 | 0.1519793 | 5675.618 | 72.59374 | 75.2696 | 356.3564 | 363.5168 | 18.87738 | 19.06609 | 0.5876989 | 9.812535
45 | 0.0009241503 | 7.628375 | 239.8558 | 0.1630377 | 5920.179 | 76.33586 | 75.03876 | 296.0181 | 297.7008 | 17.20515 | 17.25398 | 0.646896 | 9.129592
46 | 0.0009006128 | 7.650679 | 255.8123 | 0.1593935 | 5908.534 | 76.22228 | 74.98664 | 314.2044 | 315.7316 | 17.72579 | 17.76882 | 0.6124015 | 9.359286
47 | 0.0008108555 | 7.728706 | 294.2615 | 0.1496852 | 5668.169 | 72.38229 | 75.47775 | 357.9948 | 367.5772 | 18.92073 | 19.17228 | 0.5649061 | 10.2758
48 | 0.0009415226 | 7.645893 | 263.1036 | 0.1602196 | 6124.259 | 77.75617 | 76.12724 | 325.4947 | 328.1486 | 18.04145 | 18.11485 | 0.6269558 | 9.594196
49 | 0.0009058229 | 7.669516 | 268.1892 | 0.1591608 | 6206.36 | 78.19991 | 76.73572 | 332.7013 | 334.8455 | 18.24007 | 18.29876 | 0.6161098 | 9.54929
50 | 0.0008547797 | 7.718264 | 310.7824 | 0.1521192 | 5981.804 | 74.29009 | 77.57905 | 363.1793 | 373.9969 | 19.05724 | 19.33897 | 0.5927449 | 10.26419
51 | 0.0009285577 | 7.654089 | 281.5843 | 0.1620198 | 6509.72 | 80.22272 | 77.99014 | 407.419 | 412.4037 | 20.1846 | 20.3077 | 0.6175785 | 9.52852
52 | 0.000885806 | 7.684578 | 265.8065 | 0.1609363 | 6453.777 | 79.46298 | 78.33799 | 333.741 | 335.007 | 18.26854 | 18.30316 | 0.6843022 | 9.402648
53 | 0.0007763034 | 7.785677 | 294.683 | 0.147844 | 6197.957 | 75.30748 | 78.98262 | 410.5143 | 424.0212 | 20.26114 | 20.59176 | 0.5991593 | 10.41697
54 | 0.0009311081 | 7.664358 | 264.4228 | 0.1611825 | 6771.738 | 82.09985 | 79.66987 | 348.4979 | 354.403 | 18.66807 | 18.82557 | 0.656897 | 9.600098
55 | 0.0008971727 | 7.672603 | 255.047 | 0.1617856 | 6751.293 | 81.62167 | 80.10652 | 325.1188 | 327.4147 | 18.03102 | 18.09457 | 0.6524531 | 9.306754
56 | 0.000845415 | 7.688597 | 280.5211 | 0.1512483 | 6303.858 | 76.59466 | 79.55857 | 367.3672 | 376.1521 | 19.16681 | 19.39462 | 0.5651942 | 9.930377
57 | 0.0009926676 | 7.55973 | 240.5126 | 0.1667657 | 6557.534 | 80.40985 | 79.28471 | 269.0773 | 270.3436 | 16.40352 | 16.44208 | 0.6758005 | 8.963677
58 | 0.0008719361 | 7.693093 | 253.4408 | 0.1604631 | 6582.706 | 80.8453 | 78.71486 | 356.2956 | 360.8346 | 18.87576 | 18.99562 | 0.6107441 | 9.325151
59 | 0.0008213506 | 7.708514 | 271.8841 | 0.1496614 | 6106.318 | 74.89099 | 78.7558 | 343.8946 | 358.8317 | 18.54437 | 18.94283 | 0.5927419 | 10.0497
60 | 0.001015431 | 7.543655 | 235.6837 | 0.1619974 | 6447.306 | 80.44478 | 77.89876 | 271.3428 | 277.8253 | 16.47245 | 16.66806 | 0.6583717 | 9.166666
61 | 0.0008695676 | 7.676451 | 246.4495 | 0.1583932 | 6232.232 | 78.37766 | 77.01859 | 325.488 | 327.3354 | 18.04126 | 18.09239 | 0.5995429 | 9.365731
62 | 0.0008611329 | 7.653919 | 254.7437 | 0.1495609 | 5652.422 | 72.20674 | 75.79748 | 299.4642 | 312.3578 | 17.30502 | 17.67363 | 0.5863738 | 9.908324
63 | 0.001015136 | 7.528941 | 234.0481 | 0.1615374 | 5964.915 | 76.76201 | 75.58108 | 259.6355 | 261.0305 | 16.11318 | 16.15641 | 0.6267603 | 9.096015
64 | 0.0009729193 | 7.587759 | 264.577 | 0.1613569 | 6168.042 | 77.77543 | 76.83253 | 320.6402 | 321.5295 | 17.9064 | 17.93122 | 0.5991065 | 9.23184
65 | 0.000856751 | 7.699 | 302.4567 | 0.1497267 | 6181.402 | 75.96867 | 78.37906 | 400.775 | 406.5852 | 20.01935 | 20.16394 | 0.5624708 | 10.08372
66 | 0.0009994483 | 7.577034 | 271.2215 | 0.1616268 | 6678.099 | 81.33259 | 79.61749 | 316.3071 | 319.2488 | 17.785 | 17.86751 | 0.6375902 | 9.421665
67 | 0.0008940242 | 7.667234 | 264.4481 | 0.1606192 | 6714.506 | 81.55605 | 79.76137 | 333.8501 | 337.0711 | 18.27154 | 18.35947 | 0.6244923 | 9.391621
68 | 0.0007953064 | 7.756587 | 284.3013 | 0.149481 | 6294.357 | 76.4029 | 79.44263 | 371.4103 | 380.6505 | 19.27198 | 19.51023 | 0.5976398 | 10.04668
69 | 0.000891155 | 7.665404 | 260.3293 | 0.1623546 | 6559.506 | 80.36094 | 78.89544 | 339.2223 | 341.3703 | 18.41797 | 18.47619 | 0.6447323 | 9.289695
70 | 0.0008457287 | 7.707642 | 260.1098 | 0.1588432 | 6474.278 | 79.90028 | 78.2481 | 354.8511 | 357.581 | 18.83746 | 18.90978 | 0.6238931 | 9.394133
71 | 0.0008270628 | 7.708631 | 271.6427 | 0.1494545 | 6005.015 | 74.4785 | 77.86201 | 325.8065 | 337.2549 | 18.0501 | 18.36449 | 0.6213645 | 9.977772
72 | 0.0009198769 | 7.620497 | 250.4211 | 0.1606011 | 6263.689 | 79.13778 | 76.51598 | 345.5335 | 352.4076 | 18.58851 | 18.77251 | 0.5971844 | 9.368534
73 | 0.001027583 | 7.516337 | 227.4695 | 0.1634492 | 5994.336 | 75.91472 | 76.75979 | 262.7681 | 263.4826 | 16.2101 | 16.23212 | 0.6352135 | 8.935222
74 | 0.0008623795 | 7.652197 | 239.4459 | 0.1560003 | 5840.721 | 75.25603 | 75.40749 | 275.4184 | 275.4417 | 16.59571 | 16.59641 | 0.6021832 | 9.360305
75 | 0.0007438151 | 7.810734 | 281.5152 | 0.1460475 | 5957.898 | 75.01329 | 76.72352 | 350.6684 | 353.5935 | 18.72612 | 18.80406 | 0.5754257 | 10.16132
76 | 0.0009048317 | 7.680638 | 281.9199 | 0.1584401 | 6430.311 | 79.85865 | 77.86988 | 360.4778 | 364.4332 | 18.98623 | 19.09011 | 0.5841688 | 9.707648
77 | 0.0009095796 | 7.634339 | 267.3366 | 0.1599049 | 6341.295 | 78.7523 | 78.13856 | 297.2835 | 297.6603 | 17.24189 | 17.25281 | 0.6310209 | 9.401304
78 | 0.0008110548 | 7.725784 | 299.9128 | 0.1475095 | 6143.217 | 75.76437 | 78.37626 | 370.7035 | 377.5258 | 19.25364 | 19.43 | 0.5482348 | 10.24217
79 | 0.0009405505 | 7.618751 | 279.9451 | 0.1584261 | 6532.035 | 80.59179 | 78.66522 | 318.2815 | 321.9934 | 17.84041 | 17.94414 | 0.6006042 | 9.704844
80 | 0.0008454631 | 7.71457 | 270.2942 | 0.1551718 | 6414.548 | 79.66567 | 78.0724 | 323.3445 | 325.8832 | 17.98175 | 18.05221 | 0.6003066 | 9.776068
81 | 0.0007933712 | 7.750231 | 278.5233 | 0.1481359 | 5836.191 | 73.92345 | 76.37663 | 336.5411 | 342.5596 | 18.34503 | 18.50834 | 0.5600965 | 10.16334
82 | 0.0009603986 | 7.598794 | 250.7341 | 0.1610911 | 5831.6 | 75.47016 | 74.9875 | 275.2263 | 275.4599 | 16.58991 | 16.59695 | 0.6257201 | 9.307096
83 | 0.0008737873 | 7.688858 | 287.8993 | 0.1579086 | 5823.395 | 75.57616 | 74.4126 | 345.0117 | 346.3662 | 18.57447 | 18.6109 | 0.5773363 | 9.690562
84 | 0.0008571556 | 7.713691 | 309.6387 | 0.1517974 | 5583.689 | 72.19407 | 74.38301 | 393.5584 | 398.3502 | 19.83828 | 19.95869 | 0.5396708 | 10.18786
85 | 0.001051092 | 7.527144 | 246.5304 | 0.1647209 | 5782.991 | 75.34202 | 74.44914 | 271.4781 | 272.2755 | 16.47656 | 16.50075 | 0.6394463 | 9.073137
86 | 0.0009558312 | 7.59114 | 246.0766 | 0.1619532 | 5782.697 | 75.7917 | 73.93465 | 293.5535 | 297.0023 | 17.13338 | 17.23374 | 0.6064484 | 9.179916
87 | 0.001009852 | 7.55465 | 230.9837 | 0.1827999 | 5396.161 | 70.67697 | 73.25142 | 339.8245 | 346.4528 | 18.43429 | 18.6132 | 0.6381991 | 8.629586

## trail7_01
layer | energy | entropy | contrast | idm | autocorrelation | mean_x | mean_y | variance_x | variance_y | standard_deviation_x | standard_deviation_y | correlation | dissimilarity
15 | 0.0007887116 | 7.784676 | 289.5267 | 0.1404769 | 11232.21 | 104.1502 | 105.9594 | 327.838 | 331.1116 | 18.10618 | 18.19636 | 0.5965101 | 10.5119
16 | 0.0008817359 | 7.721186 | 287.673 | 0.144991 | 11219.8 | 104.4007 | 105.5355 | 332.8784 | 334.1674 | 18.24482 | 18.2801 | 0.6051741 | 10.27178
17 | 0.0007479471 | 7.848627 | 318.1172 | 0.1346534 | 11673.39 | 108.0595 | 105.9682 | 401.1159 | 405.4912 | 20.02777 | 20.13672 | 0.5517575 | 10.98335
18 | 0.0008384681 | 7.744835 | 284.2657 | 0.1418767 | 11404.36 | 105.4487 | 106.251 | 332.1606 | 332.8054 | 18.22518 | 18.24285 | 0.6025537 | 10.34043
19 | 0.0009050208 | 7.683635 | 272.3794 | 0.1437508 | 11346.91 | 105.2389 | 105.9842 | 319.5149 | 320.0719 | 17.87487 | 17.89044 | 0.6043298 | 10.16187
20 | 0.000774434 | 7.809352 | 301.0051 | 0.1357238 | 11536.19 | 107.2093 | 105.6649 | 368.5728 | 370.9593 | 19.19809 | 19.26015 | 0.5623851 | 10.77762
21 | 0.0008335323 | 7.739128 | 281.5704 | 0.1431305 | 11236.44 | 104.5445 | 105.4998 | 346.6451 | 347.559 | 18.61829 | 18.64281 | 0.5965004 | 10.23333
22 | 0.0009165144 | 7.668144 | 260.7496 | 0.1447448 | 11114.16 | 104.7877 | 104.2051 | 320.9445 | 321.2853 | 17.91482 | 17.92433 | 0.6064824 | 9.981001
23 | 0.0008000003 | 7.756248 | 261.2641 | 0.138867 | 10872.84 | 103.259 | 103.4598 | 320.8331 | 320.8753 | 17.91164 | 17.91281 | 0.5912576 | 10.23044
24 | 0.0008954331 | 7.679127 | 251.9864 | 0.1448571 | 10704.79 | 102.267 | 102.8239 | 320.0425 | 320.3539 | 17.88957 | 17.89827 | 0.5912375 | 9.829643
25 | 0.0009191909 | 7.654464 | 254.5137 | 0.1475806 | 10910.61 | 102.9431 | 104.1917 | 289.3602 | 290.9204 | 17.01051 | 17.0563 | 0.6369526 | 9.797841
26 | 0.000760018 | 7.812638 | 292.6818 | 0.1340187 | 11404.73 | 107.3375 | 104.2549 | 377.9974 | 387.5018 | 19.442 | 19.68494 | 0.5598834 | 10.76624
27 | 0.0008660594 | 7.701785 | 277.9441 | 0.1430682 | 10923.79 | 102.4829 | 104.7359 | 319.4433 | 324.5211 | 17.87285 | 18.01433 | 0.590626 | 10.29402
28 | 0.0009669391 | 7.596856 | 244.9818 | 0.1466144 | 11118.51 | 104.3883 | 104.7611 | 291.9235 | 292.0638 | 17.08561 | 17.08971 | 0.6256241 | 9.722833
29 | 0.0008419909 | 7.697728 | 260.4274 | 0.1388106 | 11524.27 | 107.3828 | 105.4749 | 334.6682 | 338.3096 | 18.29376 | 18.39303 | 0.5887467 | 10.17168
30 | 0.0008967189 | 7.661887 | 263.2433 | 0.1459591 | 11278.45 | 104.6731 | 105.9132 | 321.1989 | 322.7379 | 17.9219 | 17.96478 | 0.5969321 | 9.908019
31 | 0.0009208711 | 7.656423 | 270.7088 | 0.1459927 | 11478.93 | 105.6994 | 106.7746 | 314.0153 | 315.1727 | 17.72037 | 17.75299 | 0.6132421 | 10.00843
32 | 0.0007617218 | 7.80662 | 305.6011 | 0.1316948 | 11940.65 | 109.8876 | 106.702 | 380.9203 | 391.0697 | 19.51708 | 19.7754 | 0.5581734 | 10.99549
33 | 0.0008491581 | 7.71328 | 275.6446 | 0.1419779 | 11309.71 | 104.4889 | 106.3312 | 328.6257 | 332.0212 | 18.12794 | 18.22135 | 0.6033325 | 10.27548
34 | 0.0009601279 | 7.60272 | 243.4492 | 0.1477207 | 11240.24 | 104.6596 | 105.5717 | 294.6585 | 295.4918 | 17.16547 | 17.18972 | 0.6478829 | 9.616133
35 | 0.0008087845 | 7.751752 | 268.295 | 0.1381952 | 11607 | 107.5711 | 105.9297 | 362.0743 | 364.7698 | 19.02818 | 19.09888 | 0.5834465 | 10.2295
36 | 0.0008718326 | 7.698307 | 264.178 | 0.1443507 | 11422.12 | 105.5219 | 106.3613 | 325.0383 | 325.744 | 18.0287 | 18.04825 | 0.6106093 | 9.979494
37 | 0.000952861 | 7.635077 | 265.8663 | 0.1463182 | 11476.37 | 105.9922 | 106.4274 | 318.3009 | 318.4913 | 17.84087 | 17.84621 | 0.6152487 | 9.902556
38 | 0.0008212513 | 7.754136 | 293.2501 | 0.1381088 | 11609.64 | 107.7626 | 105.7864 | 372.792 | 376.6984 | 19.30768 | 19.40859 | 0.5599227 | 10.5393
39 | 0.0008667464 | 7.686246 | 278.1627 | 0.1442272 | 11115.28 | 103.561 | 105.5089 | 312.8391 | 316.6349 | 17.68709 | 17.79405 | 0.5994861 | 10.15458
40 | 0.0009405523 | 7.627576 | 254.2767 | 0.1462026 | 11280.86 | 105.1863 | 105.3494 | 323.6942 | 323.7223 | 17.99138 | 17.99216 | 0.6164778 | 9.775427
41 | 0.000854829 | 7.693039 | 265.0982 | 0.1382455 | 11541.69 | 107.3505 | 105.6168 | 341.0765 | 344.0837 | 18.46812 | 18.54937 | 0.5945312 | 10.17841
42 | 0.0009265173 | 7.640937 | 256.8406 | 0.1451403 | 11207.85 | 104.2699 | 105.655 | 319.8145 | 321.734 | 17.88323 | 17.93682 | 0.5961541 | 9.854605
43 | 0.0009673291 | 7.599808 | 260.4095 | 0.1456131 | 11407.01 | 105.3211 | 106.5909 | 290.0195 | 291.6334 | 17.02987 | 17.07718 | 0.621492 | 9.93462
44 | 0.0008342522 | 7.72544 | 296.8954 | 0.1340596 | 11943.03 | 110.1462 | 106.5737 | 364.9932 | 377.7575 | 19.10469 | 19.4359 | 0.5503507 | 10.83297
45 | 0.00087835 | 7.677954 | 271.7318 | 0.1443381 | 11283.59 | 104.2337 | 106.4188 | 310.9956 | 315.7715 | 17.63493 | 17.76981 | 0.6100805 | 10.14921
46 | 0.0009498377 | 7.619117 | 258.8722 | 0.1465058 | 11300.93 | 104.9149 | 105.868 | 315.1852 | 316.0947 | 17.75335 | 17.77894 | 0.6139927 | 9.863001
47 | 0.0008430537 | 7.711144 | 275.7452 | 0.1373953 | 11699.33 | 108.4673 | 105.9757 | 354.2674 | 360.4767 | 18.82191 | 18.98615 | 0.5720959 | 10.38561
48 | 0.0009179714 | 7.623155 | 249.2611 | 0.1472592 | 11293.92 | 104.4694 | 106.302 | 300.9054 | 304.2652 | 17.34648 | 17.44305 | 0.623412 | 9.713678
49 | 0.000952753 | 7.602743 | 256.0058 | 0.1469892 | 11534.57 | 105.947 | 107.0271 | 306.1218 | 307.2894 | 17.49625 | 17.52959 | 0.637025 | 9.794663
50 | 0.0008175902 | 7.748079 | 306.6821 | 0.1351236 | 12147.74 | 110.7018 | 107.7421 | 387.7388 | 396.5 | 19.69094 | 19.91219 | 0.5623919 | 10.80587
51 | 0.000859779 | 7.706312 | 293.971 | 0.1427411 | 11686.97 | 106.568 | 107.7469 | 347.4542 | 348.8443 | 18.64005 | 18.6773 | 0.5877159 | 10.36497
52 | 0.0009885372 | 7.587382 | 263.6269 | 0.1481025 | 11579.49 | 105.9996 | 107.4103 | 312.4201 | 314.4113 | 17.67532 | 17.73155 | 0.6191557 | 9.819487
53 | 0.0008954408 | 7.665688 | 270.799 | 0.1411033 | 12010.86 | 109.6055 | 107.671 | 350.9194 | 354.6629 | 18.73274 | 18.83241 | 0.5939515 | 10.10686
54 | 0.0009209599 | 7.643996 | 271.4737 | 0.1458196 | 11797.87 | 107.3956 | 107.9619 | 337.4419 | 337.7639 | 18.36946 | 18.37822 | 0.6020441 | 9.913052
55 | 0.0009534952 | 7.63169 | 279.3698 | 0.1462876 | 11698.46 | 106.8814 | 107.5722 | 328.9275 | 329.4056 | 18.13629 | 18.14946 | 0.6106336 | 10.05745
56 | 0.0008049705 | 7.772019 | 293.4243 | 0.1374983 | 11781.29 | 108.4242 | 106.5724 | 391.7343 | 395.1646 | 19.7922 | 19.87867 | 0.5751027 | 10.60622
57 | 0.0008959347 | 7.662818 | 267.0657 | 0.1453903 | 11307.46 | 104.4654 | 106.3306 | 318.5317 | 322.0117 | 17.8474 | 17.94462 | 0.6232451 | 9.987753
58 | 0.0009518036 | 7.60967 | 249.6795 | 0.1462737 | 11469 | 106.0849 | 106.2717 | 316.3549 | 316.3916 | 17.78625 | 17.78728 | 0.6169725 | 9.698007
59 | 0.0008602252 | 7.687235 | 260.8247 | 0.1401321 | 11777.13 | 108.2353 | 106.9609 | 333.0428 | 334.6681 | 18.24932 | 18.29381 | 0.5996681 | 10.09469
60 | 0.0009248979 | 7.628523 | 250.094 | 0.1475127 | 11601.77 | 106.5384 | 106.9572 | 330.7986 | 330.975 | 18.18778 | 18.19263 | 0.6247643 | 9.650986
61 | 0.0009529958 | 7.623006 | 254.7663 | 0.1481466 | 11573.32 | 106.0888 | 107.0957 | 333.2785 | 334.2936 | 18.25582 | 18.28359 | 0.6341294 | 9.719818
62 | 0.00082307 | 7.73171 | 268.9408 | 0.137307 | 11761.39 | 108.6754 | 106.2416 | 362.6566 | 368.5809 | 19.04343 | 19.19836 | 0.5895415 | 10.35001
63 | 0.0009396257 | 7.606107 | 240.9961 | 0.1470986 | 11202.54 | 103.9511 | 105.9697 | 288.2356 | 292.3112 | 16.97738 | 17.09698 | 0.643852 | 9.69585
64 | 0.0009412994 | 7.62635 | 253.2941 | 0.1456332 | 11394.7 | 105.2918 | 106.3996 | 304.1022 | 305.3308 | 17.43843 | 17.47361 | 0.6291007 | 9.870103
65 | 0.0007943106 | 7.766812 | 292.2766 | 0.134577 | 11956.03 | 109.9058 | 106.7658 | 387.9211 | 397.7821 | 19.69561 | 19.94439 | 0.5647872 | 10.71785
66 | 0.0008929937 | 7.659313 | 266.4647 | 0.1448361 | 11361.04 | 105.0841 | 106.2985 | 309.8572 | 311.3332 | 17.60266 | 17.64453 | 0.6142422 | 10.02545
67 | 0.001008178 | 7.550755 | 239.3211 | 0.1492021 | 11134.26 | 103.9193 | 105.393 | 291.3048 | 293.4783 | 17.06756 | 17.1311 | 0.622133 | 9.531911
68 | 0.000940579 | 7.612296 | 249.6644 | 0.1428016 | 11484.14 | 107.1562 | 105.3696 | 324.823 | 328.016 | 18.02268 | 18.11106 | 0.5917054 | 9.827343
69 | 0.0009844945 | 7.57229 | 250.2335 | 0.1487264 | 11303.79 | 104.9949 | 105.8756 | 305.673 | 306.4495 | 17.48342 | 17.50561 | 0.6123134 | 9.564965
70 | 0.001001264 | 7.565514 | 254.1549 | 0.1482995 | 11409.75 | 105.5137 | 106.3054 | 319.4558 | 320.0841 | 17.87318 | 17.89074 | 0.603802 | 9.647473
71 | 0.0009037571 | 7.64236 | 252.1439 | 0.1414656 | 11784.16 | 108.3595 | 106.8797 | 334.4316 | 336.6227 | 18.28736 | 18.34718 | 0.6042101 | 9.881489
72 | 0.0009532506 | 7.585433 | 241.4308 | 0.1469449 | 11612.34 | 106.7741 | 106.9787 | 305.124 | 305.1674 | 17.46766 | 17.4689 | 0.6219839 | 9.547724
73 | 0.000986099 | 7.576424 | 248.3507 | 0.1478686 | 11505.5 | 105.7856 | 106.9641 | 307.0925 | 308.4827 | 17.52398 | 17.56359 | 0.6180847 | 9.678162
74 | 0.0008584596 | 7.700359 | 270.5827 | 0.1378543 | 11782.3 | 108.3191 | 106.9078 | 347.5963 | 349.5894 | 18.64381 | 18.6972 | 0.5798757 | 10.36484
75 | 0.0009219722 | 7.630242 | 260.8695 | 0.1459706 | 11572.25 | 106.5882 | 106.7578 | 321.0494 | 321.0794 | 17.91771 | 17.91855 | 0.6016038 | 9.926071
76 | 0.001003064 | 7.542918 | 234.1726 | 0.1499991 | 11422.94 | 105.3638 | 106.5451 | 306.5619 | 307.9587 | 17.50881 | 17.54865 | 0.6409781 | 9.410228
77 | 0.0008988619 | 7.632678 | 241.1181 | 0.1413139 | 11643.41 | 107.7209 | 106.2364 | 327.223 | 329.4288 | 18.08913 | 18.15001 | 0.607775 | 9.835603
78 | 0.0009528507 | 7.58537 | 239.1299 | 0.1479075 | 11418.53 | 105.5852 | 106.4016 | 299.2563 | 299.9239 | 17.29889 | 17.31817 | 0.6145348 | 9.566526
79 | 0.0009972472 | 7.553154 | 242.968 | 0.1493171 | 11489.37 | 105.9107 | 106.7389 | 292.6756 | 293.363 | 17.10764 | 17.12771 | 0.6299606 | 9.519168
80 | 0.0008650031 | 7.699898 | 273.1225 | 0.139932 | 11848.64 | 108.7088 | 107.0781 | 360.5193 | 363.1803 | 18.98724 | 19.0572 | 0.5756607 | 10.27469
81 | 0.0009281162 | 7.634741 | 270.6937 | 0.1453815 | 11633.59 | 106.5751 | 107.3365 | 326.9297 | 327.5109 | 18.08109 | 18.09715 | 0.5935023 | 9.988439
82 | 0.0009856708 | 7.571041 | 264.3151 | 0.1480242 | 11705.02 | 106.6508 | 107.9287 | 312.1291 | 313.7631 | 17.66705 | 17.71322 | 0.6210234 | 9.812063
83 | 0.0008826875 | 7.657396 | 265.9676 | 0.1384308 | 12147.83 | 110.6462 | 107.8571 | 360.8426 | 368.623 | 18.99575 | 19.19947 | 0.5863607 | 10.22422
84 | 0.001088482 | 7.478652 | 219.7386 | 0.1708108 | 11736.34 | 106.3131 | 108.5251 | 287.6432 | 292.5388 | 16.9598 | 17.10349 | 0.685116 | 8.768201

## trail7_02
layer | energy | entropy | contrast | idm | autocorrelation | mean_x | mean_y | variance_x | variance_y | standard_deviation_x | standard_deviation_y | correlation | dissimilarity
15 | 0.000756096 | 7.855574 | 311.1237 | 0.1403882 | 11160.72 | 103.9463 | 105.3071 | 352.9775 | 354.8304 | 18.78758 | 18.83682 | 0.605969 | 10.70176
16 | 0.0008453124 | 7.752375 | 290.7912 | 0.1419988 | 11116.18 | 103.7512 | 105.2473 | 316.851 | 319.0905 | 17.80027 | 17.86306 | 0.6184993 | 10.36479
17 | 0.0006844821 | 7.92164 | 327.0098 | 0.1309178 | 11669.16 | 107.9969 | 105.8949 | 419.4214 | 423.841 | 20.47968 | 20.58731 | 0.5522719 | 11.16373
18 | 0.0007940651 | 7.805802 | 303.5295 | 0.1397636 | 11430.1 | 105.9534 | 105.8424 | 360.7544 | 360.7672 | 18.99344 | 18.99378 | 0.5980505 | 10.55607
19 | 0.0008332762 | 7.758848 | 281.3626 | 0.1413965 | 11116.39 | 103.606 | 105.3025 | 330.8236 | 333.7033 | 18.18844 | 18.26742 | 0.6213348 | 10.3411
20 | 0.0007069102 | 7.877257 | 294.2594 | 0.133015 | 11323.44 | 106.3456 | 104.3998 | 386.66 | 390.4476 | 19.66358 | 19.75966 | 0.5687642 | 10.8093
21 | 0.0008724969 | 7.713143 | 267.9818 | 0.1437516 | 10929.96 | 103.2339 | 103.9853 | 316.3543 | 316.9197 | 17.78625 | 17.80214 | 0.6163734 | 10.04887
22 | 0.0008754251 | 7.715185 | 257.3988 | 0.1442886 | 10614.59 | 102.3712 | 101.8009 | 314.3529 | 314.6796 | 17.72991 | 17.73913 | 0.61405 | 9.93598
23 | 0.0007140204 | 7.849104 | 267.6943 | 0.1377228 | 10308.61 | 99.82027 | 101.2562 | 348.8113 | 350.875 | 18.6764 | 18.73156 | 0.575083 | 10.38708
24 | 0.0008787086 | 7.686733 | 240.1267 | 0.1452484 | 10432.35 | 101.5363 | 100.9433 | 295.9868 | 296.3401 | 17.20414 | 17.21441 | 0.6177146 | 9.715401
25 | 0.0009164634 | 7.648066 | 234.501 | 0.1465659 | 10594 | 101.4797 | 102.5794 | 283.2454 | 284.4564 | 16.82975 | 16.86568 | 0.6492335 | 9.626243
26 | 0.0007542718 | 7.804214 | 266.3515 | 0.1363815 | 10984.35 | 104.7243 | 102.8609 | 370.556 | 374.0297 | 19.24972 | 19.33975 | 0.5703347 | 10.35897
27 | 0.0009216249 | 7.64078 | 245.9948 | 0.1464737 | 10755.78 | 102.381 | 103.2532 | 292.3161 | 293.078 | 17.09716 | 17.11942 | 0.6308035 | 9.663264
28 | 0.0009839073 | 7.596907 | 236.8079 | 0.1488533 | 10867.37 | 102.652 | 103.9694 | 301.6412 | 303.3785 | 17.36767 | 17.4176 | 0.6436783 | 9.483277
29 | 0.0008048485 | 7.750861 | 268.738 | 0.1373072 | 11401.23 | 106.8722 | 104.6736 | 363.0073 | 367.8422 | 19.05267 | 19.17915 | 0.5870985 | 10.23716
30 | 0.0008849021 | 7.671173 | 261.4321 | 0.1463802 | 11208.4 | 104.5061 | 105.3864 | 316.1975 | 316.9731 | 17.78178 | 17.80357 | 0.615634 | 9.806405
31 | 0.0009344385 | 7.646965 | 262.1879 | 0.1468807 | 11250.39 | 104.7818 | 105.4877 | 320.7517 | 321.2516 | 17.90945 | 17.9234 | 0.614372 | 9.840033
32 | 0.0008132787 | 7.756858 | 271.9409 | 0.1383496 | 11499.23 | 107.1519 | 105.3112 | 368.04 | 371.4292 | 19.18428 | 19.27242 | 0.5813798 | 10.27257
33 | 0.0009356453 | 7.629579 | 233.0015 | 0.1483299 | 11085.52 | 104.0164 | 104.7215 | 296.8095 | 297.308 | 17.228 | 17.24246 | 0.6489568 | 9.455077
34 | 0.0009442604 | 7.621768 | 234.2833 | 0.1483912 | 10952.86 | 103.0056 | 104.5041 | 289.0623 | 291.3089 | 17.00174 | 17.06768 | 0.6491255 | 9.4914
35 | 0.0007658288 | 7.79547 | 270.7891 | 0.1368275 | 11356.94 | 106.4587 | 104.6516 | 371.1272 | 374.3942 | 19.26456 | 19.34918 | 0.5791563 | 10.35454
36 | 0.0008867393 | 7.678606 | 249.2133 | 0.1451282 | 11167.56 | 104.4743 | 104.965 | 320.642 | 320.8838 | 17.90638 | 17.91313 | 0.6279767 | 9.755173
37 | 0.0009502699 | 7.610477 | 242.7415 | 0.1478674 | 11112.4 | 104.0313 | 104.9792 | 292.4301 | 293.3302 | 17.10048 | 17.12677 | 0.653153 | 9.576229
38 | 0.0007712325 | 7.79437 | 281.5444 | 0.1360254 | 11368.89 | 106.4131 | 104.8144 | 382.5046 | 385.0618 | 19.55761 | 19.62289 | 0.5609539 | 10.44653
39 | 0.0009189546 | 7.660319 | 261.5062 | 0.1449554 | 11068.15 | 103.9659 | 104.6399 | 306.3287 | 306.7843 | 17.50214 | 17.51514 | 0.6171385 | 9.855123
40 | 0.0009498398 | 7.627643 | 245.2454 | 0.1471902 | 11020.35 | 103.5577 | 104.5285 | 304.5088 | 305.4525 | 17.45006 | 17.47707 | 0.6414663 | 9.619646
41 | 0.0007723929 | 7.790071 | 270.0417 | 0.1376076 | 11301.31 | 106.0543 | 104.4674 | 380.7854 | 383.3052 | 19.51363 | 19.5781 | 0.5813807 | 10.26773
42 | 0.000911812 | 7.658691 | 249.6157 | 0.1459218 | 11062.71 | 103.7839 | 104.7359 | 304.5029 | 305.4104 | 17.44987 | 17.47585 | 0.6323151 | 9.695121
43 | 0.000956754 | 7.612479 | 240.8239 | 0.146756 | 11192.48 | 104.429 | 105.3413 | 296.6886 | 297.5229 | 17.22448 | 17.24867 | 0.6456 | 9.59682
44 | 0.0008035558 | 7.755135 | 269.5946 | 0.1369428 | 11566.85 | 107.798 | 105.2914 | 372.3013 | 378.5863 | 19.29503 | 19.45722 | 0.5770924 | 10.36687
45 | 0.0009361938 | 7.621023 | 244.1646 | 0.1486364 | 11065.93 | 103.5892 | 104.9947 | 300.4684 | 302.4449 | 17.33392 | 17.39083 | 0.6290251 | 9.66357
46 | 0.0009511724 | 7.597151 | 234.0599 | 0.1477728 | 11057.74 | 103.6566 | 104.935 | 273.2352 | 274.8711 | 16.52967 | 16.57907 | 0.6587644 | 9.570095
47 | 0.000746757 | 7.804552 | 270.9218 | 0.1332202 | 11563.13 | 107.5547 | 105.508 | 377.9733 | 382.1634 | 19.44146 | 19.54894 | 0.5663712 | 10.5297
48 | 0.0009268279 | 7.641538 | 254.7177 | 0.1461156 | 11348.3 | 105.2635 | 105.9778 | 304.2713 | 304.7832 | 17.4432 | 17.45786 | 0.6328735 | 9.820407
49 | 0.0009067977 | 7.662432 | 259.9566 | 0.1450013 | 11389.37 | 105.1494 | 106.414 | 317.3377 | 318.9387 | 17.81383 | 17.8587 | 0.6287087 | 9.919883
50 | 0.0007535451 | 7.810484 | 286.3511 | 0.1345535 | 11848.88 | 108.8496 | 106.7992 | 391.3142 | 395.5198 | 19.78158 | 19.88761 | 0.5689776 | 10.63916
51 | 0.000967264 | 7.593973 | 249.4947 | 0.146631 | 11526.61 | 106.3848 | 106.529 | 302.2644 | 302.2866 | 17.38559 | 17.38623 | 0.6403446 | 9.659688
52 | 0.0009781452 | 7.585677 | 257.4096 | 0.1475005 | 11334.56 | 104.3653 | 106.7669 | 298.7244 | 304.494 | 17.28351 | 17.44961 | 0.6360081 | 9.761877
53 | 0.0007606644 | 7.797533 | 302.5043 | 0.1331435 | 11937.06 | 109.5299 | 106.9641 | 398.737 | 405.322 | 19.96827 | 20.1325 | 0.5504863 | 10.76463
54 | 0.0008779508 | 7.667769 | 269.2013 | 0.144434 | 11697.09 | 106.9902 | 107.5306 | 310.2426 | 310.5355 | 17.61356 | 17.62187 | 0.6198025 | 9.946761
55 | 0.0009207123 | 7.640726 | 246.779 | 0.1457085 | 11520.94 | 106.0949 | 106.7181 | 313.8363 | 314.2263 | 17.71534 | 17.72635 | 0.6327801 | 9.70189
56 | 0.0007896215 | 7.756498 | 253.2016 | 0.1386164 | 11611.13 | 107.0391 | 106.3978 | 368.8643 | 369.2772 | 19.20568 | 19.21643 | 0.6026284 | 10.03514
57 | 0.0009128626 | 7.633295 | 233.7468 | 0.1470873 | 11449.99 | 106.058 | 106.0869 | 303.8474 | 303.8496 | 17.43108 | 17.43115 | 0.6537387 | 9.471943
58 | 0.0009242906 | 7.639482 | 245.5616 | 0.1472455 | 11362.38 | 105.1646 | 106.1812 | 308.1504 | 309.1853 | 17.55403 | 17.58348 | 0.6346259 | 9.651125
59 | 0.0007800388 | 7.77393 | 268.8236 | 0.1388906 | 11624.98 | 107.3488 | 106.2928 | 368.9602 | 370.0768 | 19.2082 | 19.23725 | 0.580739 | 10.24047
60 | 0.0009216565 | 7.629516 | 244.2027 | 0.1473281 | 11487.85 | 106.3238 | 106.1733 | 309.1207 | 309.1445 | 17.5817 | 17.58238 | 0.6441132 | 9.557103
61 | 0.0009608885 | 7.605112 | 242.1208 | 0.1478628 | 11360.01 | 104.9004 | 106.3547 | 314.0686 | 316.1859 | 17.7218 | 17.78142 | 0.64537 | 9.570898
62 | 0.0008031929 | 7.757473 | 266.346 | 0.136678 | 11608.85 | 107.8609 | 105.618 | 369.7836 | 374.8154 | 19.22967 | 19.36007 | 0.5823485 | 10.30776
63 | 0.0009480288 | 7.612227 | 245.6879 | 0.1481647 | 11159.81 | 104.0357 | 105.4756 | 290.3826 | 292.4574 | 17.04052 | 17.10128 | 0.6402897 | 9.652105
64 | 0.0009553402 | 7.607939 | 243.8016 | 0.1468606 | 11223.47 | 104.5486 | 105.4808 | 310.1111 | 310.9814 | 17.60986 | 17.63455 | 0.6299375 | 9.650581
65 | 0.0007759242 | 7.76495 | 258.4974 | 0.1356194 | 11605.7 | 107.9009 | 105.5955 | 359.7703 | 365.0864 | 18.96748 | 19.10712 | 0.584585 | 10.26232
66 | 0.0009285786 | 7.603805 | 222.9427 | 0.1455569 | 11099.99 | 104.3171 | 104.6847 | 276.2492 | 276.3861 | 16.62057 | 16.62468 | 0.6500054 | 9.474277
67 | 0.0009924983 | 7.535013 | 220.4535 | 0.148523 | 10806.73 | 101.8267 | 104.3906 | 264.9526 | 271.5285 | 16.27726 | 16.478 | 0.65985 | 9.34556
68 | 0.0008464655 | 7.682689 | 255.2395 | 0.1382434 | 11420.41 | 107.0391 | 104.7696 | 353.5207 | 358.673 | 18.80204 | 18.93857 | 0.5784508 | 10.01614
69 | 0.0009530898 | 7.59045 | 238.4921 | 0.1471993 | 11348.26 | 105.4102 | 105.8726 | 297.0079 | 297.2225 | 17.23384 | 17.24006 | 0.6334962 | 9.487048
70 | 0.0009565647 | 7.591372 | 233.4248 | 0.1475008 | 11340.66 | 105.1704 | 106.0068 | 301.8984 | 302.5999 | 17.37513 | 17.3953 | 0.6348926 | 9.514962
71 | 0.0008199855 | 7.709716 | 251.4025 | 0.1385241 | 11605.83 | 107.4844 | 106.0923 | 338.9463 | 340.8861 | 18.41039 | 18.46301 | 0.5959656 | 10.05462
72 | 0.0009385367 | 7.6037 | 245.3982 | 0.1473021 | 11352.53 | 105.5881 | 105.7286 | 307.4792 | 307.5001 | 17.53494 | 17.53554 | 0.6142146 | 9.624751
73 | 0.0009771288 | 7.589876 | 243.8433 | 0.147528 | 11196.91 | 104.1462 | 105.7211 | 292.3742 | 294.8563 | 17.09882 | 17.17124 | 0.6350926 | 9.665814
74 | 0.0008242871 | 7.726989 | 252.9617 | 0.139217 | 11564.5 | 107.4175 | 105.6779 | 361.8585 | 364.8866 | 19.02245 | 19.10189 | 0.5857883 | 10.06993
75 | 0.000971558 | 7.561949 | 225.3093 | 0.1486636 | 11355.43 | 105.4609 | 105.9184 | 283.1974 | 283.408 | 16.82836 | 16.83462 | 0.6537283 | 9.282828
76 | 0.001006395 | 7.531987 | 223.3628 | 0.1486673 | 11318.18 | 104.9054 | 106.1006 | 286.644 | 288.0743 | 16.93043 | 16.9726 | 0.653124 | 9.255293
77 | 0.0008376131 | 7.708834 | 257.7637 | 0.138384 | 11697.55 | 107.9232 | 106.4405 | 359.1926 | 361.3922 | 18.95231 | 19.01026 | 0.5833185 | 10.09178
78 | 0.0009524961 | 7.604687 | 248.4488 | 0.1459199 | 11560.69 | 106.5122 | 106.7942 | 298.3902 | 298.4712 | 17.27386 | 17.2762 | 0.6226624 | 9.680451
79 | 0.0009595512 | 7.604852 | 250.0843 | 0.1469583 | 11502.82 | 105.9584 | 106.7489 | 305.003 | 305.6294 | 17.4642 | 17.48213 | 0.6284454 | 9.680699
80 | 0.0008298111 | 7.741782 | 275.2134 | 0.1391809 | 11702.16 | 107.7531 | 106.5819 | 382.9686 | 384.342 | 19.56945 | 19.60452 | 0.5672524 | 10.2599
81 | 0.001013549 | 7.547058 | 243.8661 | 0.150911 | 11494.24 | 105.9834 | 106.6753 | 294.4051 | 294.8856 | 17.1581 | 17.17209 | 0.6395351 | 9.401716
82 | 0.001023634 | 7.535649 | 242.2277 | 0.1502179 | 11615.58 | 106.3181 | 107.4634 | 296.6187 | 297.9316 | 17.22248 | 17.26055 | 0.6401181 | 9.46456
83 | 0.0008386817 | 7.704882 | 275.312 | 0.1363363 | 12090.72 | 110.172 | 107.853 | 365.983 | 371.3616 | 19.13056 | 19.27063 | 0.565132 | 10.39718
84 | 0.001074841 | 7.501135 | 231.1922 | 0.1681753 | 11832.48 | 107.1008 | 108.6633 | 289.7373 | 292.182 | 17.02113 | 17.09277 | 0.6688982 | 8.956122

## trail7_03
layer | energy | entropy | contrast | idm | autocorrelation | mean_x | mean_y | variance_x | variance_y | standard_deviation_x | standard_deviation_y | correlation | dissimilarity
15 | 0.0008168529 | 7.760078 | 275.5417 | 0.1438667 | 10906.62 | 102.7873 | 104.2179 | 314.8534 | 316.9004 | 17.74406 | 17.80164 | 0.6152968 | 10.18526
16 | 0.0008587424 | 7.717852 | 263.0825 | 0.145027 | 10859.52 | 102.5698 | 103.9801 | 303.1121 | 305.1018 | 17.41007 | 17.46711 | 0.6389255 | 9.968819
17 | 0.0006943428 | 7.90359 | 300.6086 | 0.1341516 | 11393.19 | 106.5803 | 104.7218 | 412.9757 | 416.431 | 20.32176 | 20.4066 | 0.5592257 | 10.80481
18 | 0.0008423954 | 7.753777 | 287.652 | 0.1433392 | 11234.32 | 104.9413 | 105.1175 | 327.4505 | 327.4815 | 18.0955 | 18.09635 | 0.6204352 | 10.23447
19 | 0.0008043851 | 7.795899 | 282.888 | 0.1413586 | 11143.87 | 103.8952 | 105.1877 | 350.6473 | 352.319 | 18.72553 | 18.77011 | 0.6127774 | 10.39349
20 | 0.0006389232 | 7.958288 | 296.785 | 0.1312056 | 11487.91 | 106.7704 | 105.3871 | 398.1917 | 400.1063 | 19.95469 | 20.00261 | 0.5904749 | 10.94339
21 | 0.0007712462 | 7.813071 | 280.5612 | 0.1419754 | 11275.55 | 105.4263 | 104.8837 | 358.7517 | 359.0462 | 18.9407 | 18.94847 | 0.6075398 | 10.24094
22 | 0.0008877745 | 7.700537 | 261.3073 | 0.1467436 | 10734.31 | 102.4751 | 102.867 | 305.7494 | 305.9039 | 17.48563 | 17.49005 | 0.6311553 | 9.940951
23 | 0.0007662346 | 7.797477 | 260.5382 | 0.139453 | 10413.55 | 100.7231 | 101.3992 | 347.7301 | 348.1882 | 18.64746 | 18.65974 | 0.5756403 | 10.18655
24 | 0.0009415876 | 7.639192 | 240.6266 | 0.1495432 | 10391.98 | 100.9643 | 101.1616 | 287.6125 | 287.6524 | 16.95907 | 16.96025 | 0.6198343 | 9.516321
25 | 0.0009472247 | 7.628039 | 232.5883 | 0.1484873 | 10610.31 | 101.8398 | 102.3845 | 289.0203 | 289.3179 | 17.00055 | 17.0093 | 0.6345478 | 9.452957
26 | 0.0007604029 | 7.789605 | 257.6449 | 0.1379978 | 10944.97 | 104.3276 | 102.9322 | 350.8382 | 352.7862 | 18.73058 | 18.78251 | 0.5864022 | 10.17649
27 | 0.000906853 | 7.66357 | 243.1749 | 0.1465483 | 10763.93 | 102.618 | 103.0197 | 311.1093 | 311.2717 | 17.63824 | 17.64284 | 0.6178014 | 9.679596
28 | 0.0009346071 | 7.635337 | 240.1307 | 0.1479669 | 10782.04 | 102.1117 | 103.734 | 284.8973 | 287.5302 | 16.87882 | 16.95662 | 0.6624577 | 9.629827
29 | 0.0007377557 | 7.830552 | 283.0887 | 0.1353551 | 11349.11 | 106.5229 | 104.4846 | 383.7069 | 387.8619 | 19.58841 | 19.69419 | 0.5679529 | 10.54523
30 | 0.000931796 | 7.652371 | 267.635 | 0.1475463 | 11210.4 | 104.822 | 105.1173 | 322.7048 | 322.7923 | 17.9639 | 17.96634 | 0.5943046 | 9.859774
31 | 0.0009834763 | 7.605242 | 250.0571 | 0.1484485 | 11153.91 | 104.0026 | 105.4977 | 276.6904 | 278.9267 | 16.63391 | 16.70099 | 0.6547169 | 9.743268
32 | 0.0007300583 | 7.845952 | 277.737 | 0.1355516 | 11598.79 | 107.6435 | 105.6151 | 401.3704 | 405.486 | 20.03418 | 20.13664 | 0.570158 | 10.54709
33 | 0.0008982782 | 7.660303 | 246.4064 | 0.1467377 | 11263.82 | 105.2343 | 105.1619 | 309.8115 | 309.8175 | 17.6014 | 17.60157 | 0.6364837 | 9.676048
34 | 0.0009881004 | 7.570142 | 228.5976 | 0.1487075 | 10878.91 | 102.6133 | 104.2751 | 269.2626 | 272.0255 | 16.40914 | 16.4931 | 0.6610116 | 9.40023
35 | 0.0008092212 | 7.753975 | 263.2155 | 0.1394396 | 11131.36 | 104.9917 | 104.0661 | 359.3876 | 360.2454 | 18.95747 | 18.98009 | 0.5705522 | 10.13014
36 | 0.0009674102 | 7.618258 | 254.1516 | 0.1493463 | 11135.27 | 104.611 | 104.6813 | 307.7185 | 307.7236 | 17.54187 | 17.54201 | 0.5994265 | 9.585271
37 | 0.0009787031 | 7.598099 | 235.0467 | 0.149607 | 11128.34 | 104.3807 | 104.86 | 285.7702 | 286.0006 | 16.90464 | 16.91145 | 0.6401102 | 9.452447
38 | 0.0007909303 | 7.759971 | 250.5311 | 0.1390362 | 11259 | 105.6218 | 104.6711 | 348.8346 | 349.7394 | 18.67704 | 18.70125 | 0.5824708 | 10.07318
39 | 0.0009706725 | 7.591652 | 230.7137 | 0.1493133 | 11049.29 | 104.0193 | 104.4683 | 286.7773 | 286.9796 | 16.93444 | 16.94041 | 0.6364094 | 9.381737
40 | 0.00100013 | 7.575048 | 221.9107 | 0.1511325 | 11036.73 | 103.7229 | 104.5575 | 293.4946 | 294.1918 | 17.1316 | 17.15193 | 0.6524929 | 9.227532
41 | 0.0007934917 | 7.765643 | 247.6474 | 0.1389518 | 11322.87 | 105.9672 | 104.877 | 347.8824 | 349.0722 | 18.65154 | 18.68342 | 0.6007613 | 9.991108
42 | 0.0009382316 | 7.621561 | 234.057 | 0.1487066 | 11230.33 | 104.9093 | 105.1833 | 311.8232 | 311.8989 | 17.65845 | 17.66059 | 0.6273314 | 9.438592
43 | 0.0009569333 | 7.599009 | 240.1577 | 0.1484987 | 11281.72 | 104.7306 | 105.9677 | 275.5762 | 277.1076 | 16.60037 | 16.64642 | 0.6646406 | 9.600205
44 | 0.0007311831 | 7.83756 | 286.4638 | 0.1330438 | 11699.81 | 108.2791 | 106.0235 | 395.6824 | 400.7714 | 19.89173 | 20.01925 | 0.5516458 | 10.71798
45 | 0.0009200329 | 7.650687 | 262.5049 | 0.1459068 | 11319.38 | 105.0335 | 105.9885 | 299.1856 | 300.098 | 17.29692 | 17.32327 | 0.6242245 | 9.868181
46 | 0.000951937 | 7.616704 | 248.0481 | 0.146411 | 11257.98 | 104.6489 | 105.7288 | 308.0355 | 309.2024 | 17.55087 | 17.58408 | 0.627275 | 9.706462
47 | 0.0008030149 | 7.759592 | 269.5057 | 0.1373067 | 11618.07 | 107.565 | 106.0488 | 360.3483 | 362.6479 | 18.9828 | 19.04328 | 0.5834917 | 10.28449
48 | 0.0009431734 | 7.627139 | 254.673 | 0.1475266 | 11426.36 | 105.9177 | 106.0574 | 316.1167 | 316.1366 | 17.77962 | 17.78018 | 0.6105864 | 9.671758
49 | 0.0009583072 | 7.608239 | 251.8059 | 0.1475268 | 11305.49 | 104.6475 | 106.2025 | 297.8945 | 300.3141 | 17.25953 | 17.32948 | 0.6407859 | 9.735509
50 | 0.0007711006 | 7.792708 | 277.0775 | 0.1373908 | 11720.55 | 108.0823 | 106.3684 | 381.1628 | 384.1017 | 19.52331 | 19.59844 | 0.5854677 | 10.37109
51 | 0.0009341481 | 7.643268 | 265.9793 | 0.1471744 | 11535.83 | 106.3981 | 106.4935 | 336.4435 | 336.4531 | 18.34231 | 18.34257 | 0.6097198 | 9.781311
52 | 0.001001437 | 7.582194 | 258.1299 | 0.1489246 | 11383.96 | 104.9929 | 106.5987 | 298.117 | 300.6967 | 17.26601 | 17.34055 | 0.6408318 | 9.732891
53 | 0.000794611 | 7.771021 | 270.9746 | 0.1368759 | 11797.46 | 108.4059 | 106.7832 | 384.206 | 386.8401 | 19.60113 | 19.66821 | 0.5746296 | 10.30345
54 | 0.0009563658 | 7.603881 | 247.5681 | 0.1473181 | 11647.32 | 106.9237 | 107.1272 | 297.3727 | 297.4146 | 17.24443 | 17.24564 | 0.6486516 | 9.536228
55 | 0.0009616101 | 7.607297 | 251.5613 | 0.146956 | 11521.13 | 106.0934 | 106.7305 | 320.224 | 320.6306 | 17.89472 | 17.90607 | 0.6171133 | 9.673554
56 | 0.0007893949 | 7.757553 | 259.5891 | 0.1388703 | 11609.17 | 107.2352 | 106.2968 | 356.5992 | 357.4808 | 18.88377 | 18.9071 | 0.5893252 | 10.12374
57 | 0.0009229325 | 7.636878 | 248.7646 | 0.1474049 | 11412.76 | 105.4894 | 106.3648 | 297.9231 | 298.6899 | 17.26037 | 17.28257 | 0.6450216 | 9.656254
58 | 0.0008841975 | 7.697325 | 255.1653 | 0.1446344 | 11526.82 | 106.3874 | 106.3074 | 348.2813 | 348.2886 | 18.6622 | 18.6624 | 0.6232295 | 9.804765
59 | 0.0007598615 | 7.793732 | 263.5029 | 0.1384002 | 11645.87 | 107.0987 | 106.6668 | 371.718 | 371.9059 | 19.27991 | 19.28479 | 0.5970354 | 10.15778
60 | 0.0009733423 | 7.576388 | 241.031 | 0.1489966 | 11482.14 | 106.4623 | 106.0931 | 292.7052 | 292.8418 | 17.10854 | 17.11253 | 0.639549 | 9.482965
61 | 0.0009464031 | 7.627154 | 245.9647 | 0.1489496 | 11345.76 | 104.7379 | 106.443 | 300.6588 | 303.5671 | 17.33944 | 17.42309 | 0.6525847 | 9.654509
62 | 0.000710592 | 7.863833 | 293.3286 | 0.1336909 | 11734.24 | 108.1702 | 106.3497 | 407.901 | 411.2162 | 20.19645 | 20.27836 | 0.5625047 | 10.7442
63 | 0.0008904039 | 7.681905 | 276.0996 | 0.1441649 | 11492.12 | 106.1176 | 106.4379 | 317.3566 | 317.4599 | 17.81444 | 17.81733 | 0.6212697 | 10.07712
64 | 0.0009041676 | 7.682636 | 270.8305 | 0.1440239 | 11424.29 | 105.0312 | 106.796 | 328.5309 | 331.646 | 18.12536 | 18.21109 | 0.6282906 | 10.08002
65 | 0.0007417962 | 7.844608 | 297.1064 | 0.1337017 | 11884.75 | 109.2638 | 106.6256 | 405.6981 | 412.6598 | 20.14188 | 20.31397 | 0.5729479 | 10.80287
66 | 0.0008734187 | 7.691391 | 261.0728 | 0.1445974 | 11365.88 | 105.5262 | 105.7921 | 321.379 | 321.4502 | 17.92699 | 17.92897 | 0.6285997 | 9.965788
67 | 0.0009567003 | 7.592169 | 225.95 | 0.1487771 | 10953.4 | 102.6511 | 104.8843 | 276.8311 | 281.8192 | 16.63814 | 16.78736 | 0.6691977 | 9.444867
68 | 0.0008333003 | 7.719557 | 239.1451 | 0.1407961 | 11379.95 | 106.4847 | 104.8974 | 347.7501 | 350.2712 | 18.64796 | 18.71544 | 0.601628 | 9.849814
69 | 0.000967251 | 7.59982 | 237.5929 | 0.150267 | 11368.39 | 105.4906 | 105.931 | 301.4593 | 301.6536 | 17.36254 | 17.36813 | 0.6422499 | 9.441745
70 | 0.000958187 | 7.596658 | 242.0807 | 0.1487983 | 11465.95 | 105.8807 | 106.4357 | 314.776 | 315.0848 | 17.74185 | 17.75055 | 0.6238684 | 9.529929
71 | 0.0008449235 | 7.703244 | 261.0917 | 0.1382179 | 11757.91 | 107.983 | 107.0261 | 337.1552 | 338.0719 | 18.36172 | 18.38667 | 0.5951085 | 10.11088
72 | 0.0009426981 | 7.614694 | 252.579 | 0.145659 | 11589.03 | 107.1361 | 106.3242 | 328.7041 | 329.3637 | 18.1301 | 18.14829 | 0.6014286 | 9.700004
73 | 0.0009591195 | 7.594985 | 237.7068 | 0.1472859 | 11204.16 | 103.8886 | 106.0444 | 279.3625 | 284.011 | 16.71408 | 16.85256 | 0.6651583 | 9.602905
74 | 0.0007792771 | 7.770752 | 257.0684 | 0.1362104 | 11558.4 | 107.1198 | 105.9049 | 369.9443 | 371.4215 | 19.23385 | 19.27222 | 0.5770261 | 10.21676
75 | 0.0009719063 | 7.58008 | 243.1214 | 0.1480984 | 11530.38 | 106.7009 | 106.3793 | 286.1166 | 286.2205 | 16.91492 | 16.91799 | 0.6276993 | 9.554034
76 | 0.00098833 | 7.565715 | 242.4812 | 0.1493448 | 11443.83 | 105.2956 | 106.8952 | 293.7216 | 296.2816 | 17.13816 | 17.21268 | 0.638155 | 9.552779
77 | 0.0008082927 | 7.739628 | 260.443 | 0.1382721 | 11872.66 | 108.7394 | 107.1409 | 378.5771 | 381.133 | 19.45699 | 19.52256 | 0.5850067 | 10.14783
78 | 0.0009849597 | 7.568253 | 227.7564 | 0.1488889 | 11709.42 | 107.3649 | 107.2385 | 296.4484 | 296.4653 | 17.21757 | 17.21805 | 0.6604183 | 9.340033
79 | 0.0009914663 | 7.567479 | 225.9215 | 0.1475711 | 11468.79 | 105.6342 | 106.7609 | 287.1794 | 288.4498 | 16.94628 | 16.98372 | 0.6643608 | 9.392745
80 | 0.0008193484 | 7.737314 | 255.536 | 0.1390209 | 11647.86 | 107.3024 | 106.5221 | 374.2547 | 374.8647 | 19.3456 | 19.36137 | 0.5814289 | 10.04549
81 | 0.001030297 | 7.536835 | 240.5604 | 0.1511442 | 11563.59 | 106.6031 | 106.746 | 289.4029 | 289.4239 | 17.01169 | 17.01231 | 0.6363012 | 9.363996
82 | 0.001003167 | 7.539512 | 230.0185 | 0.1508256 | 11607.76 | 106.3492 | 107.3865 | 293.485 | 294.5618 | 17.13126 | 17.16266 | 0.6370137 | 9.285166
83 | 0.0008739423 | 7.661846 | 248.0869 | 0.1410679 | 11965.65 | 109.2492 | 107.6934 | 338.9276 | 341.3487 | 18.40991 | 18.47555 | 0.5887058 | 9.869771
84 | 0.001116613 | 7.465291 | 216.4004 | 0.1719033 | 11845.04 | 107.5229 | 108.4055 | 283.5878 | 284.3676 | 16.83985 | 16.86299 | 0.6655942 | 8.578653

## trail7_04
layer | energy | entropy | contrast | idm | autocorrelation | mean_x | mean_y | variance_x | variance_y | standard_deviation_x | standard_deviation_y | correlation | dissimilarity
15 | 0.0007969123 | 7.788657 | 270.001 | 0.1440032 | 10950.73 | 103.339 | 104.0421 | 313.4594 | 313.9541 | 17.70474 | 17.7187 | 0.6347908 | 10.0804
16 | 0.0008506958 | 7.737958 | 248.9822 | 0.1456869 | 10895.58 | 102.8568 | 103.9175 | 320.7225 | 321.8486 | 17.90868 | 17.94009 | 0.6441812 | 9.783788
17 | 0.0006975597 | 7.887971 | 271.3819 | 0.1359303 | 11233.99 | 105.5471 | 104.2517 | 386.2793 | 387.9587 | 19.65392 | 19.6966 | 0.5955082 | 10.41467
18 | 0.0008889995 | 7.696452 | 253.5352 | 0.1470822 | 11039.07 | 104.3945 | 103.8353 | 318.4284 | 318.7413 | 17.84454 | 17.8533 | 0.6253864 | 9.740594
19 | 0.0009154628 | 7.664281 | 257.158 | 0.1487515 | 10730.56 | 101.6262 | 103.7432 | 283.2902 | 287.7726 | 16.83119 | 16.96382 | 0.6568284 | 9.766051
20 | 0.0006796359 | 7.918056 | 299.6551 | 0.1347797 | 11111.97 | 105.2477 | 103.3749 | 421.4834 | 424.9922 | 20.53 | 20.61528 | 0.54819 | 10.80671
21 | 0.0008620146 | 7.7326 | 266.6079 | 0.1459186 | 10887.26 | 103.255 | 103.5628 | 304.9634 | 305.0588 | 17.46315 | 17.46588 | 0.6356765 | 9.993296
22 | 0.0008797905 | 7.716681 | 252.2189 | 0.1463529 | 10615.3 | 102.2197 | 101.9162 | 314.4362 | 314.5292 | 17.73226 | 17.73488 | 0.6279157 | 9.825825
23 | 0.0007324962 | 7.844621 | 267.7704 | 0.1386563 | 10353.91 | 100.3394 | 101.0944 | 368.833 | 369.4043 | 19.20499 | 19.21986 | 0.5693486 | 10.33107
24 | 0.0009372784 | 7.639964 | 236.713 | 0.1504777 | 10301.37 | 100.7162 | 100.5638 | 270.927 | 270.9509 | 16.45981 | 16.46053 | 0.6384151 | 9.498414
25 | 0.0009073802 | 7.668288 | 240.2321 | 0.1487845 | 10460.74 | 100.6876 | 102.0323 | 291.6665 | 293.476 | 17.07817 | 17.13106 | 0.6404357 | 9.569432
26 | 0.0007675058 | 7.809391 | 270.9147 | 0.136742 | 10944.79 | 104.7746 | 102.3655 | 384.3917 | 390.1965 | 19.60585 | 19.75334 | 0.5667338 | 10.31509
27 | 0.0009793189 | 7.603653 | 242.7835 | 0.1498132 | 10635.71 | 101.6359 | 102.9009 | 274.0273 | 275.6288 | 16.55365 | 16.60195 | 0.6451074 | 9.559187
28 | 0.0009541395 | 7.633495 | 237.1749 | 0.1495816 | 10724.43 | 102.3527 | 102.9662 | 296.6935 | 297.0712 | 17.22474 | 17.2357 | 0.6250916 | 9.517453
29 | 0.0007720188 | 7.796136 | 263.6632 | 0.1386756 | 11113.51 | 104.9485 | 103.9451 | 354.1653 | 355.173 | 18.81924 | 18.84599 | 0.576968 | 10.25127
30 | 0.0009593354 | 7.620898 | 248.4477 | 0.1487003 | 11073.25 | 104.552 | 104.1837 | 296.7607 | 296.8972 | 17.22668 | 17.23064 | 0.6085663 | 9.625847
31 | 0.0009796675 | 7.605058 | 261.8148 | 0.148783 | 11004.73 | 103.1061 | 105.0186 | 281.5574 | 285.2161 | 16.77959 | 16.88826 | 0.6234953 | 9.799435
32 | 0.0007616503 | 7.822869 | 301.3631 | 0.1342808 | 11512.78 | 107.4463 | 105.1521 | 397.4946 | 402.7591 | 19.93723 | 20.06883 | 0.5362966 | 10.79234
33 | 0.0009488832 | 7.627718 | 265.6044 | 0.1476356 | 11230.14 | 104.9173 | 105.2889 | 293.8761 | 294.0146 | 17.1427 | 17.14674 | 0.6243877 | 9.858004
34 | 0.0009044395 | 7.668995 | 252.2843 | 0.1472685 | 11066.96 | 103.5339 | 104.9733 | 314.3639 | 316.4369 | 17.73023 | 17.78859 | 0.629929 | 9.81104
35 | 0.000699113 | 7.875668 | 275.5935 | 0.1337166 | 11396.55 | 106.5434 | 104.9213 | 380.8671 | 383.4998 | 19.51573 | 19.58307 | 0.5700698 | 10.68532
36 | 0.0009096539 | 7.653476 | 250.2932 | 0.1483017 | 11195.07 | 104.6915 | 105.215 | 282.9415 | 283.2164 | 16.82083 | 16.829 | 0.635779 | 9.753171
37 | 0.000951123 | 7.626361 | 245.8054 | 0.1482632 | 11148.9 | 104.4754 | 104.8825 | 309.3176 | 309.4841 | 17.58738 | 17.59211 | 0.6181701 | 9.564019
38 | 0.0007811322 | 7.782185 | 272.2033 | 0.1382897 | 11263.42 | 105.4959 | 104.8131 | 363.1103 | 363.5775 | 19.05541 | 19.06767 | 0.5671614 | 10.2591
39 | 0.0009958979 | 7.587112 | 244.2535 | 0.1510067 | 11110.48 | 104.4865 | 104.6163 | 287.7492 | 287.7663 | 16.96308 | 16.96359 | 0.6237922 | 9.451556
40 | 0.0009920667 | 7.598987 | 239.9228 | 0.1514355 | 11069.65 | 103.9046 | 104.7186 | 291.2979 | 291.9615 | 17.06735 | 17.08677 | 0.6478242 | 9.423793
41 | 0.0007481 | 7.820583 | 279.6253 | 0.1367406 | 11323.91 | 105.8469 | 104.9417 | 389.4544 | 390.2749 | 19.73453 | 19.75531 | 0.5544421 | 10.44034
42 | 0.0009912161 | 7.586027 | 248.0077 | 0.1505138 | 11259.77 | 105.0527 | 105.4605 | 284.97 | 285.1371 | 16.88094 | 16.88588 | 0.6345475 | 9.524838
43 | 0.0009952128 | 7.579796 | 246.5692 | 0.1491669 | 11366.5 | 105.5669 | 105.9249 | 291.8814 | 292.0102 | 17.08447 | 17.08824 | 0.6314747 | 9.518699
44 | 0.0007784906 | 7.785343 | 276.0704 | 0.1366572 | 11552.64 | 107.142 | 105.7667 | 392.7862 | 394.6785 | 19.81878 | 19.86647 | 0.5602728 | 10.36662
45 | 0.0009881384 | 7.574462 | 237.1278 | 0.1498248 | 11199.69 | 104.6519 | 105.2973 | 273.5242 | 273.9414 | 16.53849 | 16.5511 | 0.6580972 | 9.404646
46 | 0.0009492192 | 7.618482 | 238.6977 | 0.1491381 | 11161.8 | 104.1235 | 105.3621 | 297.5633 | 299.0986 | 17.24995 | 17.29439 | 0.6407402 | 9.503114
47 | 0.0007590542 | 7.811587 | 274.7756 | 0.1364876 | 11557.63 | 107.3491 | 105.6084 | 385.6277 | 388.6589 | 19.63735 | 19.71438 | 0.5699908 | 10.41746
48 | 0.0009664532 | 7.598819 | 244.3377 | 0.1484054 | 11334.05 | 105.4145 | 105.7803 | 287.9018 | 288.0362 | 16.96762 | 16.97158 | 0.6364296 | 9.59906
49 | 0.0009949983 | 7.567973 | 227.9021 | 0.1494388 | 11246.82 | 104.5827 | 105.7275 | 291.4725 | 292.784 | 17.07251 | 17.11087 | 0.6488935 | 9.393334
50 | 0.0008293119 | 7.721204 | 256.498 | 0.1386574 | 11585.19 | 107.2735 | 106.0809 | 351.601 | 353.0243 | 18.75099 | 18.78891 | 0.5833395 | 10.0959
51 | 0.001016131 | 7.549494 | 235.6898 | 0.1504954 | 11478.49 | 106.4029 | 106.1415 | 294.5213 | 294.5904 | 17.16158 | 17.16359 | 0.6271922 | 9.33876
52 | 0.0009995741 | 7.570787 | 238.4663 | 0.1504341 | 11361.52 | 104.7478 | 106.6777 | 284.365 | 288.0904 | 16.86305 | 16.97314 | 0.6542808 | 9.484197
53 | 0.0007852209 | 7.776692 | 276.6158 | 0.1349021 | 11867.45 | 108.9498 | 106.9501 | 381.0964 | 385.0961 | 19.52164 | 19.62383 | 0.5619143 | 10.48935
54 | 0.0009642761 | 7.583176 | 247.8026 | 0.149289 | 11707.49 | 107.2155 | 107.5068 | 285.5482 | 285.6333 | 16.8981 | 16.90062 | 0.6341283 | 9.553426
55 | 0.0009368066 | 7.616876 | 230.1395 | 0.1490324 | 11541.81 | 106.3858 | 106.7015 | 300.3984 | 300.4988 | 17.33196 | 17.33486 | 0.6333754 | 9.38101
56 | 0.000767085 | 7.785696 | 254.3734 | 0.1394795 | 11539.67 | 106.5071 | 106.4351 | 345.017 | 345.0235 | 18.5746 | 18.57477 | 0.5900592 | 10.10603
57 | 0.0009513761 | 7.608542 | 242.4837 | 0.1484078 | 11467.59 | 106.3939 | 105.9992 | 306.4372 | 306.5935 | 17.50529 | 17.50976 | 0.6196463 | 9.54823
58 | 0.0009550863 | 7.607004 | 242.8405 | 0.1484045 | 11361.89 | 105.1786 | 106.2263 | 287.9646 | 289.0635 | 16.96945 | 17.00179 | 0.6557082 | 9.570457
59 | 0.0007449911 | 7.819646 | 275.1997 | 0.1368138 | 11612.03 | 107.1856 | 106.2455 | 394.2346 | 395.1194 | 19.85524 | 19.87752 | 0.567689 | 10.38501
60 | 0.0009425391 | 7.611491 | 246.7278 | 0.1482988 | 11469.36 | 106.3673 | 106.0383 | 300.5844 | 300.6931 | 17.33732 | 17.34046 | 0.633176 | 9.591269
61 | 0.0009435433 | 7.60332 | 247.9199 | 0.1482315 | 11298.94 | 104.5892 | 106.2841 | 280.1428 | 283.0159 | 16.73743 | 16.82304 | 0.6491501 | 9.64847
62 | 0.0007340814 | 7.823815 | 287.7489 | 0.1353593 | 11661.98 | 107.9252 | 105.9715 | 402.9855 | 406.8033 | 20.07444 | 20.16932 | 0.5556993 | 10.57656
63 | 0.0009687992 | 7.598893 | 256.6749 | 0.1467471 | 11360.43 | 105.4762 | 105.9265 | 296.737 | 296.9404 | 17.22597 | 17.23187 | 0.6323788 | 9.740509
64 | 0.0009633504 | 7.606394 | 253.0894 | 0.1467563 | 11293.12 | 104.4321 | 106.3146 | 295.5501 | 299.0948 | 17.19153 | 17.29432 | 0.6406365 | 9.77624
65 | 0.0007552333 | 7.821121 | 292.7748 | 0.132839 | 11852.52 | 109.0628 | 106.596 | 399.1888 | 405.2752 | 19.97966 | 20.13141 | 0.5640567 | 10.76684
66 | 0.0009210788 | 7.640973 | 266.5902 | 0.1453542 | 11469.43 | 106.2984 | 106.0864 | 318.1216 | 318.1674 | 17.8359 | 17.83718 | 0.6054841 | 9.95334
67 | 0.0009536896 | 7.588788 | 238.8234 | 0.1492838 | 11009.05 | 102.9437 | 105.2312 | 261.6888 | 266.9227 | 16.17677 | 16.33773 | 0.6665831 | 9.487251
68 | 0.0007756552 | 7.783466 | 264.9309 | 0.1383595 | 11405.89 | 106.4919 | 105.0596 | 381.4408 | 383.493 | 19.53047 | 19.58294 | 0.5697249 | 10.14645
69 | 0.0009354031 | 7.629678 | 258.0339 | 0.1495175 | 11395.36 | 105.7602 | 105.9657 | 300.3723 | 300.4152 | 17.33115 | 17.33239 | 0.6272816 | 9.658992
70 | 0.0009442961 | 7.621323 | 251.0683 | 0.1482212 | 11422.07 | 105.6783 | 106.2251 | 318.328 | 318.6274 | 17.84169 | 17.85008 | 0.6166769 | 9.632341
71 | 0.0008339506 | 7.718888 | 263.6161 | 0.1392842 | 11671.96 | 107.3248 | 106.8625 | 347.3634 | 347.5777 | 18.63765 | 18.6434 | 0.5841549 | 10.0751
72 | 0.0009859624 | 7.573225 | 241.1995 | 0.148095 | 11671.89 | 107.5902 | 106.7639 | 297.4928 | 298.1761 | 17.24791 | 17.26771 | 0.6216588 | 9.492976
73 | 0.0009754607 | 7.583188 | 237.9938 | 0.1484807 | 11449.79 | 105.3574 | 106.8656 | 295.3609 | 297.6366 | 17.18599 | 17.25206 | 0.6432454 | 9.529355
74 | 0.0007922266 | 7.758639 | 268.6528 | 0.1367363 | 11713.5 | 107.7445 | 106.8148 | 360.1844 | 361.05 | 18.97845 | 19.00124 | 0.5679173 | 10.30487
75 | 0.0009459433 | 7.591344 | 243.7538 | 0.1457977 | 11628.81 | 107.3797 | 106.668 | 288.7707 | 289.2779 | 16.99313 | 17.00805 | 0.6049464 | 9.645524
76 | 0.001021151 | 7.527001 | 225.9761 | 0.1501247 | 11367.86 | 104.8731 | 106.7724 | 260.6587 | 264.2668 | 16.14484 | 16.25619 | 0.6489556 | 9.360019
77 | 0.0008622136 | 7.696687 | 251.7009 | 0.1399973 | 11752.78 | 108.1091 | 106.8458 | 347.9936 | 349.5908 | 18.65451 | 18.69727 | 0.5785061 | 9.975113
78 | 0.000989542 | 7.575801 | 240.3907 | 0.1493705 | 11705.18 | 107.5748 | 107.0699 | 300.43 | 300.6854 | 17.3328 | 17.34016 | 0.6227785 | 9.455419
79 | 0.0009935991 | 7.568628 | 227.3159 | 0.1494314 | 11449.98 | 105.6034 | 106.6628 | 284.0572 | 285.1806 | 16.85388 | 16.88717 | 0.6536185 | 9.320536
80 | 0.0008468542 | 7.707737 | 246.6655 | 0.140914 | 11602.23 | 106.8552 | 106.6331 | 352.6324 | 352.683 | 18.77841 | 18.77976 | 0.589634 | 9.866726
81 | 0.0009811465 | 7.578455 | 242.0839 | 0.1492785 | 11655.77 | 107.4295 | 106.7966 | 291.8794 | 292.2805 | 17.08442 | 17.09616 | 0.6254327 | 9.514708
82 | 0.0009666116 | 7.577728 | 241.4938 | 0.1484092 | 11604.45 | 106.1332 | 107.5525 | 298.7881 | 300.8038 | 17.28539 | 17.34359 | 0.6323488 | 9.544832
83 | 0.000837359 | 7.704433 | 267.5994 | 0.1384472 | 11969.8 | 109.1485 | 107.7551 | 359.1241 | 361.0666 | 18.95049 | 19.00168 | 0.5790344 | 10.16257
84 | 0.001089429 | 7.495617 | 235.2604 | 0.1704762 | 11939 | 108.1027 | 108.6419 | 297.0728 | 297.3657 | 17.23564 | 17.24413 | 0.6545238 | 8.832912

## trail8_01
layer | energy | entropy | contrast | idm | autocorrelation | mean_x | mean_y | variance_x | variance_y | standard_deviation_x | standard_deviation_y | correlation | dissimilarity
15 | 0.0005188066 | 8.146952 | 365.8608 | 0.120877 | 8962.287 | 92.58046 | 94.53935 | 369.9398 | 373.7778 | 19.23376 | 19.33327 | 0.5642086 | 12.27883
16 | 0.0005871542 | 8.042231 | 319.484 | 0.1251402 | 8336.681 | 90.13531 | 90.26167 | 345.3414 | 345.3582 | 18.58332 | 18.58377 | 0.5817959 | 11.49952
17 | 0.0005377555 | 8.111057 | 331.3156 | 0.1215105 | 8117.623 | 88.01426 | 89.61923 | 405.2631 | 407.8394 | 20.13113 | 20.19501 | 0.5654042 | 11.68221
18 | 0.0005965631 | 8.04967 | 321.6978 | 0.1274381 | 8460.253 | 90.70282 | 90.68395 | 393.4157 | 393.4171 | 19.83465 | 19.83469 | 0.5972853 | 11.15006
19 | 0.0006629016 | 7.981973 | 333.6863 | 0.1293483 | 8936.307 | 93.30129 | 93.29279 | 383.7979 | 383.7989 | 19.5907 | 19.59073 | 0.6044433 | 11.10373
20 | 0.0006238793 | 8.032412 | 363.8775 | 0.1246232 | 9369.159 | 95.83467 | 95.12975 | 452.5625 | 453.0599 | 21.27345 | 21.28514 | 0.557513 | 11.56553
21 | 0.0007078085 | 7.927257 | 346.3543 | 0.1308035 | 9491.657 | 96.23542 | 96.1821 | 405.1069 | 405.1102 | 20.12721 | 20.12729 | 0.5814496 | 11.05378
22 | 0.0006870518 | 7.953528 | 359.6182 | 0.1264288 | 9249.822 | 96.47981 | 93.68229 | 378.1367 | 385.9635 | 19.44567 | 19.64589 | 0.5533423 | 11.67493
23 | 0.0005791999 | 8.047002 | 354.5858 | 0.121324 | 8232.814 | 88.29063 | 91.02533 | 364.8977 | 372.3772 | 19.10225 | 19.29703 | 0.5321036 | 12.08606
24 | 0.0006671815 | 7.930819 | 299.6594 | 0.1282231 | 8028.62 | 88.26263 | 88.84376 | 337.1307 | 337.4697 | 18.36104 | 18.37026 | 0.5545533 | 11.08986
25 | 0.0007017506 | 7.866551 | 277.4884 | 0.1297847 | 8194.836 | 89.99948 | 89.10359 | 302.6244 | 303.4282 | 17.39605 | 17.41914 | 0.5793801 | 10.67501
26 | 0.0006537098 | 7.922591 | 287.3997 | 0.1271235 | 8135.735 | 88.977 | 89.34064 | 338.8188 | 338.9518 | 18.40698 | 18.41059 | 0.5502863 | 10.91254
27 | 0.0006754408 | 7.920518 | 290.5254 | 0.1291274 | 8273.602 | 89.01895 | 90.82534 | 322.2728 | 325.5365 | 17.95191 | 18.04258 | 0.5817749 | 10.92133
28 | 0.0007166459 | 7.892522 | 308.4449 | 0.1301495 | 8995.752 | 94.46211 | 93.07335 | 343.9733 | 345.903 | 18.54639 | 18.59835 | 0.5910277 | 10.93918
29 | 0.0006891471 | 7.942336 | 329.9196 | 0.1279879 | 9379.263 | 95.74171 | 95.50319 | 417.5971 | 417.6546 | 20.43514 | 20.43655 | 0.5642236 | 11.12435
30 | 0.0007178352 | 7.908644 | 326.7137 | 0.1314926 | 9560.828 | 96.25312 | 96.91263 | 390.3876 | 390.8231 | 19.75816 | 19.76918 | 0.5957557 | 10.9565
31 | 0.0007088486 | 7.925292 | 354.8958 | 0.1291707 | 9930.942 | 98.74014 | 98.2125 | 389.7698 | 390.0492 | 19.74251 | 19.74959 | 0.5987041 | 11.23181
32 | 0.0006456433 | 8.029699 | 394.2241 | 0.1237699 | 10015.05 | 99.60439 | 97.77674 | 511.1374 | 514.4784 | 22.60829 | 22.68206 | 0.5383613 | 11.88756
33 | 0.0006843377 | 7.941444 | 342.3915 | 0.1289881 | 9447.066 | 94.97562 | 97.01421 | 382.3613 | 386.5178 | 19.554 | 19.65999 | 0.6063452 | 11.24906
34 | 0.0006739496 | 7.940242 | 322.758 | 0.1265253 | 9317.87 | 96.44654 | 94.37828 | 362.1404 | 366.4192 | 19.02992 | 19.14202 | 0.5913901 | 11.29761
35 | 0.0005939388 | 8.040126 | 349.514 | 0.1214783 | 8811.888 | 91.71788 | 93.7086 | 403.8081 | 407.7719 | 20.09493 | 20.1933 | 0.5351167 | 11.8525
36 | 0.0006741045 | 7.95391 | 332.8772 | 0.1276546 | 8892.325 | 92.91345 | 93.5639 | 351.8675 | 352.2914 | 18.75807 | 18.76936 | 0.5652104 | 11.30298
37 | 0.0007007551 | 7.921661 | 336.3271 | 0.1285641 | 9291.607 | 96.01831 | 94.56758 | 372.9989 | 375.1049 | 19.3131 | 19.36756 | 0.5651789 | 11.22691
38 | 0.0006549777 | 7.979242 | 356.2741 | 0.1238974 | 9253.821 | 94.77586 | 95.25575 | 420.9359 | 421.1668 | 20.51668 | 20.5223 | 0.5364864 | 11.58904
39 | 0.0007250044 | 7.887659 | 326.7393 | 0.1292498 | 9301.413 | 94.93156 | 95.6932 | 367.7863 | 368.3671 | 19.17768 | 19.19282 | 0.5898965 | 11.02551
40 | 0.0007535145 | 7.863001 | 330.9388 | 0.1281063 | 9551.906 | 97.39614 | 95.80252 | 380.9724 | 383.5128 | 19.51846 | 19.58343 | 0.5784988 | 11.12435
41 | 0.0006401251 | 8.007832 | 357.0285 | 0.1229393 | 9305.109 | 95.06509 | 95.52576 | 416.8788 | 417.0919 | 20.41758 | 20.4228 | 0.5370741 | 11.7143
42 | 0.0006862005 | 7.940924 | 327.0403 | 0.12821 | 9185.294 | 94.05521 | 95.43535 | 363.3977 | 365.3032 | 19.0629 | 19.11281 | 0.573948 | 11.25364
43 | 0.0007299793 | 7.882343 | 320.5517 | 0.1291296 | 9566.306 | 97.18002 | 96.30016 | 353.8848 | 354.6598 | 18.81175 | 18.83234 | 0.5867489 | 11.10791
44 | 0.0006580932 | 7.977221 | 351.4308 | 0.1232087 | 9626.594 | 97.62879 | 96.31419 | 420.8895 | 422.6182 | 20.51553 | 20.55762 | 0.5300977 | 11.6585
45 | 0.0006976416 | 7.900389 | 324.7823 | 0.1276457 | 9248.516 | 94.14267 | 96.10804 | 343.9131 | 347.777 | 18.54484 | 18.64872 | 0.5802176 | 11.18094
46 | 0.0007076158 | 7.900341 | 330.5402 | 0.1272919 | 9420.91 | 96.51782 | 95.4329 | 365.6407 | 366.8185 | 19.12165 | 19.15243 | 0.5732763 | 11.23841
47 | 0.0006076308 | 8.037401 | 371.3725 | 0.1209438 | 9380.699 | 95.61755 | 95.7181 | 438.8764 | 438.8871 | 20.94933 | 20.94958 | 0.5203741 | 11.93955
48 | 0.0006709069 | 7.950742 | 346.4319 | 0.126761 | 9379.447 | 95.01214 | 96.49743 | 360.7794 | 362.9863 | 18.99416 | 19.05216 | 0.583151 | 11.39779
49 | 0.0006608739 | 7.969189 | 342.5888 | 0.1268736 | 9915.553 | 98.8268 | 97.92065 | 411.0823 | 411.9047 | 20.27511 | 20.29538 | 0.5793104 | 11.30468
50 | 0.0006333742 | 8.01547 | 366.7698 | 0.1232894 | 10148.27 | 99.90148 | 99.12046 | 437.7699 | 438.3803 | 20.92288 | 20.93746 | 0.5615642 | 11.66952
51 | 0.0006909823 | 7.950678 | 363.0843 | 0.1277308 | 10049.31 | 98.60549 | 99.45691 | 411.6696 | 412.3948 | 20.28957 | 20.30744 | 0.588137 | 11.40045
52 | 0.0007020843 | 7.949563 | 367.7829 | 0.1273069 | 10160.99 | 99.83864 | 99.13598 | 456.8061 | 457.3007 | 21.37298 | 21.38455 | 0.5763018 | 11.48198
53 | 0.000647651 | 8.017624 | 379.4213 | 0.1226661 | 10080.95 | 98.93059 | 99.29157 | 444.1932 | 444.3238 | 21.07584 | 21.07894 | 0.5807265 | 11.86364
54 | 0.0006789447 | 7.978936 | 375.2416 | 0.1256603 | 10113.82 | 99.07728 | 99.45546 | 452.6515 | 452.795 | 21.27556 | 21.27893 | 0.574431 | 11.6685
55 | 0.0006454618 | 8.015191 | 396.7592 | 0.1219757 | 10064.28 | 100.3801 | 97.84034 | 426.848 | 433.2991 | 20.66023 | 20.81578 | 0.5652113 | 12.14885
56 | 0.0005678789 | 8.103634 | 401.6501 | 0.1188479 | 9290.872 | 94.00865 | 96.27962 | 450.5566 | 455.7147 | 21.22628 | 21.34743 | 0.5291307 | 12.47101
57 | 0.0006644393 | 7.971307 | 354.7352 | 0.1257012 | 9196.537 | 94.45114 | 95.13169 | 371.9914 | 372.4556 | 19.287 | 19.29902 | 0.5675648 | 11.53746
58 | 0.0006943418 | 7.92956 | 346.6715 | 0.1264364 | 9452.612 | 96.9402 | 95.32994 | 385.2534 | 387.8471 | 19.62781 | 19.69378 | 0.5466895 | 11.40506
59 | 0.0006327117 | 8.007297 | 353.8525 | 0.1219044 | 9265.806 | 94.53832 | 95.79447 | 387.6775 | 389.2562 | 19.68947 | 19.72951 | 0.5394955 | 11.77111
60 | 0.0006736388 | 7.955876 | 341.1534 | 0.1264488 | 9398.808 | 95.87217 | 95.83563 | 376.1143 | 376.1163 | 19.39362 | 19.39367 | 0.5606162 | 11.36732
61 | 0.0006874405 | 7.93681 | 347.9412 | 0.1261581 | 9589.622 | 97.10989 | 96.49312 | 391.6172 | 391.9988 | 19.78923 | 19.79887 | 0.5594746 | 11.35777
62 | 0.0006374173 | 8.003284 | 364.1314 | 0.1220252 | 9527.939 | 96.48306 | 96.45186 | 414.985 | 414.9869 | 20.37113 | 20.37117 | 0.5349103 | 11.74384
63 | 0.000674708 | 7.947119 | 356.0742 | 0.1261581 | 9475.236 | 95.70508 | 96.7973 | 375.1638 | 376.3572 | 19.36909 | 19.39987 | 0.5622003 | 11.5002
64 | 0.0006802522 | 7.959948 | 366.5253 | 0.1257092 | 9790.245 | 98.16596 | 97.40545 | 415.7539 | 416.3335 | 20.38996 | 20.40417 | 0.5489059 | 11.5811
65 | 0.0006453374 | 7.999209 | 369.886 | 0.1221566 | 9832.38 | 98.35637 | 97.63218 | 423.1419 | 423.667 | 20.57034 | 20.5831 | 0.5424 | 11.78277
66 | 0.0006733229 | 7.943439 | 337.7397 | 0.1248914 | 9514.862 | 96.37781 | 96.57789 | 374.0826 | 374.1233 | 19.34117 | 19.34222 | 0.5530836 | 11.39389
67 | 0.0006957168 | 7.900902 | 326.7418 | 0.1263826 | 9261.313 | 94.97914 | 95.5722 | 329.5869 | 329.9395 | 18.15447 | 18.16418 | 0.5578638 | 11.25113
68 | 0.0006262 | 7.998199 | 348.7965 | 0.1206196 | 9249.151 | 95.30203 | 94.92185 | 392.6645 | 392.8105 | 19.8157 | 19.81938 | 0.5166745 | 11.70072
69 | 0.0006864605 | 7.945925 | 360.2256 | 0.1258436 | 9259.951 | 94.44891 | 95.90946 | 364.7066 | 366.841 | 19.09724 | 19.15303 | 0.5506815 | 11.60097
70 | 0.0006551914 | 7.987709 | 374.253 | 0.1226602 | 9629.872 | 97.95985 | 95.98606 | 424.6639 | 428.5605 | 20.6073 | 20.70163 | 0.5323676 | 11.85472
71 | 0.0006304221 | 8.000939 | 358.7092 | 0.1215579 | 9431.727 | 95.55852 | 96.36955 | 402.1691 | 402.8279 | 20.0541 | 20.07052 | 0.5535663 | 11.76721
72 | 0.0006989505 | 7.9179 | 337.8807 | 0.126786 | 9379.511 | 95.52319 | 95.9583 | 377.6252 | 377.8158 | 19.4325 | 19.4374 | 0.5646551 | 11.25279
73 | 0.0007004205 | 7.906684 | 349.3893 | 0.1266233 | 9525.052 | 96.80625 | 96.27542 | 377.6203 | 377.9035 | 19.4324 | 19.43968 | 0.5426823 | 11.3731
74 | 0.0006349091 | 7.990751 | 359.7857 | 0.1210475 | 9497.479 | 96.49281 | 96.37308 | 387.3233 | 387.3384 | 19.68047 | 19.68086 | 0.5116771 | 11.8004
75 | 0.0006743758 | 7.935756 | 324.1726 | 0.1256123 | 9422.765 | 95.77125 | 96.40579 | 343.3966 | 343.8003 | 18.53086 | 18.54175 | 0.5526359 | 11.28788
76 | 0.0006834525 | 7.921554 | 316.5038 | 0.125151 | 9539.997 | 96.91266 | 96.34935 | 352.7578 | 353.0759 | 18.78179 | 18.79026 | 0.5739012 | 11.22967
77 | 0.0006134098 | 8.012714 | 344.9056 | 0.1209128 | 9482.835 | 96.32505 | 96.18275 | 410.4865 | 410.5078 | 20.2604 | 20.26092 | 0.5311684 | 11.69912
78 | 0.0006684559 | 7.930994 | 321.9754 | 0.1253056 | 9382.656 | 95.33824 | 96.34833 | 343.0143 | 344.0358 | 18.52059 | 18.54814 | 0.5734386 | 11.2368
79 | 0.0006617598 | 7.944312 | 328.0503 | 0.1247105 | 9588.305 | 97.31985 | 96.38653 | 365.3687 | 366.2409 | 19.11455 | 19.13736 | 0.5685938 | 11.30945
80 | 0.000621367 | 8.012454 | 354.9953 | 0.1197827 | 9625.603 | 96.4789 | 97.41877 | 424.0876 | 424.9719 | 20.59332 | 20.61478 | 0.5341443 | 11.82187
81 | 0.0006889522 | 7.928594 | 337.9705 | 0.1254529 | 9917.88 | 98.42278 | 98.59396 | 360.9128 | 360.943 | 18.99762 | 18.99841 | 0.592938 | 11.35694
82 | 0.0007101376 | 7.933885 | 362.6357 | 0.1275291 | 10416.65 | 100.8298 | 100.861 | 423.9898 | 423.9916 | 20.59094 | 20.59099 | 0.5822343 | 11.44676
83 | 0.0006517199 | 8.020642 | 411.6026 | 0.1199316 | 10819.21 | 103.3477 | 102.1085 | 497.1589 | 498.6952 | 22.29701 | 22.33144 | 0.5353053 | 12.23153
84 | 0.0007937512 | 7.853679 | 347.4226 | 0.1436081 | 10757.25 | 102.1379 | 102.7658 | 414.265 | 414.661 | 20.35331 | 20.36303 | 0.6297755 | 10.6643

## trail8_02
layer | energy | entropy | contrast | idm | autocorrelation | mean_x | mean_y | variance_x | variance_y | standard_deviation_x | standard_deviation_y | correlation | dissimilarity
15 | 0.0005573494 | 8.103834 | 356.2849 | 0.1265609 | 9125.043 | 93.75061 | 95.0268 | 357.303 | 358.9322 | 18.9024 | 18.94544 | 0.6038117 | 11.9241
16 | 0.0006304383 | 7.992351 | 322.6856 | 0.1267808 | 8380.199 | 90.34555 | 90.55263 | 346.0426 | 346.0863 | 18.60217 | 18.60335 | 0.575572 | 11.45823
17 | 0.0005784912 | 8.064857 | 342.8345 | 0.1223591 | 8084.813 | 87.55753 | 89.70945 | 402.3983 | 407.0295 | 20.05983 | 20.17493 | 0.5685363 | 11.84428
18 | 0.0006023456 | 8.064741 | 327.5665 | 0.1290419 | 8515.313 | 91.16116 | 90.53358 | 436.5275 | 436.9217 | 20.89319 | 20.90263 | 0.6003393 | 11.335
19 | 0.0006621061 | 7.984978 | 325.1055 | 0.1322819 | 8856.923 | 92.9062 | 92.67301 | 388.957 | 389.0116 | 19.72193 | 19.72332 | 0.6350972 | 10.99572
20 | 0.000642588 | 8.014829 | 349.4954 | 0.1284262 | 9143.451 | 93.97456 | 94.47739 | 458.7617 | 459.0152 | 21.41869 | 21.42461 | 0.5774635 | 11.34647
21 | 0.0007228181 | 7.920179 | 333.9235 | 0.1346355 | 9454.231 | 96.52164 | 95.41585 | 408.4828 | 409.7058 | 20.21091 | 20.24115 | 0.5977922 | 10.96168
22 | 0.0006747376 | 7.975189 | 371.6392 | 0.1287393 | 9094.192 | 95.76265 | 92.83927 | 368.555 | 377.1016 | 19.19774 | 19.41907 | 0.5463203 | 11.89172
23 | 0.0005969871 | 8.009322 | 366.6275 | 0.1239001 | 7978.003 | 86.21794 | 90.39413 | 363.4669 | 380.9083 | 19.06478 | 19.51684 | 0.4956294 | 12.19666
24 | 0.0007513855 | 7.825259 | 281.7804 | 0.1341118 | 8007.359 | 89.19853 | 87.98843 | 283.2069 | 284.6718 | 16.82871 | 16.87218 | 0.5597442 | 10.66372
25 | 0.0007401293 | 7.82932 | 275.582 | 0.13454 | 8014.324 | 88.53812 | 88.63964 | 294.3522 | 294.3629 | 17.15666 | 17.15697 | 0.5651292 | 10.57245
26 | 0.0006587477 | 7.940799 | 305.2943 | 0.1280657 | 8063.35 | 88.1616 | 89.23883 | 364.6402 | 365.8012 | 19.0955 | 19.12588 | 0.536463 | 11.15614
27 | 0.0007492692 | 7.86619 | 296.6549 | 0.1353348 | 8500.661 | 90.99206 | 91.26112 | 330.7579 | 330.8309 | 18.1867 | 18.18871 | 0.5944423 | 10.6963
28 | 0.0007729502 | 7.845035 | 305.7276 | 0.1344704 | 9030.044 | 94.61607 | 93.19063 | 361.7643 | 363.7965 | 19.02004 | 19.07339 | 0.5863961 | 10.70204
29 | 0.0006982202 | 7.930081 | 338.9348 | 0.128998 | 9171.166 | 94.0008 | 95.263 | 398.6664 | 400.2602 | 19.96657 | 20.00644 | 0.5416906 | 11.24158
30 | 0.0007669154 | 7.848269 | 327.6278 | 0.1344169 | 9587.132 | 97.11202 | 96.60918 | 352.2614 | 352.5143 | 18.76856 | 18.77529 | 0.5824228 | 10.86171
31 | 0.0007723839 | 7.855431 | 325.6925 | 0.1337597 | 9870.282 | 98.71365 | 97.66224 | 393.5432 | 394.6489 | 19.83789 | 19.86574 | 0.5828552 | 10.83328
32 | 0.0006787651 | 7.963031 | 346.5214 | 0.1291362 | 9701.936 | 97.13881 | 97.44326 | 425.0638 | 425.1566 | 20.61702 | 20.61927 | 0.5561691 | 11.32363
33 | 0.0007504592 | 7.873955 | 328.7432 | 0.1346617 | 9528.436 | 96.47043 | 96.57572 | 361.4972 | 361.5086 | 19.01299 | 19.01329 | 0.5857659 | 10.89957
34 | 0.0007296036 | 7.892536 | 334.6726 | 0.131687 | 9352.534 | 96.16751 | 95.00043 | 379.7565 | 381.1188 | 19.48728 | 19.52221 | 0.569327 | 11.10887
35 | 0.0006574383 | 7.976365 | 354.0034 | 0.1257214 | 8946.51 | 92.34296 | 94.46079 | 409.9845 | 414.4698 | 20.24802 | 20.35848 | 0.542767 | 11.67764
36 | 0.0007291019 | 7.896503 | 310.2918 | 0.1324655 | 9125.209 | 94.84339 | 93.95197 | 364.0696 | 364.8644 | 19.08056 | 19.10137 | 0.5885423 | 10.90831
37 | 0.0007322676 | 7.887183 | 307.8685 | 0.1324929 | 9155.554 | 94.70346 | 94.49966 | 341.6452 | 341.6872 | 18.4836 | 18.48473 | 0.6032722 | 10.88695
38 | 0.0006460661 | 8.001613 | 350.3195 | 0.1257252 | 9141.959 | 93.89792 | 94.88968 | 432.3167 | 433.3008 | 20.7922 | 20.81585 | 0.5360896 | 11.58535
39 | 0.0007479713 | 7.878821 | 322.6899 | 0.1339082 | 9362.871 | 96.05885 | 95.21 | 366.1136 | 366.8344 | 19.13406 | 19.15289 | 0.5924567 | 10.88819
40 | 0.0007614377 | 7.859002 | 308.546 | 0.1344796 | 9362.062 | 95.67575 | 95.55498 | 367.8842 | 367.8995 | 19.18025 | 19.18065 | 0.5974166 | 10.73505
41 | 0.0006654688 | 7.959597 | 330.0428 | 0.1273437 | 9332.434 | 94.93214 | 95.92142 | 404.9175 | 405.8965 | 20.12252 | 20.14684 | 0.5584933 | 11.27528
42 | 0.0007364109 | 7.874909 | 315.039 | 0.1329631 | 9580.63 | 97.11544 | 96.44556 | 356.7719 | 357.2209 | 18.88834 | 18.90023 | 0.6002816 | 10.86131
43 | 0.0007161101 | 7.90962 | 326.866 | 0.1316374 | 9693.025 | 97.31124 | 97.19338 | 391.9348 | 391.949 | 19.79731 | 19.79767 | 0.5996569 | 11.04596
44 | 0.000643933 | 8.007964 | 360.2806 | 0.1260676 | 9669.893 | 97.15181 | 96.87614 | 465.4684 | 465.5449 | 21.57467 | 21.57645 | 0.5546919 | 11.62645
45 | 0.0007134122 | 7.913281 | 326.8767 | 0.1326207 | 9513.265 | 96.11979 | 96.56514 | 378.418 | 378.6174 | 19.45291 | 19.45804 | 0.6114916 | 11.00289
46 | 0.0006854755 | 7.951691 | 330.5269 | 0.1296166 | 9477.121 | 96.38914 | 95.92262 | 391.2046 | 391.4228 | 19.77884 | 19.78436 | 0.5909306 | 11.21679
47 | 0.000622069 | 8.032467 | 352.5882 | 0.124511 | 9395.579 | 95.30693 | 96.10891 | 429.4573 | 430.1009 | 20.72331 | 20.73883 | 0.5485329 | 11.70878
48 | 0.0007275008 | 7.906368 | 331.4863 | 0.1321088 | 9540.396 | 96.63298 | 96.51455 | 358.5302 | 358.5446 | 18.93484 | 18.93522 | 0.5966573 | 11.13592
49 | 0.0007330792 | 7.916956 | 354.4679 | 0.1301888 | 9780.532 | 97.59769 | 97.82657 | 411.8703 | 411.9231 | 20.29454 | 20.29584 | 0.5654369 | 11.34914
50 | 0.000664139 | 7.987075 | 376.2299 | 0.1247917 | 10039.56 | 99.21132 | 98.70022 | 452.9521 | 453.2135 | 21.28262 | 21.28876 | 0.5460421 | 11.67462
51 | 0.0007595587 | 7.853281 | 334.3918 | 0.1340939 | 10084.66 | 99.2719 | 99.29989 | 387.1136 | 387.1145 | 19.67514 | 19.67516 | 0.5863712 | 10.85646
52 | 0.0007430641 | 7.867421 | 327.9308 | 0.1335742 | 10074.12 | 99.42479 | 99.13827 | 361.8089 | 361.8911 | 19.0212 | 19.02336 | 0.6006366 | 10.87881
53 | 0.0006466049 | 8.008105 | 375.993 | 0.124751 | 10046.97 | 98.71009 | 99.35156 | 452.8086 | 453.2205 | 21.27925 | 21.28893 | 0.5297541 | 11.78702
54 | 0.0007281786 | 7.897486 | 352.0078 | 0.1304265 | 10121.11 | 99.90034 | 99.05511 | 393.0839 | 393.7984 | 19.82624 | 19.84426 | 0.573139 | 11.23992
55 | 0.0007161701 | 7.9051 | 331.1432 | 0.1309482 | 9847.43 | 98.55946 | 97.68037 | 379.2256 | 379.9985 | 19.47367 | 19.4935 | 0.5798638 | 11.04472
56 | 0.0006328851 | 7.981737 | 340.7162 | 0.1257924 | 9314.587 | 94.55641 | 96.26021 | 387.7915 | 390.6948 | 19.69238 | 19.76596 | 0.5461456 | 11.44911
57 | 0.000694266 | 7.910278 | 308.4655 | 0.1323242 | 9329.461 | 95.6509 | 95.40532 | 350.312 | 350.3726 | 18.71656 | 18.71818 | 0.5819294 | 10.85741
58 | 0.0007128587 | 7.90113 | 313.0838 | 0.1319288 | 9398.022 | 95.99654 | 95.74032 | 358.241 | 358.3069 | 18.92719 | 18.92893 | 0.5786084 | 10.9279
59 | 0.0006306323 | 8.006628 | 361.2174 | 0.1236935 | 9455.51 | 95.56921 | 96.6198 | 399.3419 | 400.4462 | 19.98346 | 20.01107 | 0.5542724 | 11.71406
60 | 0.0006939405 | 7.955359 | 364.3037 | 0.129112 | 9802.958 | 98.28353 | 97.21744 | 450.3637 | 451.5005 | 21.2217 | 21.24847 | 0.5502047 | 11.47681
61 | 0.0007202261 | 7.92678 | 377.7447 | 0.1298766 | 9811.202 | 97.75362 | 98.08319 | 377.0989 | 377.2078 | 19.41895 | 19.42175 | 0.5918981 | 11.57075
62 | 0.0006403703 | 8.044984 | 405.0984 | 0.1227556 | 9901.638 | 98.23178 | 98.07408 | 510.7159 | 510.7413 | 22.59897 | 22.59954 | 0.5240859 | 12.17986
63 | 0.0006894404 | 7.962676 | 359.2243 | 0.1291512 | 9892.243 | 98.25041 | 98.24469 | 398.2583 | 398.2585 | 19.95634 | 19.95634 | 0.601825 | 11.45623
64 | 0.0006944189 | 7.966905 | 362.749 | 0.1289276 | 9869.255 | 98.24781 | 97.99727 | 412.1499 | 412.2132 | 20.30144 | 20.303 | 0.5853105 | 11.56374
65 | 0.0005997581 | 8.07932 | 386.946 | 0.1209957 | 9837.691 | 97.45566 | 98.1899 | 490.8211 | 491.3604 | 22.15445 | 22.16662 | 0.5468344 | 12.15265
66 | 0.0006832977 | 7.953081 | 353.4216 | 0.126588 | 9796.718 | 98.81607 | 96.80903 | 397.5554 | 401.5838 | 19.93871 | 20.03948 | 0.5767559 | 11.64415
67 | 0.0006941723 | 7.89839 | 320.9342 | 0.1299373 | 9233.314 | 94.17369 | 95.95694 | 336.1489 | 339.3295 | 18.33429 | 18.42082 | 0.5824406 | 11.15645
68 | 0.0006519393 | 7.943318 | 329.1422 | 0.1248138 | 9173.735 | 94.88007 | 94.55925 | 378.4388 | 378.5422 | 19.45345 | 19.45611 | 0.5335918 | 11.36883
69 | 0.0007154761 | 7.892484 | 338.7325 | 0.1306333 | 9261.696 | 94.61342 | 95.83476 | 348.1424 | 349.6345 | 18.65853 | 18.69847 | 0.5573595 | 11.23962
70 | 0.000705109 | 7.922434 | 355.5696 | 0.1275547 | 9634.714 | 97.96786 | 96.12066 | 402.6571 | 406.0698 | 20.06627 | 20.15113 | 0.5391064 | 11.45994
71 | 0.0006545505 | 7.976507 | 359.3424 | 0.1252664 | 9503.241 | 95.78343 | 96.96223 | 399.0785 | 400.4686 | 19.97686 | 20.01162 | 0.5400152 | 11.59652
72 | 0.0007306623 | 7.878661 | 321.5979 | 0.1318056 | 9572.958 | 97.17144 | 96.43751 | 363.351 | 363.8899 | 19.06173 | 19.07586 | 0.5555225 | 10.92574
73 | 0.0007655138 | 7.826806 | 308.0345 | 0.1322247 | 9510.644 | 96.31276 | 96.79319 | 325.0571 | 325.2886 | 18.02926 | 18.03567 | 0.5789071 | 10.82306
74 | 0.0006709015 | 7.945943 | 340.5691 | 0.1237389 | 9640.934 | 96.85587 | 97.40194 | 390.5438 | 390.8422 | 19.76213 | 19.76968 | 0.5298221 | 11.54763
75 | 0.0007007313 | 7.910823 | 336.4217 | 0.1281406 | 9877.938 | 99.02848 | 97.68693 | 370.9243 | 372.7241 | 19.25933 | 19.306 | 0.5491029 | 11.27551
76 | 0.0007028338 | 7.906493 | 323.2548 | 0.1287215 | 9665.816 | 97.18461 | 97.40194 | 350.7601 | 350.8079 | 18.72853 | 18.72981 | 0.5697349 | 11.13472
77 | 0.0006412845 | 7.967683 | 334.534 | 0.1240398 | 9492.676 | 95.93424 | 96.75828 | 393.3824 | 394.0617 | 19.8338 | 19.85092 | 0.5340252 | 11.45632
78 | 0.0007350461 | 7.853577 | 306.2836 | 0.1320569 | 9614.409 | 97.19783 | 96.97104 | 333.2164 | 333.268 | 18.25416 | 18.25558 | 0.567307 | 10.81758
79 | 0.0007245695 | 7.870123 | 304.5698 | 0.1305356 | 9711.274 | 97.76076 | 97.3976 | 325.6773 | 325.8097 | 18.04646 | 18.05013 | 0.5821394 | 10.87598
80 | 0.0006193079 | 8.011702 | 348.3087 | 0.1224939 | 9755.902 | 97.21239 | 98.08079 | 415.5145 | 416.2693 | 20.38413 | 20.40264 | 0.5319784 | 11.73474
81 | 0.0007093048 | 7.912852 | 340.2773 | 0.1306362 | 10059.54 | 99.25623 | 99.12989 | 380.333 | 380.3495 | 19.50208 | 19.5025 | 0.5792225 | 11.23424
82 | 0.0007350284 | 7.911932 | 373.0752 | 0.1290229 | 10421.69 | 100.948 | 100.9657 | 396.2114 | 396.2122 | 19.90503 | 19.90505 | 0.5790258 | 11.48455
83 | 0.0006184037 | 8.074162 | 433.3612 | 0.1209511 | 10768.08 | 102.6593 | 102.2473 | 527.6164 | 527.7866 | 22.96987 | 22.97357 | 0.5144259 | 12.45785
84 | 0.0008013601 | 7.864189 | 359.8451 | 0.1476163 | 10883.76 | 103.1874 | 102.9473 | 412.8586 | 412.9167 | 20.31874 | 20.32017 | 0.6319745 | 10.73268

## trail8_03
layer | energy | entropy | contrast | idm | autocorrelation | mean_x | mean_y | variance_x | variance_y | standard_deviation_x | standard_deviation_y | correlation | dissimilarity
15 | 0.0006059311 | 8.042913 | 343.9701 | 0.1280764 | 9002.72 | 94.22837 | 93.4059 | 351.2036 | 351.8804 | 18.74037 | 18.75842 | 0.5724699 | 11.68027
16 | 0.0006039593 | 8.033577 | 336.0524 | 0.1268108 | 8359.82 | 89.93488 | 90.70877 | 361.3266 | 361.9258 | 19.00857 | 19.02432 | 0.5584476 | 11.63055
17 | 0.0005540553 | 8.096193 | 341.3828 | 0.1230724 | 8127.263 | 87.95922 | 89.84769 | 401.8377 | 405.4043 | 20.04586 | 20.13462 | 0.5558352 | 11.78509
18 | 0.000649514 | 8.001489 | 317.5716 | 0.1318834 | 8553.464 | 91.64261 | 90.78972 | 384.0371 | 384.7648 | 19.59683 | 19.61539 | 0.6068448 | 11.05133
19 | 0.0006855087 | 7.968198 | 333.6071 | 0.1336544 | 8832.632 | 92.70592 | 92.62939 | 404.8761 | 404.882 | 20.12149 | 20.12164 | 0.6059891 | 11.09469
20 | 0.0006178275 | 8.045101 | 364.2157 | 0.1272961 | 9065.499 | 93.54067 | 94.14773 | 467.753 | 468.1218 | 21.62757 | 21.6361 | 0.5532107 | 11.62224
21 | 0.0007643278 | 7.86662 | 344.6383 | 0.1357558 | 9355.865 | 96.17047 | 95.0371 | 363.5048 | 364.7894 | 19.06573 | 19.09939 | 0.5935073 | 11.037
22 | 0.000688701 | 7.961898 | 366.7869 | 0.1299272 | 9045.379 | 95.41064 | 92.55293 | 400.1293 | 408.296 | 20.00317 | 20.20628 | 0.5315852 | 11.73888
23 | 0.0005786559 | 8.024922 | 365.5106 | 0.1229089 | 7996.008 | 86.06922 | 90.7545 | 338.4398 | 360.392 | 18.39671 | 18.98397 | 0.5292664 | 12.17052
24 | 0.0007031652 | 7.906226 | 310.4184 | 0.1322094 | 8225.068 | 90.71775 | 88.58106 | 346.8645 | 351.4301 | 18.62427 | 18.74644 | 0.5419207 | 11.02804
25 | 0.0007182844 | 7.889784 | 304.2466 | 0.1336762 | 8180.052 | 88.95718 | 89.89663 | 315.6887 | 316.5718 | 17.76757 | 17.7924 | 0.5792434 | 10.87118
26 | 0.0006252156 | 8.005179 | 333.318 | 0.1254901 | 8374.98 | 90.01012 | 90.74289 | 397.512 | 398.0493 | 19.93767 | 19.95114 | 0.5209276 | 11.55209
27 | 0.0007505518 | 7.865046 | 305.0587 | 0.1352601 | 8802.285 | 93.19933 | 92.36843 | 330.2182 | 330.9088 | 18.17188 | 18.19087 | 0.5857321 | 10.80314
28 | 0.0007640511 | 7.846522 | 298.0072 | 0.1372153 | 9031.335 | 93.91495 | 93.95218 | 346.2486 | 346.2503 | 18.6077 | 18.60774 | 0.6002502 | 10.55946
29 | 0.0006487401 | 7.9935 | 342.3006 | 0.1281825 | 9302.215 | 94.73479 | 95.72328 | 424.3008 | 425.2781 | 20.59854 | 20.62225 | 0.5506224 | 11.38558
30 | 0.0007369368 | 7.89545 | 341.2982 | 0.1348408 | 9763.956 | 98.47689 | 96.95486 | 375.2125 | 377.5292 | 19.37034 | 19.43005 | 0.574328 | 11.07048
31 | 0.0007319673 | 7.904676 | 334.226 | 0.1339188 | 9739.216 | 97.64068 | 97.46555 | 382.2712 | 382.3023 | 19.5517 | 19.55249 | 0.5823537 | 11.03787
32 | 0.0006552845 | 7.988595 | 355.5067 | 0.127724 | 9592.544 | 96.26011 | 97.20959 | 432.1535 | 433.0553 | 20.78827 | 20.80995 | 0.5435742 | 11.54325
33 | 0.0007443271 | 7.88487 | 339.0542 | 0.1335903 | 9655.883 | 97.70024 | 96.66377 | 363.6897 | 364.7643 | 19.07058 | 19.09873 | 0.5815825 | 11.10724
34 | 0.0006927947 | 7.936063 | 326.7786 | 0.1318321 | 9406.814 | 96.0567 | 95.55756 | 393.4582 | 393.7077 | 19.83573 | 19.84202 | 0.579007 | 11.11057
35 | 0.0006419947 | 7.986931 | 336.0996 | 0.1278381 | 9026.516 | 92.88457 | 94.74518 | 399.6733 | 403.1354 | 19.99179 | 20.07819 | 0.5634233 | 11.46932
36 | 0.000722957 | 7.900488 | 319.1162 | 0.1331557 | 9205.178 | 95.30342 | 94.40704 | 355.1845 | 355.9883 | 18.84631 | 18.86762 | 0.584607 | 10.96708
37 | 0.0007060943 | 7.924086 | 318.7612 | 0.1330253 | 9205.235 | 95.02571 | 94.59983 | 378.7637 | 378.9455 | 19.46181 | 19.46648 | 0.5696944 | 10.9737
38 | 0.000642254 | 7.992129 | 334.0618 | 0.1277631 | 9072.941 | 93.44725 | 94.8339 | 380.9182 | 382.8413 | 19.5171 | 19.56631 | 0.5524881 | 11.39583
39 | 0.000739972 | 7.879927 | 315.9619 | 0.1339534 | 9344.549 | 96.01905 | 95.22149 | 356.8334 | 357.4698 | 18.88997 | 18.90681 | 0.5641517 | 10.86701
40 | 0.0007443303 | 7.868719 | 316.5026 | 0.1338436 | 9451.766 | 96.19566 | 96.20628 | 341.6214 | 341.6218 | 18.48295 | 18.48296 | 0.5771096 | 10.82085
41 | 0.0006633706 | 7.973621 | 354.4619 | 0.1260116 | 9547.708 | 96.39091 | 96.79898 | 410.4196 | 410.5863 | 20.25875 | 20.26287 | 0.5290701 | 11.55158
42 | 0.0007407286 | 7.88739 | 342.9247 | 0.1331589 | 9726.838 | 97.78082 | 97.29228 | 382.7446 | 382.9833 | 19.56381 | 19.56991 | 0.5577344 | 11.10513
43 | 0.0007392531 | 7.885462 | 333.8534 | 0.1333198 | 9759.505 | 97.68349 | 97.68359 | 367.2444 | 367.2445 | 19.16355 | 19.16356 | 0.592111 | 11.01386
44 | 0.0006465982 | 8.005932 | 354.5282 | 0.1264294 | 9793.916 | 97.60022 | 97.83296 | 452.1835 | 452.2378 | 21.26456 | 21.26584 | 0.5426822 | 11.58429
45 | 0.0007408604 | 7.881256 | 324.4989 | 0.1331709 | 9809.814 | 98.22136 | 97.72862 | 357.8523 | 358.0951 | 18.91694 | 18.92336 | 0.5888425 | 10.98388
46 | 0.0007324749 | 7.879787 | 314.3204 | 0.1333352 | 9684.784 | 97.33641 | 97.34116 | 355.0083 | 355.0087 | 18.8416 | 18.84161 | 0.5914107 | 10.88002
47 | 0.0006463815 | 7.991562 | 342.9892 | 0.12661 | 9596.676 | 96.46857 | 97.10502 | 422.6321 | 423.0375 | 20.55797 | 20.56783 | 0.5418291 | 11.43443
48 | 0.0007454828 | 7.875269 | 325.0732 | 0.1334533 | 9709.003 | 97.49377 | 97.50226 | 356.6096 | 356.6099 | 18.88405 | 18.88406 | 0.5696791 | 10.93836
49 | 0.0007371625 | 7.883699 | 346.5915 | 0.1314541 | 9885.157 | 98.50303 | 98.31435 | 346.1954 | 346.2312 | 18.60629 | 18.60725 | 0.5802945 | 11.24629
50 | 0.000609201 | 8.062873 | 398.0052 | 0.123534 | 10041.76 | 98.96387 | 98.93805 | 500.1837 | 500.1846 | 22.36474 | 22.36476 | 0.5007768 | 12.14395
51 | 0.000716262 | 7.916734 | 349.3776 | 0.1325151 | 10074.68 | 99.32909 | 99.38569 | 350.5126 | 350.516 | 18.72188 | 18.72198 | 0.5786217 | 11.28953
52 | 0.0007409891 | 7.894089 | 344.4937 | 0.1316716 | 10122.17 | 99.83631 | 99.32492 | 363.5349 | 363.7965 | 19.06654 | 19.0734 | 0.5663231 | 11.24824
53 | 0.0006561527 | 8.011889 | 392.5971 | 0.125009 | 10112.45 | 98.77743 | 99.88079 | 466.2144 | 467.4318 | 21.59193 | 21.6201 | 0.5280323 | 12.02079
54 | 0.0007178121 | 7.92057 | 365.7376 | 0.1303306 | 10289.29 | 101.0631 | 99.46658 | 418.0006 | 420.5497 | 20.44501 | 20.50725 | 0.5650385 | 11.44516
55 | 0.0007166834 | 7.909825 | 333.4777 | 0.1317492 | 9935.792 | 98.56867 | 98.51359 | 367.9828 | 367.986 | 19.18282 | 19.1829 | 0.6126675 | 11.09494
56 | 0.0006335975 | 8.012063 | 359.6724 | 0.1251396 | 9581.142 | 95.88461 | 97.31795 | 451.4295 | 453.4841 | 21.24684 | 21.29514 | 0.5522373 | 11.61137
57 | 0.0006849429 | 7.95206 | 356.798 | 0.1309569 | 9695.335 | 97.48475 | 97.07262 | 394.6209 | 394.7908 | 19.86504 | 19.86931 | 0.5884066 | 11.29773
58 | 0.0006602831 | 7.985811 | 353.0934 | 0.1292921 | 9758.957 | 97.82109 | 97.18834 | 433.0406 | 433.441 | 20.80959 | 20.81921 | 0.5814392 | 11.37801
59 | 0.0006007501 | 8.056269 | 382.8335 | 0.1230256 | 9694.538 | 96.25814 | 98.13327 | 441.4283 | 444.9446 | 21.01015 | 21.09366 | 0.5605526 | 12.00278
60 | 0.0006826952 | 7.963416 | 371.712 | 0.1282615 | 10116.19 | 100.3352 | 98.45082 | 419.431 | 422.9818 | 20.47995 | 20.56646 | 0.5653688 | 11.5773
61 | 0.0007003886 | 7.944148 | 353.6135 | 0.1305037 | 10022.79 | 98.73908 | 99.09084 | 406.3122 | 406.4361 | 20.1571 | 20.16018 | 0.5873266 | 11.33527
62 | 0.0006167754 | 8.049997 | 370.9597 | 0.1238844 | 9926.191 | 98.17266 | 98.56463 | 446.9896 | 447.1433 | 21.14208 | 21.14572 | 0.5588764 | 11.84049
63 | 0.0006968037 | 7.95263 | 359.1774 | 0.1306861 | 9955.504 | 98.74885 | 98.38626 | 418.4459 | 418.5775 | 20.45589 | 20.4591 | 0.5734465 | 11.40356
64 | 0.0006977661 | 7.94473 | 361.7887 | 0.1302482 | 9874.449 | 98.23674 | 98.20356 | 396.2003 | 396.2014 | 19.90472 | 19.90475 | 0.5736173 | 11.44355
65 | 0.0006205027 | 8.043441 | 369.2584 | 0.1244216 | 9812.38 | 97.62027 | 98.03496 | 446.1362 | 446.3085 | 21.12187 | 21.12595 | 0.5427708 | 11.78265
66 | 0.000688777 | 7.94124 | 335.6155 | 0.1297678 | 9703.979 | 98.23912 | 96.57405 | 379.3869 | 382.1596 | 19.47778 | 19.54883 | 0.5689765 | 11.28893
67 | 0.0006944671 | 7.903414 | 315.4602 | 0.1308776 | 9169.263 | 93.86105 | 95.6623 | 324.0821 | 327.3268 | 18.00224 | 18.09214 | 0.5843072 | 11.08575
68 | 0.0006255925 | 7.999806 | 336.5612 | 0.1250135 | 9238.232 | 94.8703 | 95.20451 | 393.1742 | 393.2863 | 19.82857 | 19.83139 | 0.5242817 | 11.55688
69 | 0.0007083345 | 7.912892 | 336.5985 | 0.1305875 | 9571.043 | 96.87215 | 96.84308 | 345.7569 | 345.7579 | 18.5945 | 18.59453 | 0.5485408 | 11.30696
70 | 0.00068846 | 7.935754 | 348.9075 | 0.1268396 | 9801.702 | 98.77123 | 97.22241 | 365.2193 | 367.6182 | 19.11064 | 19.17331 | 0.5429413 | 11.55076
71 | 0.0006143259 | 8.032426 | 374.0775 | 0.1217181 | 9597.864 | 96.02496 | 97.65474 | 421.7411 | 424.3974 | 20.53631 | 20.60088 | 0.5213931 | 12.07419
72 | 0.0006781104 | 7.949171 | 348.1851 | 0.1291684 | 9767.941 | 98.13821 | 97.33877 | 383.0547 | 383.6942 | 19.57174 | 19.58807 | 0.5616029 | 11.47498
73 | 0.0006989065 | 7.925522 | 335.197 | 0.1302551 | 9825.983 | 97.83523 | 98.17789 | 378.6134 | 378.7311 | 19.45796 | 19.46098 | 0.5829382 | 11.24403
74 | 0.0006252258 | 8.025382 | 362.1053 | 0.1243662 | 9980.644 | 98.53259 | 98.84769 | 434.1389 | 434.2384 | 20.83596 | 20.83835 | 0.5549173 | 11.75968
75 | 0.0006503889 | 7.976035 | 360.9722 | 0.1285414 | 10186.69 | 100.1894 | 99.41203 | 411.1329 | 411.7373 | 20.27635 | 20.29125 | 0.5509415 | 11.50265
76 | 0.0007011627 | 7.931803 | 361.3461 | 0.1290911 | 10149.9 | 99.49454 | 99.92906 | 362.4711 | 362.66 | 19.03862 | 19.04358 | 0.5723654 | 11.50211
77 | 0.0006065404 | 8.059254 | 375.0345 | 0.1222202 | 10248.29 | 100.1033 | 99.95348 | 467.0706 | 467.0931 | 21.61178 | 21.6123 | 0.519469 | 11.99513
78 | 0.0007022434 | 7.916418 | 341.2402 | 0.1304571 | 10197.79 | 100.2425 | 99.6951 | 350.8424 | 351.1422 | 18.73068 | 18.73869 | 0.581576 | 11.2354
79 | 0.0006979097 | 7.920156 | 338.2126 | 0.1307046 | 9984.436 | 98.72983 | 99.00084 | 375.4057 | 375.4793 | 19.37535 | 19.37724 | 0.5596503 | 11.20979
80 | 0.0006314857 | 8.011095 | 355.4561 | 0.1241439 | 9910.585 | 98.01792 | 98.77258 | 420.6213 | 421.191 | 20.50899 | 20.52287 | 0.5443539 | 11.74269
81 | 0.0006987718 | 7.920919 | 334.0052 | 0.1310425 | 10147.07 | 99.55874 | 99.67171 | 380.3503 | 380.3631 | 19.50249 | 19.50282 | 0.5886563 | 11.17029
82 | 0.0007036004 | 7.931065 | 368.0237 | 0.130289 | 10550.85 | 101.4049 | 101.7357 | 399.9539 | 400.0634 | 19.99876 | 20.0015 | 0.5859068 | 11.47747
83 | 0.0006135036 | 8.068181 | 418.8515 | 0.122412 | 11013.2 | 104.2329 | 103.0362 | 517.9302 | 519.3623 | 22.75804 | 22.78949 | 0.5272403 | 12.28771
84 | 0.0008041671 | 7.840222 | 345.9508 | 0.1507338 | 11021.84 | 103.5235 | 103.9178 | 411.6874 | 411.8429 | 20.28998 | 20.29382 | 0.6410177 | 10.46177

## trail8_04
layer | energy | entropy | contrast | idm | autocorrelation | mean_x | mean_y | variance_x | variance_y | standard_deviation_x | standard_deviation_y | correlation | dissimilarity
15 | 0.0006252477 | 8.002484 | 335.0876 | 0.1278227 | 8515.196 | 91.22156 | 91.31099 | 324.8845 | 324.8927 | 18.02454 | 18.02477 | 0.571491 | 11.61155
16 | 0.0006407081 | 7.979402 | 322.1282 | 0.1282096 | 8010.174 | 87.67915 | 89.0985 | 351.1805 | 353.1953 | 18.73979 | 18.79347 | 0.5624907 | 11.34375
17 | 0.0005986676 | 8.046557 | 337.5096 | 0.1243485 | 8158.837 | 88.41704 | 89.6411 | 410.4491 | 411.9476 | 20.25953 | 20.29648 | 0.5667424 | 11.55288
18 | 0.0006864712 | 7.950447 | 328.8202 | 0.1331503 | 8735.564 | 92.80846 | 91.50915 | 398.613 | 400.3012 | 19.96527 | 20.0075 | 0.6077051 | 11.02705
19 | 0.0007100909 | 7.940639 | 336.1946 | 0.1332395 | 8938.378 | 93.30164 | 93.08996 | 418.9052 | 418.9501 | 20.46715 | 20.46825 | 0.6037862 | 11.0363
20 | 0.0006471957 | 8.024815 | 366.5254 | 0.1262126 | 9018.573 | 93.1526 | 94.07891 | 452.7293 | 453.5875 | 21.2774 | 21.29755 | 0.5624794 | 11.67009
21 | 0.000749743 | 7.904058 | 350.0823 | 0.132448 | 9259.536 | 95.80226 | 94.29302 | 390.3692 | 392.647 | 19.75771 | 19.81527 | 0.577432 | 11.21942
22 | 0.0007157128 | 7.939194 | 364.0195 | 0.1309291 | 8880.334 | 93.96021 | 92.30529 | 379.2594 | 381.9982 | 19.47455 | 19.54475 | 0.5446782 | 11.62235
23 | 0.000607051 | 8.013144 | 376.683 | 0.1231682 | 8065.398 | 87.15393 | 90.35488 | 378.4167 | 388.6629 | 19.4529 | 19.7145 | 0.4970561 | 12.16749
24 | 0.0006942859 | 7.919551 | 325.1062 | 0.129129 | 8162.601 | 89.90737 | 88.78562 | 329.3554 | 330.6139 | 18.14814 | 18.18278 | 0.545867 | 11.32067
25 | 0.0006502799 | 7.954839 | 315.2038 | 0.1288928 | 8186.838 | 89.31931 | 89.43099 | 350.7594 | 350.7722 | 18.72853 | 18.72888 | 0.5671422 | 11.23589
26 | 0.0005913419 | 8.034435 | 338.7667 | 0.1229597 | 8227.431 | 89.05095 | 89.97165 | 407.8738 | 408.7216 | 20.19586 | 20.21684 | 0.5275053 | 11.71968
27 | 0.0007001741 | 7.914134 | 317.3576 | 0.131299 | 8539.951 | 91.50162 | 91.28983 | 323.3967 | 323.4417 | 17.98319 | 17.98444 | 0.5775633 | 11.13432
28 | 0.0007078752 | 7.90991 | 332.034 | 0.1313425 | 8864.481 | 93.34707 | 92.81443 | 359.1082 | 359.3919 | 18.95011 | 18.9576 | 0.5582152 | 11.159
29 | 0.0006258198 | 8.025274 | 367.6577 | 0.1245378 | 9099.413 | 93.61537 | 94.74194 | 433.9386 | 435.2079 | 20.83118 | 20.86162 | 0.5295333 | 11.78997
30 | 0.0007582897 | 7.879146 | 343.1887 | 0.132945 | 9551.027 | 97.24278 | 96.03229 | 375.7913 | 377.2566 | 19.3853 | 19.42306 | 0.564623 | 11.16155
31 | 0.0007839102 | 7.84272 | 334.7506 | 0.1331806 | 9559.231 | 97.24818 | 96.20143 | 353.8365 | 354.9323 | 18.8105 | 18.8396 | 0.5751786 | 11.04781
32 | 0.0006639358 | 7.974238 | 352.7398 | 0.126377 | 9301.6 | 94.12878 | 96.35625 | 424.8145 | 429.7763 | 20.61102 | 20.73103 | 0.5422775 | 11.59417
33 | 0.0007509227 | 7.878246 | 332.0083 | 0.1321171 | 9567.431 | 97.67345 | 95.73166 | 373.2843 | 377.0549 | 19.32054 | 19.41788 | 0.5784131 | 11.14471
34 | 0.0006984213 | 7.931386 | 337.2981 | 0.1297096 | 9262.122 | 95.37295 | 94.9351 | 363.926 | 364.1178 | 19.07683 | 19.08185 | 0.5710868 | 11.30119
35 | 0.0006274781 | 8.011923 | 361.0761 | 0.1245147 | 8866.994 | 91.7868 | 94.218 | 409.375 | 415.2858 | 20.23297 | 20.37851 | 0.5312427 | 11.78301
36 | 0.0007219385 | 7.895791 | 327.3735 | 0.1318688 | 9177.578 | 95.53027 | 93.89482 | 365.488 | 368.1628 | 19.11771 | 19.18754 | 0.5664628 | 11.06051
37 | 0.0007354445 | 7.873963 | 316.6601 | 0.1314468 | 9146.641 | 94.31003 | 94.83241 | 345.4819 | 345.7549 | 18.58711 | 18.59445 | 0.5873601 | 10.98443
38 | 0.000636988 | 8.013448 | 346.8477 | 0.1242535 | 9225.348 | 94.65167 | 95.06951 | 419.0142 | 419.1889 | 20.46981 | 20.47407 | 0.5413286 | 11.63084
39 | 0.000695978 | 7.944065 | 347.7691 | 0.1308937 | 9411.644 | 96.24659 | 95.62804 | 376.9585 | 377.3412 | 19.4154 | 19.42526 | 0.5509206 | 11.32594
40 | 0.0007268607 | 7.90849 | 365.7761 | 0.130665 | 9410.903 | 95.99869 | 96.04168 | 358.3544 | 358.3564 | 18.93019 | 18.93024 | 0.533111 | 11.46843
41 | 0.0006467338 | 8.00933 | 388.2687 | 0.1248956 | 9511.914 | 95.87877 | 96.91394 | 433.2206 | 434.2923 | 20.81391 | 20.83964 | 0.5070533 | 11.93586
42 | 0.0007468841 | 7.890236 | 354.8903 | 0.1329031 | 9905.776 | 98.88976 | 97.92011 | 382.0206 | 382.9609 | 19.5453 | 19.56934 | 0.5817095 | 11.25615
43 | 0.0007071986 | 7.94071 | 348.2382 | 0.1301794 | 9927.225 | 99.0008 | 97.77185 | 428.4007 | 429.911 | 20.69782 | 20.73427 | 0.5772867 | 11.35465
44 | 0.0006217954 | 8.039466 | 362.9168 | 0.1234458 | 9526.101 | 95.43353 | 97.34154 | 423.1002 | 426.7407 | 20.56937 | 20.65768 | 0.5564985 | 11.95018
45 | 0.0007076885 | 7.92628 | 342.7402 | 0.1301915 | 9616.683 | 97.60287 | 96.41829 | 366.771 | 368.1743 | 19.15125 | 19.18785 | 0.5605624 | 11.36623
46 | 0.0007075299 | 7.925335 | 342.9903 | 0.1303776 | 9511.893 | 96.20097 | 96.71071 | 367.4034 | 367.6636 | 19.16772 | 19.17451 | 0.5665849 | 11.33991
47 | 0.0006333923 | 8.017975 | 360.053 | 0.1234412 | 9563.111 | 96.34424 | 96.84222 | 437.9138 | 438.1619 | 20.92637 | 20.9323 | 0.5317469 | 11.82616
48 | 0.0007216797 | 7.903892 | 341.1389 | 0.1300705 | 9771.604 | 97.96433 | 97.59552 | 357.0885 | 357.2246 | 18.89672 | 18.90032 | 0.5900561 | 11.26785
49 | 0.0007084732 | 7.934614 | 365.7976 | 0.1300901 | 9935.697 | 98.46995 | 98.49864 | 417.73 | 417.7309 | 20.43841 | 20.43844 | 0.5662854 | 11.4817
50 | 0.0006080977 | 8.061406 | 392.9893 | 0.1224194 | 10138.48 | 99.05619 | 99.64598 | 487.9664 | 488.3144 | 22.08992 | 22.09779 | 0.5488902 | 12.05599
51 | 0.0007265561 | 7.90564 | 347.8566 | 0.1304009 | 10372.47 | 101.4554 | 99.8545 | 405.6575 | 408.2206 | 20.14091 | 20.20444 | 0.5939601 | 11.21263
52 | 0.0007025857 | 7.928731 | 344.676 | 0.1314966 | 10082.55 | 99.02875 | 99.55863 | 372.6982 | 372.9791 | 19.30536 | 19.31264 | 0.5991855 | 11.19544
53 | 0.0006013884 | 8.062857 | 387.3514 | 0.1229292 | 9964.43 | 98.17428 | 98.93736 | 472.2005 | 472.7829 | 21.73015 | 21.74354 | 0.5319456 | 12.03817
54 | 0.0006929216 | 7.935892 | 359.8652 | 0.1297092 | 10068.31 | 99.64007 | 98.75421 | 401.7792 | 402.564 | 20.04441 | 20.06397 | 0.5680249 | 11.40725
55 | 0.0006998594 | 7.909984 | 326.91 | 0.1302076 | 9807.156 | 98.45954 | 97.41525 | 365.5822 | 366.6728 | 19.12015 | 19.14865 | 0.589162 | 11.1433
56 | 0.0006232671 | 7.993539 | 335.914 | 0.1236917 | 9298.385 | 94.17904 | 96.42133 | 389.3746 | 394.4025 | 19.73255 | 19.85954 | 0.5550838 | 11.56366
57 | 0.0007016901 | 7.912013 | 329.1526 | 0.13025 | 9465.656 | 96.5944 | 95.81936 | 367.9014 | 368.5022 | 19.18073 | 19.19638 | 0.5704849 | 11.11994
58 | 0.0006883534 | 7.945478 | 355.3757 | 0.1286429 | 9536.814 | 96.71923 | 96.37971 | 378.1764 | 378.2917 | 19.44671 | 19.44967 | 0.5685895 | 11.44484
59 | 0.0005996501 | 8.076377 | 402.2189 | 0.1207805 | 9580.221 | 95.79946 | 97.41011 | 477.1906 | 479.7849 | 21.84466 | 21.90396 | 0.5191331 | 12.33856
60 | 0.0006882078 | 7.95345 | 374.2833 | 0.1265318 | 9981.329 | 99.74717 | 97.88901 | 390.3052 | 393.758 | 19.75611 | 19.8433 | 0.5540223 | 11.75305
61 | 0.0006571318 | 7.985424 | 363.7992 | 0.1275163 | 9862.852 | 98.075 | 98.37998 | 372.4195 | 372.5126 | 19.29812 | 19.30053 | 0.575221 | 11.64218
62 | 0.0005576466 | 8.128605 | 401.5466 | 0.1192845 | 9797.288 | 97.35278 | 98.04509 | 489.8039 | 490.2833 | 22.13148 | 22.1423 | 0.5149358 | 12.40959
63 | 0.0006903052 | 7.947285 | 364.9217 | 0.1276069 | 9890.845 | 98.70771 | 97.97697 | 383.7861 | 384.3201 | 19.59041 | 19.60403 | 0.5722715 | 11.58814
64 | 0.0007061793 | 7.931247 | 358.0537 | 0.1286161 | 9850.988 | 97.85371 | 98.3774 | 387.0209 | 387.2952 | 19.6728 | 19.67977 | 0.579633 | 11.42489
65 | 0.0005924327 | 8.071415 | 393.2831 | 0.1210675 | 9957.467 | 98.58742 | 98.41415 | 486.6591 | 486.6893 | 22.06032 | 22.06101 | 0.5241355 | 12.12369
66 | 0.0006750792 | 7.947652 | 367.5198 | 0.1268435 | 9801.811 | 98.79941 | 97.12034 | 376.0794 | 378.8987 | 19.39272 | 19.46528 | 0.546753 | 11.66471
67 | 0.000693181 | 7.904486 | 341.6218 | 0.1282917 | 9173.554 | 93.96997 | 95.69694 | 326.6066 | 329.5892 | 18.07222 | 18.15455 | 0.5514463 | 11.40598
68 | 0.0006246632 | 7.989475 | 348.4223 | 0.1221485 | 9147.228 | 94.3551 | 94.83054 | 400.9092 | 401.1353 | 20.02267 | 20.02832 | 0.4974616 | 11.70412
69 | 0.0007204991 | 7.877727 | 330.5593 | 0.1290044 | 9426.573 | 96.16468 | 96.25311 | 308.253 | 308.261 | 17.55712 | 17.55734 | 0.5528771 | 11.21994
70 | 0.0006823633 | 7.932797 | 344.9229 | 0.1254242 | 9715.091 | 98.15428 | 96.88627 | 379.7841 | 381.392 | 19.48799 | 19.5292 | 0.5394454 | 11.49439
71 | 0.0006157789 | 8.016318 | 376.6558 | 0.1207821 | 9621.915 | 96.36664 | 97.56153 | 427.6457 | 429.0735 | 20.67955 | 20.71405 | 0.5141728 | 12.07355
72 | 0.0006939545 | 7.910102 | 342.4953 | 0.1283614 | 9746.881 | 98.18245 | 97.29577 | 351.9383 | 352.7246 | 18.75997 | 18.78092 | 0.5510688 | 11.33283
73 | 0.0006958905 | 7.922614 | 346.2342 | 0.1282945 | 9727.763 | 97.32549 | 97.87354 | 353.5541 | 353.8545 | 18.803 | 18.81099 | 0.5716218 | 11.38704
74 | 0.0006245156 | 8.054229 | 396.6695 | 0.1207145 | 9884.76 | 98.10279 | 98.21484 | 485.0912 | 485.1037 | 22.02477 | 22.02505 | 0.5145758 | 12.24593
75 | 0.0006797002 | 7.954763 | 359.903 | 0.1289072 | 10020 | 99.23115 | 98.76337 | 389.4458 | 389.6646 | 19.73436 | 19.7399 | 0.5637268 | 11.50047
76 | 0.0006881229 | 7.931487 | 344.1984 | 0.128018 | 9985.952 | 98.92706 | 98.87939 | 355.6255 | 355.628 | 18.85799 | 18.85806 | 0.5739658 | 11.33909
77 | 0.0006273246 | 8.02137 | 368.418 | 0.1222245 | 10003.92 | 98.49964 | 99.17713 | 442.9082 | 443.3673 | 21.04534 | 21.05624 | 0.5303484 | 11.86173
78 | 0.0007079563 | 7.91501 | 349.7522 | 0.1291739 | 10162.52 | 100.1162 | 99.32661 | 383.7583 | 384.3818 | 19.58972 | 19.60562 | 0.5684731 | 11.36327
79 | 0.0007132051 | 7.906929 | 345.3403 | 0.1299812 | 10140.8 | 99.33232 | 99.86985 | 380.2155 | 380.5046 | 19.49908 | 19.5065 | 0.5797319 | 11.26079
80 | 0.0006371976 | 8.002468 | 361.8823 | 0.1248054 | 10308.87 | 100.2086 | 100.3898 | 448.0483 | 448.0811 | 21.16712 | 21.1679 | 0.5556343 | 11.64777
81 | 0.0007035674 | 7.915749 | 345.0746 | 0.1299032 | 10517.04 | 101.6255 | 101.1578 | 404.8614 | 405.0801 | 20.12115 | 20.12658 | 0.5848541 | 11.23771
82 | 0.0007063565 | 7.924001 | 356.4687 | 0.1293023 | 10555.31 | 101.5582 | 101.6379 | 393.8308 | 393.8372 | 19.84512 | 19.84528 | 0.592007 | 11.41409
83 | 0.0006271307 | 8.032544 | 395.3473 | 0.1214634 | 10669.37 | 101.7637 | 102.2805 | 483.908 | 484.1751 | 21.99785 | 22.00392 | 0.5390961 | 12.10894
84 | 0.0008059059 | 7.827271 | 337.1544 | 0.1489313 | 10899.82 | 103.5887 | 102.7022 | 411.9019 | 412.6879 | 20.29523 | 20.31459 | 0.6332437 | 10.41119

## trail9_01
layer | energy | entropy | contrast | idm | autocorrelation | mean_x | mean_y | variance_x | variance_y | standard_deviation_x | standard_deviation_y | correlation | dissimilarity
15 | 0.0007377736 | 7.841622 | 300.001 | 0.1493338 | 6084.489 | 76.0001 | 77.13454 | 365.9013 | 367.1888 | 19.12853 | 19.16215 | 0.6063773 | 10.20658
16 | 0.0007548371 | 7.799779 | 294.557 | 0.1477311 | 5902.771 | 76.70055 | 74.40355 | 324.3274 | 329.6041 | 18.00908 | 18.15499 | 0.5994114 | 10.39132
17 | 0.0007708214 | 7.789387 | 314.6162 | 0.141795 | 5382.3 | 70.47123 | 73.5044 | 357.7519 | 366.9523 | 18.91432 | 19.15599 | 0.5585093 | 10.86309
18 | 0.0008305954 | 7.757335 | 305.7222 | 0.150438 | 5552.547 | 73.2336 | 73.03095 | 359.9751 | 360.0166 | 18.973 | 18.97409 | 0.5673204 | 10.26176
19 | 0.0008070267 | 7.777099 | 320.9581 | 0.1504998 | 5831.752 | 75.38072 | 74.75911 | 331.6517 | 332.0387 | 18.21129 | 18.22191 | 0.5917288 | 10.29506
20 | 0.0007383129 | 7.887759 | 371.9996 | 0.1418114 | 6047.977 | 75.62348 | 76.63687 | 450.9662 | 451.9939 | 21.23595 | 21.26014 | 0.5591349 | 11.11297
21 | 0.0007166758 | 7.944103 | 393.9594 | 0.147158 | 6478.962 | 78.85892 | 78.47398 | 484.4549 | 484.6035 | 22.01032 | 22.01369 | 0.5997487 | 11.13094
22 | 0.0006869548 | 7.968509 | 408.2134 | 0.1410466 | 6603.538 | 80.91255 | 77.9886 | 522.5862 | 531.1362 | 22.86013 | 23.04638 | 0.5566882 | 11.47925
23 | 0.0007615514 | 7.832375 | 376.456 | 0.1429913 | 5933.513 | 74.14443 | 77.21394 | 360.5423 | 369.9647 | 18.98793 | 19.23445 | 0.5709801 | 11.21274
24 | 0.000854153 | 7.730946 | 304.8858 | 0.1504418 | 5989.453 | 76.50373 | 75.66163 | 365.7296 | 366.4394 | 19.12404 | 19.14259 | 0.5492268 | 10.18113
25 | 0.0008420339 | 7.726679 | 300.0355 | 0.1506297 | 5965.9 | 76.31546 | 75.84944 | 291.6675 | 291.8851 | 17.07826 | 17.08464 | 0.6080738 | 10.16905
26 | 0.0007786242 | 7.803809 | 341.3446 | 0.1437356 | 5828.678 | 74.6907 | 75.1504 | 430.8848 | 431.0965 | 20.75774 | 20.76284 | 0.5003552 | 10.81409
27 | 0.0008618059 | 7.710957 | 313.7602 | 0.1526314 | 5796.916 | 74.3804 | 75.60806 | 301.2037 | 302.7116 | 17.3552 | 17.39858 | 0.5734833 | 10.21267
28 | 0.0008007778 | 7.735596 | 289.8097 | 0.1501968 | 6118.293 | 77.72416 | 76.09965 | 333.9188 | 336.5585 | 18.27343 | 18.34552 | 0.6070856 | 9.975073
29 | 0.000755156 | 7.82745 | 327.3618 | 0.1436495 | 6153.47 | 76.13495 | 77.44633 | 442.1769 | 443.8975 | 21.028 | 21.06887 | 0.5803155 | 10.51579
30 | 0.00076643 | 7.84504 | 334.9926 | 0.1503175 | 6419.483 | 78.40932 | 78.6186 | 415.9145 | 415.9589 | 20.39397 | 20.39506 | 0.6132142 | 10.41162
31 | 0.0007278962 | 7.870527 | 338.5228 | 0.1452562 | 6640.798 | 81.27725 | 78.56682 | 416.5961 | 423.943 | 20.41066 | 20.58986 | 0.6070322 | 10.71063
32 | 0.0007118784 | 7.894839 | 339.2064 | 0.1417627 | 6222.078 | 76.01913 | 78.50268 | 425.8363 | 432.0048 | 20.63579 | 20.78471 | 0.5930856 | 10.93051
33 | 0.0007594659 | 7.830831 | 298.0936 | 0.1491021 | 6329.588 | 78.08579 | 77.918 | 396.0793 | 396.1079 | 19.90172 | 19.90244 | 0.6193193 | 10.12866
34 | 0.0007283601 | 7.833262 | 291.4892 | 0.1479827 | 6417.289 | 79.63974 | 77.7901 | 347.1475 | 350.5694 | 18.63187 | 18.72348 | 0.6366948 | 10.18105
35 | 0.0006992214 | 7.88152 | 325.3136 | 0.1401967 | 6099.945 | 75.60823 | 77.55525 | 404.976 | 408.7676 | 20.12401 | 20.21799 | 0.5803776 | 10.82124
36 | 0.000757938 | 7.837192 | 323.939 | 0.1481915 | 6273.078 | 77.31194 | 77.97274 | 410.1883 | 410.6261 | 20.25309 | 20.26389 | 0.5966314 | 10.44628
37 | 0.0007472364 | 7.834033 | 337.8633 | 0.1439479 | 6520.698 | 80.99341 | 77.74119 | 376.9767 | 387.554 | 19.41587 | 19.68638 | 0.5865037 | 10.79596
38 | 0.0007149308 | 7.8744 | 345.7622 | 0.1404148 | 6040.935 | 74.89781 | 77.77591 | 389.6834 | 397.9676 | 19.74038 | 19.9491 | 0.5477243 | 11.03584
39 | 0.0007708355 | 7.821147 | 311.4323 | 0.1500778 | 6219.952 | 77.35075 | 77.63663 | 354.5627 | 354.6452 | 18.82981 | 18.832 | 0.6054885 | 10.28713
40 | 0.0007039254 | 7.882843 | 323.4779 | 0.1446445 | 6523.395 | 80.63932 | 78.03504 | 396.9734 | 403.7563 | 19.92417 | 20.09367 | 0.5762603 | 10.65049
41 | 0.0006918013 | 7.908121 | 358.2939 | 0.1378594 | 6188.876 | 76.05853 | 78.58651 | 382.3668 | 388.7579 | 19.55419 | 19.71693 | 0.549108 | 11.30593
42 | 0.0007269125 | 7.888528 | 364.0578 | 0.1454282 | 6445.157 | 78.98297 | 78.92322 | 391.194 | 391.1981 | 19.7786 | 19.77871 | 0.5408432 | 11.00014
43 | 0.0007049421 | 7.903377 | 387.2768 | 0.1438874 | 6761.288 | 81.72359 | 79.95257 | 396.5273 | 399.6643 | 19.91298 | 19.9916 | 0.5709256 | 11.20131
44 | 0.0006760423 | 7.96627 | 414.5809 | 0.1371287 | 6546.207 | 79.05814 | 79.36303 | 538.9609 | 539.0543 | 23.21552 | 23.21754 | 0.5044828 | 11.70966
45 | 0.0007535705 | 7.832565 | 355.5013 | 0.1460432 | 6245.448 | 77.25257 | 78.44294 | 313.3167 | 314.7348 | 17.70072 | 17.74073 | 0.5908482 | 10.7615
46 | 0.0007083484 | 7.872943 | 346.302 | 0.1435642 | 6383.744 | 79.01694 | 78.17685 | 379.5703 | 380.2765 | 19.48255 | 19.50066 | 0.5434185 | 10.78096
47 | 0.0007246374 | 7.894443 | 361.4178 | 0.1383159 | 6387.152 | 78.21462 | 78.63151 | 443.7286 | 443.9028 | 21.06485 | 21.06899 | 0.5340649 | 11.18009
48 | 0.0008003669 | 7.793539 | 319.6927 | 0.1477397 | 6445.612 | 78.57151 | 79.30414 | 354.4191 | 354.9565 | 18.82599 | 18.84026 | 0.6049649 | 10.4166
49 | 0.0007368684 | 7.854308 | 348.9685 | 0.145323 | 6743.474 | 81.14391 | 80.24345 | 375.4601 | 376.2714 | 19.37678 | 19.3977 | 0.617808 | 10.65562
50 | 0.0006731947 | 7.98878 | 413.5175 | 0.1388545 | 6907.717 | 80.95265 | 81.26131 | 580.5447 | 580.6406 | 24.09448 | 24.09647 | 0.5673586 | 11.50565
51 | 0.0006868635 | 7.963483 | 402.5284 | 0.1448253 | 7008.752 | 81.60145 | 81.85393 | 521.854 | 521.9185 | 22.84411 | 22.84552 | 0.6310989 | 11.14273
52 | 0.0006326937 | 8.014329 | 403.4144 | 0.142793 | 7089.594 | 82.98117 | 81.5498 | 513.6669 | 515.7163 | 22.66421 | 22.70938 | 0.6265973 | 11.27321
53 | 0.0006237362 | 8.046499 | 425.2162 | 0.1364056 | 6851.187 | 80.05327 | 81.43521 | 557.4481 | 559.3584 | 23.61033 | 23.65075 | 0.5946244 | 11.80543
54 | 0.0006568825 | 7.980548 | 376.0991 | 0.1441422 | 6923.787 | 81.18416 | 81.26577 | 517.1578 | 517.1655 | 22.74109 | 22.74125 | 0.6309447 | 11.03946
55 | 0.0006505144 | 7.962258 | 352.7963 | 0.1419224 | 6894.355 | 82.54789 | 79.96912 | 456.4098 | 463.0608 | 21.36373 | 21.51883 | 0.6375073 | 11.02855
56 | 0.0006602461 | 7.947607 | 359.5915 | 0.136856 | 6276.09 | 76.14292 | 79.02554 | 431.8294 | 440.1396 | 20.78049 | 20.97949 | 0.5937675 | 11.40984
57 | 0.0007193743 | 7.889687 | 344.2655 | 0.1430172 | 6367.236 | 78.27952 | 78.21152 | 405.4193 | 405.4247 | 20.13501 | 20.13515 | 0.6040173 | 10.83985
58 | 0.0006635892 | 7.937596 | 369.3113 | 0.1407388 | 6540.956 | 80.19814 | 78.40523 | 439.2435 | 442.4587 | 20.95812 | 21.03469 | 0.5739124 | 11.09958
59 | 0.0006456429 | 7.972891 | 393.7143 | 0.1345672 | 6307.167 | 76.72365 | 78.95764 | 447.2137 | 452.2052 | 21.14741 | 21.2651 | 0.5542684 | 11.6513
60 | 0.0006792286 | 7.935272 | 374.3739 | 0.1420906 | 6561.274 | 79.86855 | 79.04754 | 429.0489 | 429.7237 | 20.71348 | 20.72976 | 0.5772588 | 11.08719
61 | 0.0006752428 | 7.933494 | 392.7957 | 0.1421946 | 6684.057 | 80.51043 | 79.69351 | 437.6781 | 438.3462 | 20.92074 | 20.9367 | 0.6116402 | 11.13844
62 | 0.0006281082 | 8.028793 | 441.8582 | 0.1348083 | 6574.16 | 78.66546 | 79.44891 | 603.1945 | 603.8095 | 24.56001 | 24.57252 | 0.5373291 | 11.99589
63 | 0.0006835783 | 7.958973 | 407.245 | 0.142118 | 6594.403 | 79.12523 | 79.9664 | 417.6263 | 418.3348 | 20.43589 | 20.45321 | 0.6389098 | 11.40758
64 | 0.0006443802 | 8.009517 | 391.0625 | 0.1385945 | 6912.331 | 82.05327 | 80.25079 | 542.999 | 546.2486 | 23.30233 | 23.37195 | 0.6013331 | 11.35532
65 | 0.0006195175 | 8.050447 | 423.737 | 0.134538 | 6702.217 | 79.55115 | 80.34943 | 533.7466 | 534.3844 | 23.10294 | 23.11674 | 0.5810746 | 11.87897
66 | 0.0006891489 | 7.93354 | 392.1169 | 0.1420789 | 6538.249 | 79.39879 | 79.23649 | 449.4621 | 449.4893 | 21.20051 | 21.20115 | 0.549464 | 11.26298
67 | 0.0007247193 | 7.845929 | 363.0309 | 0.1440138 | 6407.933 | 78.70477 | 78.95123 | 327.7867 | 327.848 | 18.10487 | 18.10656 | 0.5920935 | 10.82325
68 | 0.0006836118 | 7.915259 | 390.4728 | 0.1367381 | 6438.753 | 78.72333 | 78.67399 | 492.1497 | 492.1529 | 22.18443 | 22.1845 | 0.4983855 | 11.3277
69 | 0.000760751 | 7.826472 | 343.1373 | 0.1461078 | 6449.888 | 78.52563 | 79.44368 | 349.1823 | 350.0259 | 18.68641 | 18.70896 | 0.6050541 | 10.57306
70 | 0.0007560532 | 7.824171 | 304.6409 | 0.1471817 | 6709.783 | 81.01977 | 79.96292 | 405.7734 | 406.891 | 20.14379 | 20.17151 | 0.5690291 | 10.17295
71 | 0.000711191 | 7.858381 | 332.1661 | 0.1432019 | 6608.563 | 80.34253 | 79.85678 | 320.493 | 320.7293 | 17.90231 | 17.9089 | 0.6009579 | 10.71378
72 | 0.0006685192 | 7.952154 | 378.6246 | 0.1354482 | 6398.001 | 78.19111 | 78.84781 | 459.1695 | 459.6014 | 21.42823 | 21.4383 | 0.5067882 | 11.4862
73 | 0.0007115817 | 7.880306 | 356.0791 | 0.1434117 | 6354.255 | 77.90502 | 78.82679 | 374.987 | 375.8375 | 19.36456 | 19.3865 | 0.5680687 | 10.87739
74 | 0.0007047286 | 7.874452 | 345.21 | 0.1418796 | 6568.279 | 80.33149 | 79.00288 | 383.9063 | 385.672 | 19.59351 | 19.63852 | 0.5765942 | 10.79031
75 | 0.0006650826 | 7.940259 | 390.27 | 0.1354969 | 6522.746 | 78.7415 | 79.73832 | 448.6256 | 449.6198 | 21.18076 | 21.20422 | 0.543368 | 11.46845
76 | 0.0007056229 | 7.897475 | 385.2472 | 0.1419629 | 6646.344 | 80.10283 | 79.93763 | 452.1993 | 452.2275 | 21.26496 | 21.26562 | 0.5376223 | 11.1141
77 | 0.0007046927 | 7.869897 | 356.1704 | 0.1420396 | 6663.991 | 80.90098 | 79.73576 | 357.7393 | 359.0974 | 18.91398 | 18.94985 | 0.5951108 | 10.89331
78 | 0.0006695646 | 7.93623 | 375.0876 | 0.1352041 | 6452.818 | 78.1762 | 79.46463 | 457.2699 | 458.9305 | 21.38386 | 21.42265 | 0.5251751 | 11.40256
79 | 0.0007201365 | 7.873854 | 357.1313 | 0.1441353 | 6501.582 | 79.25833 | 79.34283 | 374.9751 | 374.9828 | 19.36425 | 19.36445 | 0.5680641 | 10.86955
80 | 0.0006943865 | 7.903736 | 375.9505 | 0.1418732 | 6706.859 | 80.56141 | 80.45035 | 389.6298 | 389.6428 | 19.73902 | 19.73935 | 0.5791858 | 11.01704
81 | 0.0006567671 | 8.004541 | 447.6678 | 0.1331816 | 6939.937 | 81.488 | 81.71349 | 546.8928 | 546.9444 | 23.38572 | 23.38683 | 0.5142918 | 12.08161
82 | 0.0006766066 | 7.978183 | 425.0186 | 0.1404011 | 7143.334 | 83.04537 | 82.88968 | 450.7178 | 450.7428 | 21.2301 | 21.23069 | 0.5762572 | 11.64893
83 | 0.0006212346 | 8.035341 | 403.7748 | 0.1393629 | 7279.064 | 84.04676 | 83.17701 | 484.9158 | 485.6728 | 22.0208 | 22.03798 | 0.5940969 | 11.48716
84 | 0.0007244849 | 7.936763 | 345.2216 | 0.1565115 | 7223.149 | 82.42921 | 83.27253 | 547.0506 | 547.7629 | 23.38909 | 23.40431 | 0.655952 | 10.42484

## trail9_02
layer | energy | entropy | contrast | idm | autocorrelation | mean_x | mean_y | variance_x | variance_y | standard_deviation_x | standard_deviation_y | correlation | dissimilarity
15 | 0.000828393 | 7.735714 | 283.4788 | 0.1558034 | 6018.705 | 76.42353 | 76.42814 | 297.5038 | 297.5045 | 17.24827 | 17.24829 | 0.5976397 | 9.848416
16 | 0.0008146375 | 7.744368 | 290.4714 | 0.1523679 | 5801.98 | 75.01832 | 75.04143 | 295.1435 | 295.1444 | 17.17973 | 17.17975 | 0.5844711 | 10.10538
17 | 0.0007540302 | 7.827822 | 339.281 | 0.1427428 | 5678.048 | 73.62852 | 74.21317 | 425.6117 | 425.9544 | 20.63035 | 20.63865 | 0.502247 | 10.85438
18 | 0.00088013 | 7.685627 | 289.4538 | 0.158085 | 5676.868 | 73.91364 | 74.33772 | 304.1307 | 304.3111 | 17.43932 | 17.4445 | 0.5992415 | 9.780253
19 | 0.0007965685 | 7.766052 | 302.9257 | 0.1543006 | 5892.977 | 75.46008 | 75.44731 | 316.8141 | 316.8146 | 17.79924 | 17.79925 | 0.6304175 | 9.949587
20 | 0.0006971667 | 7.943092 | 400.5272 | 0.1402985 | 6260.36 | 76.93721 | 77.69116 | 531.138 | 531.7071 | 23.04642 | 23.05876 | 0.5325792 | 11.34547
21 | 0.0007735304 | 7.8732 | 393.9908 | 0.1498506 | 6661.514 | 80.63303 | 79.33841 | 443.2486 | 444.925 | 21.05345 | 21.09323 | 0.5949877 | 11.02124
22 | 0.0007018401 | 7.938596 | 382.1281 | 0.1444491 | 6558.741 | 80.42565 | 78.43192 | 448.9139 | 452.8891 | 21.18758 | 21.28118 | 0.5562382 | 11.19158
23 | 0.0007727325 | 7.83782 | 375.4689 | 0.1445689 | 5933.614 | 74.18526 | 77.21621 | 374.994 | 384.1815 | 19.36474 | 19.60052 | 0.5409353 | 11.16623
24 | 0.0009075026 | 7.686272 | 313.0787 | 0.156341 | 6023.499 | 76.98395 | 75.67483 | 364.0752 | 365.7894 | 19.08074 | 19.12561 | 0.5419083 | 9.951528
25 | 0.0009187221 | 7.651014 | 286.7443 | 0.1547618 | 5949.179 | 75.87625 | 76.11088 | 282.2672 | 282.3225 | 16.80079 | 16.80243 | 0.6169957 | 9.753433
26 | 0.0008449529 | 7.740171 | 307.9192 | 0.1485021 | 5961.399 | 75.40056 | 76.06107 | 414.0125 | 414.4495 | 20.34728 | 20.35801 | 0.5464578 | 10.2154
27 | 0.0009215965 | 7.660565 | 272.5926 | 0.1592005 | 6107.324 | 76.86597 | 76.58612 | 341.7389 | 341.8178 | 18.48617 | 18.4883 | 0.6450543 | 9.547193
28 | 0.0008436343 | 7.730481 | 283.5292 | 0.1545155 | 6176.767 | 77.46916 | 76.82212 | 357.2902 | 357.7091 | 18.90211 | 18.91319 | 0.6305605 | 9.836968
29 | 0.000765964 | 7.826867 | 322.9947 | 0.1461642 | 6161.539 | 76.10575 | 77.71866 | 430.2207 | 432.8224 | 20.74175 | 20.80437 | 0.5717212 | 10.51174
30 | 0.0008327703 | 7.753681 | 301.2212 | 0.1567241 | 6483.736 | 79.49072 | 78.64583 | 361.3441 | 362.0583 | 19.00903 | 19.02781 | 0.6417785 | 9.942448
31 | 0.0007551803 | 7.842459 | 324.6035 | 0.1509546 | 6598.485 | 80.34439 | 79.09206 | 406.4476 | 408.0163 | 20.16052 | 20.19939 | 0.5988964 | 10.36165
32 | 0.0006975846 | 7.915692 | 349.7289 | 0.1419009 | 6373.587 | 77.43227 | 79.11681 | 439.6049 | 442.4429 | 20.96674 | 21.03431 | 0.5609636 | 10.99926
33 | 0.0008471112 | 7.753411 | 295.6269 | 0.1558444 | 6454.501 | 79.50685 | 78.45023 | 357.7205 | 358.8374 | 18.91348 | 18.94299 | 0.6061694 | 9.92148
34 | 0.00081949 | 7.742072 | 272.223 | 0.153553 | 6326.912 | 78.38893 | 78.15524 | 313.9374 | 313.9924 | 17.71825 | 17.71981 | 0.6383207 | 9.726288
35 | 0.0007817175 | 7.804785 | 298.0534 | 0.1455191 | 6192.043 | 76.54035 | 77.95227 | 401.3727 | 403.3667 | 20.03427 | 20.08397 | 0.5605679 | 10.39192
36 | 0.0008881763 | 7.698245 | 283.5538 | 0.1549457 | 6391.201 | 78.87204 | 78.55925 | 320.5013 | 320.5997 | 17.90251 | 17.90526 | 0.6085693 | 9.856035
37 | 0.0008318828 | 7.74794 | 293.1199 | 0.1493069 | 6483.673 | 80.26124 | 78.36721 | 329.3488 | 332.9363 | 18.14795 | 18.24653 | 0.585342 | 10.15428
38 | 0.0007327904 | 7.838582 | 312.187 | 0.1436554 | 6148.279 | 75.92638 | 78.18114 | 384.8061 | 389.8905 | 19.61646 | 19.74562 | 0.5480287 | 10.60417
39 | 0.0008428276 | 7.722832 | 273.2111 | 0.1550568 | 6275.895 | 78.26926 | 77.63702 | 320.7507 | 321.151 | 17.90947 | 17.92064 | 0.6210017 | 9.789405
40 | 0.0007847478 | 7.788795 | 306.0743 | 0.1493309 | 6346.243 | 78.71764 | 78.03883 | 339.964 | 340.4253 | 18.43809 | 18.4506 | 0.5973557 | 10.18667
41 | 0.0007501434 | 7.859284 | 351.4379 | 0.1436297 | 6250.218 | 77.11416 | 77.97278 | 454.0124 | 454.7501 | 21.30755 | 21.32486 | 0.5225072 | 10.86971
42 | 0.0008430339 | 7.751424 | 317.5311 | 0.1538597 | 6350.317 | 77.97979 | 78.80724 | 324.4307 | 325.1161 | 18.01194 | 18.03095 | 0.6310559 | 10.19313
43 | 0.0007235487 | 7.869987 | 354.3268 | 0.1467288 | 6674.066 | 81.32144 | 79.1581 | 417.8507 | 422.5312 | 20.44138 | 20.55555 | 0.5636133 | 10.76068
44 | 0.0007247143 | 7.893569 | 378.3737 | 0.1411396 | 6448.956 | 78.16455 | 79.38597 | 466.3031 | 467.7953 | 21.59404 | 21.62856 | 0.521987 | 11.18012
45 | 0.000861325 | 7.724667 | 310.2202 | 0.1542912 | 6401.101 | 78.61526 | 79.01088 | 306.1357 | 306.2931 | 17.49671 | 17.5012 | 0.6193354 | 10.03365
46 | 0.0007923393 | 7.791261 | 322.5909 | 0.1501413 | 6577.593 | 80.19543 | 79.12983 | 377.4568 | 378.5926 | 19.42822 | 19.45743 | 0.6130605 | 10.28058
47 | 0.0007007065 | 7.90898 | 377.8888 | 0.1412239 | 6521.382 | 78.55 | 79.25956 | 537.7612 | 538.265 | 23.18967 | 23.20053 | 0.5493351 | 11.09853
48 | 0.0007924966 | 7.798199 | 336.3561 | 0.1526979 | 6527.495 | 78.97433 | 79.53922 | 377.6913 | 378.0109 | 19.43426 | 19.44248 | 0.6509038 | 10.32366
49 | 0.0007280388 | 7.864709 | 344.0059 | 0.1480072 | 6770.179 | 81.0575 | 80.20767 | 432.5941 | 433.3167 | 20.79889 | 20.81625 | 0.620737 | 10.55529
50 | 0.000710549 | 7.922036 | 399.3765 | 0.1407051 | 6849.74 | 80.58461 | 81.38569 | 531.1096 | 531.7519 | 23.0458 | 23.05973 | 0.5481702 | 11.38056
51 | 0.0008007288 | 7.817725 | 343.1188 | 0.1497457 | 6947.716 | 82.44762 | 81.4332 | 386.9443 | 387.9738 | 19.67088 | 19.69703 | 0.6032953 | 10.61855
52 | 0.0007402592 | 7.865918 | 309.5332 | 0.147618 | 6812.805 | 81.27128 | 81.1165 | 346.6711 | 346.6957 | 18.61908 | 18.61974 | 0.6356576 | 10.34588
53 | 0.0006786914 | 7.94455 | 350.8996 | 0.1427107 | 6695.131 | 79.56765 | 80.77314 | 475.7176 | 477.1714 | 21.81093 | 21.84423 | 0.5629394 | 10.94289
54 | 0.0007602258 | 7.853513 | 329.9124 | 0.1526559 | 6845.29 | 81.4184 | 80.95388 | 407.4344 | 407.6508 | 20.18498 | 20.19034 | 0.6236432 | 10.36139
55 | 0.0006628008 | 7.941828 | 339.3038 | 0.1448499 | 6790.867 | 81.85623 | 79.99107 | 405.3545 | 408.8337 | 20.1334 | 20.21963 | 0.597173 | 10.71673
56 | 0.000700429 | 7.895773 | 378.6265 | 0.1406161 | 6326.442 | 76.67099 | 79.46956 | 421.0842 | 428.9169 | 20.52032 | 20.71029 | 0.5492826 | 11.19993
57 | 0.0007906286 | 7.785331 | 357.2863 | 0.1533795 | 6532.488 | 79.80672 | 78.91318 | 412.3878 | 413.1867 | 20.30731 | 20.32697 | 0.5685605 | 10.38103
58 | 0.0007216414 | 7.872829 | 363.9083 | 0.1443772 | 6568.567 | 80.25895 | 78.93 | 398.4908 | 400.2574 | 19.96221 | 20.00642 | 0.5852467 | 10.82733
59 | 0.0007042086 | 7.913812 | 410.4682 | 0.1387393 | 6354.77 | 76.69613 | 79.46334 | 475.5621 | 483.22 | 21.80738 | 21.98226 | 0.5428787 | 11.62377
60 | 0.0007706683 | 7.850294 | 405.9516 | 0.146568 | 6753.07 | 81.34397 | 79.71353 | 461.0696 | 463.7285 | 21.47251 | 21.53434 | 0.5814499 | 11.11315
61 | 0.0006887851 | 7.938111 | 399.8173 | 0.1438739 | 6780.689 | 81.07165 | 80.11969 | 490.0998 | 491.0064 | 22.13818 | 22.15865 | 0.581505 | 11.1788
62 | 0.0006604946 | 7.967649 | 403.0121 | 0.1379856 | 6483.567 | 77.94238 | 79.7584 | 478.6629 | 481.9615 | 21.87835 | 21.9536 | 0.5559218 | 11.58723
63 | 0.0007245883 | 7.878028 | 354.3194 | 0.1473367 | 6599.197 | 80.18822 | 79.37566 | 393.2538 | 393.9146 | 19.83061 | 19.84726 | 0.5950684 | 10.78259
64 | 0.0006768537 | 7.920059 | 365.8358 | 0.1456254 | 6639.316 | 79.95569 | 79.89919 | 413.1187 | 413.1223 | 20.32531 | 20.3254 | 0.6073948 | 10.86724
65 | 0.0006702181 | 7.991893 | 429.4314 | 0.137437 | 6682.633 | 79.54286 | 80.25428 | 556.2586 | 556.7652 | 23.58512 | 23.59585 | 0.5372487 | 11.79249
66 | 0.0007778829 | 7.85445 | 384.3636 | 0.1472202 | 6718.899 | 81.20522 | 79.7024 | 442.6825 | 444.9414 | 21.03999 | 21.0936 | 0.5557713 | 11.00473
67 | 0.0007841569 | 7.789564 | 342.9464 | 0.1483086 | 6388.489 | 78.36056 | 79.26298 | 293.9164 | 294.7314 | 17.14397 | 17.16772 | 0.6027511 | 10.52483
68 | 0.0007403059 | 7.832984 | 362.7103 | 0.1416428 | 6374.198 | 78.18977 | 78.55379 | 467.2951 | 467.4281 | 21.617 | 21.62008 | 0.4966187 | 10.90626
69 | 0.0008260417 | 7.73258 | 316.3943 | 0.1524138 | 6538.303 | 79.00834 | 80.14813 | 321.4778 | 322.7774 | 17.92978 | 17.96598 | 0.6393167 | 10.08272
70 | 0.0008308126 | 7.753689 | 317.2712 | 0.1507113 | 6966.463 | 83.203 | 80.80259 | 414.6743 | 420.4371 | 20.36353 | 20.50455 | 0.5830544 | 10.12959
71 | 0.0006865521 | 7.904515 | 362.4297 | 0.1432467 | 6707.888 | 80.17869 | 80.78718 | 405.5733 | 405.9443 | 20.13883 | 20.14804 | 0.5680335 | 10.97218
72 | 0.0006856697 | 7.917911 | 376.046 | 0.1368457 | 6478.46 | 78.91747 | 79.24144 | 425.3841 | 425.4896 | 20.62482 | 20.62737 | 0.528703 | 11.34896
73 | 0.000784673 | 7.802994 | 343.5865 | 0.1490194 | 6467.016 | 78.59909 | 79.58371 | 368.6467 | 369.6168 | 19.20016 | 19.2254 | 0.5738209 | 10.6223
74 | 0.0006914337 | 7.901085 | 344.3405 | 0.1431227 | 6729.467 | 81.23221 | 79.93879 | 393.4614 | 395.1349 | 19.83585 | 19.87799 | 0.5981982 | 10.83712
75 | 0.000667301 | 7.952543 | 369.6742 | 0.137079 | 6685.212 | 79.92496 | 80.18598 | 499.9109 | 499.9797 | 22.35867 | 22.36021 | 0.5527751 | 11.22338
76 | 0.0007593828 | 7.827996 | 338.1921 | 0.1495619 | 6586.612 | 79.35147 | 80.10588 | 373.9018 | 374.4719 | 19.33651 | 19.35124 | 0.6149417 | 10.42904
77 | 0.0007308893 | 7.857528 | 347.4142 | 0.1467398 | 6718.721 | 81.03364 | 80.12032 | 395.3397 | 396.1743 | 19.88313 | 19.90411 | 0.5717872 | 10.63848
78 | 0.0007013166 | 7.919193 | 377.9643 | 0.1383475 | 6668.222 | 79.94051 | 80.49065 | 441.5752 | 441.8783 | 21.01366 | 21.02088 | 0.5292123 | 11.29835
79 | 0.0007563659 | 7.834246 | 319.9751 | 0.1500469 | 6691.89 | 80.4367 | 80.40186 | 375.2068 | 375.2084 | 19.37024 | 19.37028 | 0.5986963 | 10.36744
80 | 0.000693708 | 7.895639 | 355.3658 | 0.1454348 | 6806.864 | 80.8127 | 81.37446 | 364.3356 | 364.6516 | 19.08756 | 19.09584 | 0.6331493 | 10.79736
81 | 0.0006451731 | 8.037348 | 466.6319 | 0.1336875 | 7126.752 | 82.81678 | 82.38919 | 616.1072 | 616.2903 | 24.82149 | 24.82518 | 0.4926183 | 12.23656
82 | 0.0007536878 | 7.884175 | 407.0416 | 0.1490931 | 7192.942 | 83.45066 | 83.40281 | 392.2775 | 392.2804 | 19.80598 | 19.80605 | 0.5937798 | 11.09336
83 | 0.0006752749 | 7.944109 | 378.0525 | 0.1455995 | 7270.323 | 83.93896 | 83.54105 | 431.411 | 431.5698 | 20.77042 | 20.77424 | 0.5978821 | 10.93124
84 | 0.0007216531 | 7.927114 | 346.9375 | 0.1588881 | 7316.432 | 83.24384 | 83.62975 | 561.5662 | 561.7163 | 23.69736 | 23.70053 | 0.6316792 | 10.26064

## trail9_03
layer | energy | entropy | contrast | idm | autocorrelation | mean_x | mean_y | variance_x | variance_y | standard_deviation_x | standard_deviation_y | correlation | dissimilarity
15 | 0.0009606627 | 7.604388 | 273.3535 | 0.1588483 | 5813.012 | 74.80693 | 75.65175 | 256.417 | 257.1311 | 16.013 | 16.03528 | 0.5987343 | 9.623104
16 | 0.0008778633 | 7.677625 | 311.092 | 0.1529412 | 5687.67 | 74.27266 | 74.37765 | 297.1327 | 297.1441 | 17.23751 | 17.23784 | 0.5500783 | 10.06033
17 | 0.0007968161 | 7.800798 | 364.5376 | 0.1456027 | 5763.993 | 74.04692 | 74.67534 | 467.9676 | 468.3631 | 21.63254 | 21.64168 | 0.5009334 | 10.86022
18 | 0.000898475 | 7.693873 | 313.2383 | 0.1586878 | 5893.768 | 75.648 | 75.21572 | 332.129 | 332.3162 | 18.22439 | 18.22952 | 0.6136152 | 9.923156
19 | 0.0008581294 | 7.733114 | 314.1498 | 0.1540925 | 5969.519 | 75.94728 | 75.78089 | 363.6647 | 363.6928 | 19.06998 | 19.07072 | 0.5889022 | 10.05721
20 | 0.0007782344 | 7.835373 | 342.6211 | 0.1437642 | 6103.433 | 75.76647 | 77.31186 | 438.618 | 441.0065 | 20.94319 | 21.00014 | 0.5588556 | 10.82222
21 | 0.0008730268 | 7.748627 | 318.1612 | 0.1550892 | 6549.549 | 80.15374 | 78.79497 | 368.0542 | 369.9008 | 19.18472 | 19.23279 | 0.6337545 | 10.2254
22 | 0.0007868688 | 7.825097 | 336.2476 | 0.1480475 | 6534.791 | 80.4358 | 78.15907 | 429.0125 | 434.1961 | 20.7126 | 20.83736 | 0.5746367 | 10.5369
23 | 0.0008123416 | 7.753214 | 334.8024 | 0.1473052 | 5899.31 | 73.89383 | 76.9974 | 368.4986 | 378.131 | 19.1963 | 19.44558 | 0.5617249 | 10.63798
24 | 0.0009758224 | 7.599155 | 267.3464 | 0.1598903 | 5942.973 | 76.58752 | 75.22639 | 312.2577 | 314.1109 | 17.67079 | 17.72315 | 0.5797774 | 9.483669
25 | 0.0009589459 | 7.597872 | 258.5629 | 0.1575751 | 5867.311 | 75.19383 | 75.83704 | 264.3613 | 264.7753 | 16.25917 | 16.27189 | 0.623048 | 9.418526
26 | 0.0008513563 | 7.717894 | 289.6953 | 0.1480735 | 5953.899 | 75.71621 | 75.9298 | 393.2837 | 393.3298 | 19.83135 | 19.83252 | 0.5206892 | 10.09773
27 | 0.0009559736 | 7.606056 | 260.2781 | 0.1608253 | 6061.494 | 76.81271 | 76.7735 | 261.8609 | 261.8629 | 16.1821 | 16.18216 | 0.6274927 | 9.401186
28 | 0.0008919975 | 7.672521 | 297.9016 | 0.1568892 | 6180.694 | 77.79115 | 77.06629 | 323.7521 | 324.278 | 17.99308 | 18.00769 | 0.5728921 | 9.802284
29 | 0.0007595063 | 7.829716 | 358.9344 | 0.1454629 | 6228.185 | 76.58178 | 78.27964 | 448.5067 | 451.3896 | 21.17796 | 21.24591 | 0.5187182 | 10.91215
30 | 0.000860924 | 7.744348 | 305.4518 | 0.1576995 | 6572.556 | 80.38564 | 79.06651 | 346.883 | 348.6234 | 18.62477 | 18.67144 | 0.6232836 | 10.03
31 | 0.0007935902 | 7.797898 | 296.6289 | 0.1559198 | 6627.346 | 80.24534 | 79.71909 | 364.6997 | 364.9769 | 19.09708 | 19.10434 | 0.6311342 | 9.907947
32 | 0.000755244 | 7.850439 | 337.0293 | 0.1474652 | 6513.578 | 78.53063 | 79.65281 | 461.8778 | 463.1373 | 21.49132 | 21.5206 | 0.5586902 | 10.58593
33 | 0.0008752152 | 7.712997 | 301.3725 | 0.1606949 | 6559.582 | 80.08691 | 79.24664 | 349.1491 | 349.8554 | 18.68548 | 18.70438 | 0.6093572 | 9.754031
34 | 0.0008660068 | 7.709711 | 281.1945 | 0.1561296 | 6411.634 | 79.13676 | 78.61232 | 318.0274 | 318.3028 | 17.83329 | 17.84102 | 0.5987987 | 9.745299
35 | 0.0008064769 | 7.755119 | 284.2862 | 0.1471691 | 6151.043 | 76.58899 | 77.73562 | 358.6716 | 359.987 | 18.9386 | 18.97329 | 0.5492325 | 10.09262
36 | 0.0009399436 | 7.628261 | 263.0254 | 0.1614734 | 6191.97 | 77.42637 | 77.71588 | 279.5642 | 279.6486 | 16.72013 | 16.72265 | 0.6248757 | 9.434411
37 | 0.0008353834 | 7.742534 | 295.5777 | 0.1524335 | 6361.953 | 79.14591 | 77.74419 | 354.8352 | 356.8002 | 18.83704 | 18.88913 | 0.5868857 | 10.03796
38 | 0.0007592095 | 7.828659 | 321.2138 | 0.1446281 | 6223.774 | 76.63657 | 78.10226 | 432.5537 | 434.7024 | 20.79791 | 20.8495 | 0.5495275 | 10.58793
39 | 0.0008908855 | 7.693649 | 283.6527 | 0.1588468 | 6325.79 | 78.46185 | 78.18024 | 300.7574 | 300.8369 | 17.34232 | 17.34461 | 0.6370837 | 9.708966
40 | 0.0008169489 | 7.759983 | 309.2637 | 0.1540799 | 6459.511 | 79.4562 | 78.68404 | 359.5708 | 360.1673 | 18.96234 | 18.97807 | 0.5768257 | 10.04116
41 | 0.0007557558 | 7.841721 | 344.951 | 0.1420718 | 6416.264 | 78.10282 | 79.21277 | 433.2551 | 434.4875 | 20.81476 | 20.84435 | 0.5290239 | 10.88397
42 | 0.0008382712 | 7.751782 | 298.0521 | 0.1563292 | 6589.639 | 79.99258 | 79.80853 | 318.7564 | 318.7907 | 17.85373 | 17.85469 | 0.6448339 | 9.994622
43 | 0.0007538162 | 7.843067 | 321.3355 | 0.1498665 | 6741.957 | 81.34341 | 79.89079 | 412.0108 | 414.1211 | 20.29802 | 20.34994 | 0.58919 | 10.32474
44 | 0.0007618313 | 7.840016 | 350.1746 | 0.1449638 | 6492.265 | 78.34886 | 79.78582 | 445.6913 | 447.7566 | 21.11138 | 21.16024 | 0.5398063 | 10.76167
45 | 0.0009102901 | 7.660341 | 287.2398 | 0.1586548 | 6466.22 | 79.57664 | 78.93485 | 296.5483 | 296.9606 | 17.22056 | 17.23253 | 0.6229354 | 9.688728
46 | 0.0007960757 | 7.758875 | 285.3476 | 0.1523748 | 6421.371 | 78.86122 | 78.86501 | 336.8525 | 336.8529 | 18.35352 | 18.35353 | 0.5996275 | 9.843142
47 | 0.0007334189 | 7.844014 | 315.4612 | 0.1436258 | 6400.401 | 78.1413 | 78.92615 | 423.8115 | 424.4279 | 20.58666 | 20.60163 | 0.5494065 | 10.49819
48 | 0.0008679236 | 7.706957 | 281.102 | 0.1568206 | 6534.568 | 79.73997 | 79.52534 | 310.7172 | 310.7635 | 17.62715 | 17.62846 | 0.621808 | 9.772955
49 | 0.0007933811 | 7.781353 | 309.5434 | 0.1523978 | 6677.179 | 80.67797 | 80.21141 | 333.3162 | 333.5343 | 18.25692 | 18.26289 | 0.6175059 | 10.06239
50 | 0.0007071272 | 7.906892 | 363.3059 | 0.1418703 | 6792.364 | 80.22321 | 81.13412 | 518.0212 | 518.8513 | 22.76007 | 22.77829 | 0.5468908 | 10.94208
51 | 0.0008226085 | 7.778438 | 334.3536 | 0.1547668 | 6971.483 | 82.45774 | 81.70417 | 382.3116 | 382.8799 | 19.55276 | 19.56729 | 0.6125258 | 10.24
52 | 0.000746522 | 7.842125 | 337.6051 | 0.1515628 | 6965.962 | 82.37709 | 81.89706 | 359.8715 | 360.1021 | 18.97026 | 18.97633 | 0.6098179 | 10.35969
53 | 0.0006728926 | 7.949577 | 371.1623 | 0.139525 | 6916.315 | 80.84484 | 82.09536 | 506.2327 | 507.7969 | 22.4996 | 22.53433 | 0.5509315 | 11.1628
54 | 0.0008018241 | 7.808416 | 336.1283 | 0.1533987 | 7023.389 | 83.02626 | 81.53043 | 398.5339 | 400.7717 | 19.96329 | 20.01926 | 0.6361246 | 10.34998
55 | 0.0007030028 | 7.897977 | 329.5556 | 0.1484406 | 6761.704 | 80.7113 | 80.62292 | 423.4491 | 423.4571 | 20.57786 | 20.57806 | 0.6010762 | 10.50644
56 | 0.0007248053 | 7.875323 | 340.3074 | 0.1409919 | 6452.223 | 78.12729 | 79.60806 | 411.1156 | 413.3084 | 20.27596 | 20.32996 | 0.5644316 | 10.9163
57 | 0.0008475939 | 7.724683 | 309.0433 | 0.1539024 | 6538.282 | 79.91831 | 79.26897 | 341.5245 | 341.9464 | 18.48036 | 18.49177 | 0.5947375 | 10.08666
58 | 0.0007231016 | 7.860266 | 340.4408 | 0.1460035 | 6569.431 | 79.68901 | 79.73352 | 370.2139 | 370.2162 | 19.24092 | 19.24098 | 0.5822298 | 10.57372
59 | 0.0006566438 | 7.968682 | 392.0473 | 0.1378429 | 6665.891 | 79.59279 | 80.45719 | 491.6012 | 492.3489 | 22.17206 | 22.18891 | 0.5327218 | 11.39231
60 | 0.0007740903 | 7.836878 | 354.6507 | 0.1503482 | 6837.851 | 82.09082 | 80.39023 | 404.9428 | 407.8352 | 20.12317 | 20.19491 | 0.5870156 | 10.59546
61 | 0.0007199793 | 7.887763 | 340.3906 | 0.1487416 | 6613.773 | 79.46099 | 80.35131 | 371.8193 | 372.6124 | 19.2826 | 19.30315 | 0.6151827 | 10.50306
62 | 0.0006744141 | 7.958556 | 372.6429 | 0.1390308 | 6602.874 | 79.47853 | 79.73947 | 496.728 | 496.7964 | 22.28738 | 22.28892 | 0.5340614 | 11.16788
63 | 0.0008074753 | 7.78906 | 330.9856 | 0.1524984 | 6646.575 | 80.22478 | 80.15452 | 353.1107 | 353.1159 | 18.79122 | 18.79136 | 0.6122699 | 10.32138
64 | 0.000734078 | 7.866863 | 347.5116 | 0.1479425 | 6736.841 | 80.72161 | 80.52101 | 382.2115 | 382.2521 | 19.55022 | 19.55126 | 0.6202037 | 10.55978
65 | 0.0006764469 | 7.977859 | 398.9448 | 0.1397542 | 6813.036 | 80.62535 | 80.56238 | 581.6753 | 581.6797 | 24.11793 | 24.11802 | 0.5461332 | 11.38588
66 | 0.0007882174 | 7.814327 | 332.2154 | 0.1505978 | 6632.852 | 80.32736 | 79.54567 | 393.6731 | 394.2844 | 19.84118 | 19.85658 | 0.6171974 | 10.41863
67 | 0.000770478 | 7.786995 | 319.2747 | 0.1493131 | 6315.901 | 77.66025 | 78.99332 | 292.8933 | 294.671 | 17.1141 | 17.16596 | 0.6170083 | 10.33637
68 | 0.0007164099 | 7.874626 | 359.5404 | 0.140189 | 6435.783 | 78.95021 | 78.59846 | 473.0339 | 473.158 | 21.74931 | 21.75217 | 0.4870574 | 10.99149
69 | 0.0008725773 | 7.677267 | 288.2984 | 0.1594279 | 6542.803 | 79.1326 | 80.33403 | 277.6763 | 279.1201 | 16.6636 | 16.70686 | 0.6672823 | 9.602969
70 | 0.0008843385 | 7.652919 | 262.5396 | 0.1582178 | 6929.156 | 82.90761 | 80.79206 | 381.3287 | 385.8046 | 19.52762 | 19.64189 | 0.601955 | 9.269772
71 | 0.0007732946 | 7.792624 | 333.1454 | 0.1498834 | 6703.101 | 80.34173 | 80.8027 | 348.1268 | 348.3397 | 18.65813 | 18.66384 | 0.6067172 | 10.45308
72 | 0.0006982684 | 7.910515 | 386.1198 | 0.1389008 | 6548.857 | 79.14424 | 79.66451 | 486.1007 | 486.3719 | 22.04766 | 22.05381 | 0.5015602 | 11.40241
73 | 0.000795312 | 7.790105 | 331.7488 | 0.15235 | 6554.294 | 79.43036 | 79.9706 | 331.3679 | 331.6603 | 18.20348 | 18.2115 | 0.6099476 | 10.36929
74 | 0.0007303619 | 7.868241 | 352.8129 | 0.1475802 | 6825.378 | 81.33757 | 81.06496 | 393.1297 | 393.2044 | 19.82748 | 19.82936 | 0.5894655 | 10.59019
75 | 0.0006596543 | 7.983092 | 407.9239 | 0.1391874 | 7010.897 | 82.42438 | 81.67006 | 539.9025 | 540.4722 | 23.23578 | 23.24804 | 0.5170432 | 11.46208
76 | 0.0008076285 | 7.78811 | 336.309 | 0.1525555 | 6838.022 | 81.17621 | 81.55902 | 348.1279 | 348.2748 | 18.65815 | 18.66209 | 0.6242804 | 10.37915
77 | 0.0007253395 | 7.878817 | 382.2884 | 0.1476628 | 6904.583 | 81.08133 | 82.26121 | 378.3945 | 379.7869 | 19.45235 | 19.4881 | 0.6192232 | 10.84461
78 | 0.0006446779 | 8.027499 | 480.7621 | 0.1366373 | 7296.282 | 84.52392 | 82.33978 | 681.5166 | 686.2874 | 26.10586 | 26.19708 | 0.4921864 | 12.08549
79 | 0.0008326515 | 7.786835 | 368.8386 | 0.1542169 | 6951.98 | 81.36743 | 82.73017 | 337.9664 | 339.824 | 18.38381 | 18.43426 | 0.6504761 | 10.56732
80 | 0.0007337223 | 7.876172 | 347.1672 | 0.1479298 | 7002.809 | 82.26387 | 82.27884 | 387.0454 | 387.0459 | 19.67345 | 19.67346 | 0.6051988 | 10.63333
81 | 0.0006607856 | 8.001754 | 418.9929 | 0.1369819 | 7195.255 | 83.20246 | 83.04365 | 558.8336 | 558.859 | 23.63965 | 23.64019 | 0.5114529 | 11.73442
82 | 0.0007852003 | 7.839558 | 357.2562 | 0.1507063 | 7169.009 | 83.60887 | 83.11128 | 350.9285 | 351.1764 | 18.73305 | 18.73967 | 0.6271902 | 10.75283
83 | 0.0006824121 | 7.956984 | 387.3621 | 0.1455947 | 7182.001 | 82.5147 | 83.96555 | 429.4201 | 431.5254 | 20.72243 | 20.77317 | 0.5891559 | 11.17737
84 | 0.0007203856 | 7.97345 | 384.0097 | 0.1584207 | 7590.535 | 85.78932 | 84.17868 | 602.0861 | 604.6813 | 24.5374 | 24.59023 | 0.6114173 | 10.70105

## trail9_04
layer | energy | entropy | contrast | idm | autocorrelation | mean_x | mean_y | variance_x | variance_y | standard_deviation_x | standard_deviation_y | correlation | dissimilarity
15 | 0.0009559414 | 7.602347 | 251.1241 | 0.1607825 | 5746.638 | 74.97929 | 74.43758 | 284.7181 | 285.0118 | 16.87356 | 16.88226 | 0.5805169 | 9.463991
16 | 0.0008911697 | 7.636495 | 253.3016 | 0.1557956 | 5500.862 | 72.79576 | 73.39619 | 258.05 | 258.4108 | 16.06391 | 16.07513 | 0.611594 | 9.658076
17 | 0.0008382481 | 7.723103 | 298.6655 | 0.1486155 | 5529.849 | 72.41236 | 73.53018 | 385.2925 | 386.5425 | 19.62886 | 19.66067 | 0.5321347 | 10.24144
18 | 0.000934061 | 7.645888 | 284.9437 | 0.1598998 | 5802.236 | 75.31177 | 74.40348 | 323.9825 | 324.8079 | 17.99949 | 18.0224 | 0.6127845 | 9.681928
19 | 0.0008028632 | 7.781281 | 311.0704 | 0.1531048 | 5915.043 | 75.49621 | 75.49275 | 356.9264 | 356.9266 | 18.89248 | 18.89249 | 0.6041214 | 10.11744
20 | 0.0007344078 | 7.892555 | 371.007 | 0.1422852 | 6127.518 | 75.65656 | 77.46622 | 476.0225 | 479.2978 | 21.81792 | 21.89285 | 0.558335 | 11.19961
21 | 0.0008562127 | 7.783789 | 353.0291 | 0.1517628 | 6663.138 | 81.20166 | 78.83183 | 423.5218 | 429.1381 | 20.57963 | 20.71563 | 0.6142506 | 10.70499
22 | 0.0007752736 | 7.846209 | 357.6718 | 0.147055 | 6459.822 | 79.67451 | 78.04201 | 424.3616 | 427.0271 | 20.60001 | 20.66461 | 0.5681791 | 10.85506
23 | 0.0008179691 | 7.750666 | 320.7585 | 0.1464498 | 5814.484 | 73.24552 | 76.56678 | 359.1365 | 370.1678 | 18.95087 | 19.23972 | 0.5658557 | 10.62348
24 | 0.0009999335 | 7.560396 | 236.3323 | 0.1608009 | 5926.401 | 76.70413 | 74.94811 | 289.5494 | 292.6333 | 17.01612 | 17.1065 | 0.6100472 | 9.23559
25 | 0.0009572924 | 7.571204 | 232.2608 | 0.1585424 | 5806.65 | 74.91203 | 75.51244 | 240.3854 | 240.7463 | 15.50433 | 15.51596 | 0.6229757 | 9.237225
26 | 0.0008668729 | 7.67691 | 263.4608 | 0.1500904 | 5835.818 | 74.89385 | 75.44754 | 343.4372 | 343.744 | 18.53203 | 18.54031 | 0.539213 | 9.846275
27 | 0.0009721975 | 7.57145 | 246.4574 | 0.1640586 | 5993.097 | 76.52122 | 76.05294 | 284.9996 | 285.2192 | 16.8819 | 16.88841 | 0.6083168 | 9.210123
28 | 0.0008789986 | 7.664724 | 269.3928 | 0.1595969 | 6036.016 | 76.7573 | 76.32083 | 292.9431 | 293.1338 | 17.11556 | 17.12113 | 0.6068874 | 9.510848
29 | 0.0007690276 | 7.787054 | 316.2408 | 0.1458585 | 6068.492 | 75.65187 | 77.31278 | 419.5147 | 422.2737 | 20.48205 | 20.54929 | 0.5218339 | 10.47266
30 | 0.0009135894 | 7.662683 | 277.6578 | 0.1618643 | 6412.435 | 79.44597 | 78.37629 | 284.732 | 285.8765 | 16.87398 | 16.90786 | 0.6510842 | 9.606823
31 | 0.0008121666 | 7.770888 | 300.7486 | 0.1559151 | 6572.726 | 80.03401 | 79.31009 | 373.2378 | 373.7621 | 19.31934 | 19.33291 | 0.6030199 | 9.895215
32 | 0.0007317081 | 7.882324 | 343.5608 | 0.1447387 | 6535.907 | 78.48348 | 79.91311 | 470.5092 | 472.5535 | 21.69121 | 21.73828 | 0.5599904 | 10.7784
33 | 0.0009156238 | 7.679587 | 286.9542 | 0.1597807 | 6674.901 | 81.16061 | 79.44423 | 353.2991 | 356.2454 | 18.79622 | 18.87444 | 0.6403189 | 9.747946
34 | 0.0008892945 | 7.69276 | 270.6842 | 0.1572133 | 6417.954 | 78.70241 | 78.90612 | 325.1894 | 325.2312 | 18.03299 | 18.03415 | 0.6391442 | 9.578696
35 | 0.0008002537 | 7.786442 | 306.5336 | 0.1456637 | 6213.566 | 76.82801 | 77.98005 | 397.3659 | 398.6934 | 19.93403 | 19.96729 | 0.5590526 | 10.33374
36 | 0.0009658941 | 7.642946 | 300.1349 | 0.1606423 | 6321.125 | 78.39284 | 78.11811 | 333.534 | 333.6096 | 18.26289 | 18.26496 | 0.59127 | 9.77295
37 | 0.000868922 | 7.724126 | 318.4933 | 0.1545241 | 6407.349 | 79.12098 | 78.36713 | 350.1664 | 350.735 | 18.7127 | 18.72789 | 0.5903122 | 10.10398
38 | 0.0007886078 | 7.80098 | 336.4385 | 0.1435071 | 6351.23 | 77.60659 | 78.66969 | 458.3646 | 459.4949 | 21.40944 | 21.43582 | 0.5359144 | 10.73257
39 | 0.0009058243 | 7.666774 | 291.3762 | 0.1574672 | 6438.678 | 79.2183 | 78.92196 | 299.8328 | 299.9209 | 17.31565 | 17.3182 | 0.6223218 | 9.831781
40 | 0.0008334675 | 7.740426 | 311.2898 | 0.1534131 | 6536.128 | 79.93023 | 79.341 | 332.9256 | 333.2731 | 18.24622 | 18.25574 | 0.5835732 | 10.15958
41 | 0.0007448427 | 7.873182 | 359.5226 | 0.1417547 | 6552.735 | 78.87664 | 79.98704 | 466.3476 | 467.5807 | 21.59506 | 21.6236 | 0.5217397 | 11.09717
42 | 0.0008748242 | 7.742402 | 303.5428 | 0.158098 | 6725.328 | 81.0831 | 80.33715 | 338.8153 | 339.372 | 18.40692 | 18.42203 | 0.6232651 | 10.0077
43 | 0.0007821228 | 7.799236 | 303.6264 | 0.153374 | 6701.688 | 81.05116 | 80.00913 | 352.2525 | 353.3385 | 18.76837 | 18.79728 | 0.6146891 | 10.0824
44 | 0.0007198255 | 7.858687 | 349.1757 | 0.1421672 | 6478.474 | 77.91759 | 80.0135 | 452.4403 | 456.8333 | 21.27063 | 21.37364 | 0.5367402 | 10.95517
45 | 0.000880456 | 7.698598 | 304.6715 | 0.1542435 | 6604.433 | 80.98675 | 79.03938 | 335.3717 | 339.1643 | 18.31313 | 18.41639 | 0.6027876 | 10.13078
46 | 0.0008157193 | 7.767573 | 314.4174 | 0.1532622 | 6386.664 | 78.2049 | 79.11617 | 322.7523 | 323.5829 | 17.96529 | 17.98839 | 0.6170063 | 10.19001
47 | 0.00072826 | 7.883129 | 377.2238 | 0.1408855 | 6419.792 | 78.19415 | 78.81689 | 503.1324 | 503.5204 | 22.4306 | 22.43925 | 0.5101582 | 11.15793
48 | 0.0008954364 | 7.696658 | 311.8895 | 0.1566419 | 6557.753 | 79.96746 | 79.41086 | 338.5466 | 338.8567 | 18.39962 | 18.40804 | 0.61256 | 10.06481
49 | 0.0008321116 | 7.734876 | 296.7369 | 0.1534011 | 6602.247 | 80.0625 | 79.80327 | 320.0064 | 320.0739 | 17.88869 | 17.89058 | 0.6655577 | 9.948652
50 | 0.0007551211 | 7.869118 | 377.3713 | 0.1404252 | 6725.829 | 79.35843 | 80.9424 | 550.7435 | 553.2527 | 23.46791 | 23.52131 | 0.5477842 | 11.20918
51 | 0.0008952208 | 7.742025 | 355.4673 | 0.1527814 | 7042.306 | 83.36379 | 81.38455 | 407.7661 | 411.6839 | 20.19319 | 20.28997 | 0.62918 | 10.58937
52 | 0.0007647184 | 7.837568 | 335.9265 | 0.1511224 | 6892.903 | 81.44194 | 81.47609 | 410.0206 | 410.022 | 20.24894 | 20.24897 | 0.6276229 | 10.36505
53 | 0.0007414257 | 7.873891 | 357.2529 | 0.1438604 | 6722.787 | 79.64284 | 80.91917 | 495.3404 | 496.9695 | 22.25624 | 22.2928 | 0.5606296 | 10.88629
54 | 0.0008399343 | 7.76971 | 322.4758 | 0.1540702 | 6825.043 | 81.57092 | 80.89641 | 347.6393 | 348.0945 | 18.64506 | 18.65727 | 0.6504056 | 10.2076
55 | 0.0007590109 | 7.860262 | 326.8347 | 0.1479794 | 6802.71 | 81.53062 | 80.27246 | 430.9387 | 432.5218 | 20.75905 | 20.79714 | 0.597717 | 10.49793
56 | 0.0006920017 | 7.909875 | 355.9826 | 0.1393566 | 6456.127 | 77.69963 | 79.82142 | 443.9375 | 448.4397 | 21.0698 | 21.17637 | 0.569362 | 11.11174
57 | 0.000878652 | 7.709623 | 319.5843 | 0.1550082 | 6545.834 | 80.15518 | 78.88382 | 369.0091 | 370.6256 | 19.20959 | 19.25162 | 0.6027018 | 10.21527
58 | 0.0007739201 | 7.811288 | 321.8235 | 0.1491351 | 6447.397 | 78.78997 | 79.00458 | 368.9593 | 369.0054 | 19.20829 | 19.20949 | 0.603376 | 10.35331
59 | 0.0006938027 | 7.909971 | 358.8864 | 0.1390427 | 6443.554 | 78.10611 | 79.36214 | 451.8188 | 453.3968 | 21.25602 | 21.2931 | 0.5410673 | 11.09758
60 | 0.0008116201 | 7.785869 | 334.8519 | 0.1540698 | 6730.776 | 81.13215 | 80.20385 | 363.3554 | 364.2175 | 19.06185 | 19.08445 | 0.6148411 | 10.33613
61 | 0.0007408012 | 7.882036 | 375.1264 | 0.1484808 | 6817.348 | 81.37747 | 80.65895 | 431.6019 | 432.1185 | 20.77502 | 20.78745 | 0.5870697 | 10.82651
62 | 0.0007032346 | 7.939759 | 420.5151 | 0.1376315 | 6680.694 | 79.44561 | 80.45675 | 554.0043 | 555.0271 | 23.53727 | 23.55899 | 0.5207503 | 11.67306
63 | 0.0008279363 | 7.776209 | 350.9265 | 0.1522643 | 6650.332 | 80.52467 | 79.94854 | 342.7254 | 343.0576 | 18.51283 | 18.52179 | 0.6197454 | 10.55455
64 | 0.0007005438 | 7.899722 | 343.2692 | 0.1478572 | 6590.879 | 79.86678 | 79.66793 | 402.2186 | 402.2584 | 20.05535 | 20.05635 | 0.566986 | 10.62727
65 | 0.000674614 | 7.944578 | 361.0216 | 0.1402706 | 6507.925 | 78.61762 | 79.6935 | 443.8936 | 445.0514 | 21.06877 | 21.09622 | 0.545845 | 11.10815
66 | 0.0007941608 | 7.794285 | 312.0179 | 0.1517715 | 6570.299 | 80.54147 | 78.92752 | 358.2691 | 360.8741 | 18.92797 | 18.99666 | 0.5933936 | 10.29233
67 | 0.0007802028 | 7.789226 | 310.0656 | 0.1488088 | 6307.145 | 77.63991 | 78.70711 | 325.6315 | 326.7708 | 18.04522 | 18.07676 | 0.6019049 | 10.28667
68 | 0.0007509504 | 7.829001 | 349.9885 | 0.1403505 | 6377.451 | 77.93374 | 78.90809 | 438.7531 | 439.7029 | 20.94642 | 20.96907 | 0.5187607 | 10.91184
69 | 0.0009699245 | 7.627942 | 307.8532 | 0.1573163 | 6731.074 | 81.09724 | 80.48834 | 328.6937 | 329.0646 | 18.12989 | 18.14012 | 0.6193662 | 9.895978
70 | 0.0009940973 | 7.607658 | 304.6674 | 0.15853 | 6908.619 | 82.43965 | 81.15071 | 379.945 | 381.6065 | 19.49216 | 19.53474 | 0.57406 | 9.732716
71 | 0.0008029154 | 7.790946 | 364.7686 | 0.1498529 | 6695.52 | 79.87928 | 81.09633 | 371.4017 | 372.8831 | 19.27176 | 19.31015 | 0.5847559 | 10.66153
72 | 0.0007449415 | 7.88944 | 394.6478 | 0.1408017 | 6747.079 | 80.97221 | 80.09354 | 525.9489 | 526.7212 | 22.93356 | 22.9504 | 0.4972757 | 11.29733
73 | 0.0008596177 | 7.713579 | 316.047 | 0.1553069 | 6555.839 | 79.40304 | 80.40929 | 276.6914 | 277.7045 | 16.63401 | 16.66443 | 0.6172553 | 10.14873
74 | 0.000745096 | 7.820925 | 304.6871 | 0.1496676 | 6679.013 | 80.82552 | 80.15972 | 339.1379 | 339.5814 | 18.41568 | 18.42771 | 0.589535 | 10.19413
75 | 0.0006773261 | 7.926526 | 360.7383 | 0.139611 | 6752.507 | 80.25303 | 80.99625 | 478.1217 | 478.6743 | 21.86598 | 21.87861 | 0.5274203 | 11.06702
76 | 0.0008564073 | 7.740708 | 317.1401 | 0.1525767 | 6835.167 | 81.85179 | 80.97583 | 344.6833 | 345.4511 | 18.56562 | 18.58628 | 0.6003332 | 10.25104
77 | 0.0007570435 | 7.820049 | 305.3589 | 0.149958 | 6779.013 | 80.82017 | 81.39711 | 333.6454 | 333.9785 | 18.26595 | 18.27507 | 0.6006124 | 10.20851
78 | 0.0007020266 | 7.908972 | 329.515 | 0.1404605 | 6829.661 | 81.49887 | 80.88096 | 439.2287 | 439.6108 | 20.95777 | 20.96688 | 0.5415332 | 10.81277
79 | 0.0008413274 | 7.754442 | 296.1494 | 0.1539312 | 6688.06 | 80.27903 | 80.76009 | 325.9657 | 326.1976 | 18.05449 | 18.06091 | 0.6278328 | 10.10086
80 | 0.0007129419 | 7.897715 | 347.8065 | 0.1469589 | 6742.194 | 80.48885 | 80.935 | 372.7705 | 372.9698 | 19.30725 | 19.31241 | 0.6110288 | 10.7242
81 | 0.000630136 | 8.026828 | 411.3989 | 0.1366786 | 7033.621 | 82.03843 | 81.94653 | 590.1378 | 590.1465 | 24.29274 | 24.29292 | 0.5267558 | 11.67171
82 | 0.0008345513 | 7.781654 | 340.8932 | 0.1546107 | 7143.454 | 83.25162 | 82.91466 | 365.2266 | 365.3404 | 19.11086 | 19.11384 | 0.6588949 | 10.43328
83 | 0.0007407509 | 7.898472 | 338.7412 | 0.1501437 | 7286.487 | 83.45113 | 84.12008 | 413.794 | 414.2418 | 20.34191 | 20.35291 | 0.6438751 | 10.53153
84 | 0.0007465128 | 7.947068 | 329.186 | 0.1593491 | 7629.197 | 85.68012 | 84.5909 | 589.2735 | 590.4603 | 24.27491 | 24.29935 | 0.6466776 | 10.16802