## test
oxygen concentration | laser power | scanning velocity | layer height | energy density | trail | tensile
1500 | 200 | 300 | 0.12 | 92.59259 | trail4_05 | 321.3489
1500 | 200 | 300 | 0.12 | 92.59259 | trail4_06 | 322.4002
1500 | 225 | 400 | 0.08 | 117.1875 | trail5_05 | 308.5817
1500 | 225 | 400 | 0.08 | 117.1875 | trail5_06 | 332.5462
1500 | 250 | 200 | 0.1 | 208.3333 | trail6_05 | 314.6262
1500 | 250 | 200 | 0.1 | 208.3333 | trail6_06 | 373.5096
3000 | 200 | 400 | 0.1 | 83.33333 | trail7_05 | 290.736
3000 | 200 | 400 | 0.1 | 83.33333 | trail7_06 | 286.3233
3000 | 225 | 200 | 0.12 | 156.25 | trail8_05 | 328.814
3000 | 225 | 200 | 0.12 | 156.25 | trail8_06 | 326.183
3000 | 250 | 300 | 0.08 | 173.6111 | trail9_05 | 307.4154
3000 | 250 | 300 | 0.08 | 173.6111 | trail9_06 | 317.8051

## trail4_05
layer | energy | entropy | contrast | idm | autocorrelation | mean_x | mean_y | variance_x | variance_y | standard_deviation_x | standard_deviation_y | correlation | dissimilarity
18 | 0.0003160108 | 8.94761 | 1042.243 | 0.1051705 | 15339.11 | 118.394 | 122.3876 | 1264.114 | 1280.064 | 35.55436 | 35.77794 | 0.667543 | 19.09256
19 | 0.0002921573 | 8.946867 | 1067.713 | 0.1033348 | 15626.64 | 122.4174 | 120.5372 | 1415.638 | 1419.175 | 37.62494 | 37.67191 | 0.6143549 | 19.53135
20 | 0.0002650032 | 9.03916 | 1056.765 | 0.0980262 | 15389.06 | 120.8257 | 119.9227 | 1479.418 | 1480.234 | 38.46319 | 38.4738 | 0.6077174 | 19.84835
21 | 0.0003089847 | 8.919418 | 975.4769 | 0.1042821 | 14662.09 | 116.5486 | 118.9702 | 1209.063 | 1214.928 | 34.77155 | 34.85578 | 0.6570059 | 18.81682
22 | 0.0002936722 | 8.878929 | 1037.097 | 0.1059801 | 15046.3 | 119.6179 | 118.885 | 1351.117 | 1351.655 | 36.75752 | 36.76484 | 0.6108728 | 19.46225
23 | 0.0002624778 | 8.980514 | 1091.674 | 0.1002787 | 15146.26 | 120.5636 | 118.7039 | 1432.094 | 1435.553 | 37.84299 | 37.88866 | 0.5822905 | 20.19278
24 | 0.0003044218 | 8.896961 | 1114.912 | 0.103594 | 14443.6 | 115.9997 | 118.5142 | 1174.743 | 1181.066 | 34.27449 | 34.36661 | 0.5908824 | 19.91681
25 | 0.0002884415 | 8.885683 | 1161.524 | 0.104569 | 14745.59 | 119.0469 | 117.5811 | 1352.065 | 1354.214 | 36.77041 | 36.79962 | 0.552739 | 20.32237
26 | 0.0002622629 | 9.050755 | 1121.17 | 0.09877941 | 14551.27 | 117.7948 | 117.0114 | 1368.578 | 1369.192 | 36.99427 | 37.00258 | 0.5609926 | 20.31051
27 | 0.0003061634 | 8.971654 | 1017.161 | 0.1022943 | 14003.94 | 114.2064 | 116.6585 | 1128.775 | 1134.788 | 33.59721 | 33.68658 | 0.6015345 | 19.22851
28 | 0.0002922757 | 8.879453 | 1044.24 | 0.1040107 | 14483.2 | 118.0226 | 116.7217 | 1219.082 | 1220.775 | 34.91532 | 34.93956 | 0.5798892 | 19.49317
29 | 0.000260737 | 8.993998 | 1113.907 | 0.100558 | 14396.33 | 118.0018 | 115.9213 | 1349.681 | 1354.011 | 36.73798 | 36.79685 | 0.5306896 | 20.21482
30 | 0.0003262758 | 8.91991 | 988.3691 | 0.1042354 | 13372.41 | 111.8624 | 114.5292 | 980.2365 | 987.3486 | 31.30868 | 31.42206 | 0.570162 | 18.60944
31 | 0.0003391283 | 8.838231 | 861.0226 | 0.1063633 | 13551.27 | 113.8272 | 113.6906 | 1009.319 | 1009.339 | 31.76975 | 31.77007 | 0.6045488 | 17.48129
32 | 0.0003369893 | 8.862007 | 818.9593 | 0.1077108 | 13521.48 | 115.4384 | 111.0605 | 1215.064 | 1234.232 | 34.85774 | 35.13161 | 0.5722919 | 16.9684
33 | 0.000510381 | 8.58805 | 666.4573 | 0.1227363 | 11943.09 | 103.9825 | 110.1413 | 651.4756 | 689.4084 | 25.52394 | 26.25649 | 0.7316451 | 14.64907
34 | 0.0005191375 | 8.432061 | 557.9322 | 0.1261757 | 12358.26 | 111.0328 | 106.0821 | 936.0306 | 960.5411 | 30.59458 | 30.99257 | 0.6113178 | 13.58935
35 | 0.0006336526 | 8.220772 | 468.9947 | 0.1348478 | 11043.08 | 103.3648 | 102.7704 | 633.5063 | 633.8608 | 25.16949 | 25.17653 | 0.6631708 | 12.34629
36 | 0.001179091 | 7.752965 | 286.1728 | 0.1595804 | 9315.6 | 93.96171 | 96.64212 | 305.5749 | 312.7608 | 17.48059 | 17.68492 | 0.7599365 | 9.399438
37 | 0.001223392 | 7.632949 | 247.2265 | 0.1627457 | 8661.749 | 92.63565 | 91.23547 | 318.3909 | 320.3525 | 17.84339 | 17.89828 | 0.6578039 | 9.063938
38 | 0.0008388292 | 7.941741 | 285.4071 | 0.146671 | 7923.165 | 87.16889 | 88.38041 | 385.4934 | 386.962 | 19.63392 | 19.67128 | 0.5673699 | 10.06676
39 | 0.001005276 | 7.6523 | 236.1517 | 0.1599221 | 7636.746 | 85.35322 | 87.36595 | 275.4326 | 279.4851 | 16.59603 | 16.71767 | 0.6479383 | 9.041956
40 | 0.001083073 | 7.55945 | 238.2606 | 0.1558773 | 7777.901 | 89.63851 | 84.78391 | 273.1613 | 296.7299 | 16.52741 | 17.22573 | 0.6251871 | 9.627302
41 | 0.0008425359 | 7.748335 | 234.3486 | 0.1526985 | 6837.994 | 79.48624 | 83.75145 | 281.9156 | 300.1085 | 16.79023 | 17.32352 | 0.6218968 | 9.820758
42 | 0.001012903 | 7.584692 | 193.5744 | 0.1657182 | 6856.136 | 82.14391 | 81.32273 | 275.2762 | 275.9519 | 16.59137 | 16.61173 | 0.6384393 | 8.640102
43 | 0.001037899 | 7.498659 | 205.2664 | 0.1655275 | 6876.377 | 82.37932 | 81.51611 | 244.2264 | 244.9725 | 15.62755 | 15.65142 | 0.6586981 | 8.770423
44 | 0.0008756885 | 7.570946 | 241.6846 | 0.1573435 | 6840.148 | 80.09073 | 83.04888 | 319.5159 | 328.2677 | 17.87493 | 18.11807 | 0.5826359 | 9.638784
45 | 0.0009796873 | 7.49887 | 234.3421 | 0.1652969 | 7609.701 | 86.66738 | 85.63704 | 285.7596 | 286.8223 | 16.90429 | 16.9357 | 0.6558351 | 9.173932
46 | 0.001162684 | 7.45319 | 240.814 | 0.1643474 | 8111.866 | 90.25923 | 87.74951 | 301.5649 | 307.8642 | 17.36551 | 17.54596 | 0.6290116 | 8.916785
47 | 0.00107384 | 7.562044 | 256.9373 | 0.160895 | 7906.55 | 86.41164 | 89.06138 | 344.3036 | 351.3254 | 18.55532 | 18.74357 | 0.605532 | 9.310627
48 | 0.001173964 | 7.490905 | 226.0035 | 0.1676964 | 8304.731 | 90.53515 | 89.39644 | 320.7162 | 322.0138 | 17.90844 | 17.94464 | 0.6572185 | 8.707189
49 | 0.001139432 | 7.467697 | 228.445 | 0.1620974 | 8283.847 | 91.31096 | 88.62497 | 294.3544 | 301.5699 | 17.15662 | 17.36565 | 0.6424402 | 9.047045
50 | 0.0009755429 | 7.609137 | 238.082 | 0.1563625 | 7595.271 | 84.10958 | 88.24125 | 275.8684 | 292.9397 | 16.60919 | 17.11537 | 0.6097066 | 9.61082
51 | 0.001122488 | 7.484458 | 214.6867 | 0.1663237 | 8004.712 | 89.31664 | 87.70715 | 275.0836 | 277.6758 | 16.58546 | 16.66344 | 0.6186988 | 8.791289
52 | 0.001168051 | 7.464343 | 208.9544 | 0.1646401 | 8054.319 | 89.72696 | 87.86245 | 263.0793 | 266.5567 | 16.21953 | 16.32639 | 0.6445212 | 8.672956
53 | 0.0009888467 | 7.575798 | 216.6087 | 0.15606 | 7573.512 | 84.62873 | 87.42911 | 289.988 | 297.8309 | 17.02895 | 17.25768 | 0.5937471 | 9.152286
54 | 0.001117982 | 7.469433 | 200.8897 | 0.1679733 | 7861.108 | 87.99913 | 87.63936 | 231.0146 | 231.1454 | 15.19895 | 15.20325 | 0.6444285 | 8.537741
55 | 0.00119899 | 7.475099 | 220.7131 | 0.1652121 | 8164.659 | 90.34067 | 88.56059 | 260.5995 | 263.7689 | 16.14297 | 16.24085 | 0.6256519 | 8.673343
56 | 0.0009943023 | 7.589167 | 246.7369 | 0.1571004 | 7990.358 | 87.43979 | 89.06104 | 350.2937 | 352.9228 | 18.71602 | 18.78612 | 0.5769857 | 9.297814
57 | 0.001133988 | 7.525393 | 240.3915 | 0.1644988 | 8152.454 | 89.39448 | 89.12638 | 283.2 | 283.2727 | 16.82841 | 16.83057 | 0.6532964 | 9.070477
58 | 0.001064921 | 7.586029 | 261.1545 | 0.1600867 | 8420.891 | 90.5888 | 90.58902 | 338.0651 | 338.066 | 18.38644 | 18.38646 | 0.6346007 | 9.37613
59 | 0.0008945366 | 7.745734 | 304.1223 | 0.1490973 | 8609.175 | 91.87331 | 91.08835 | 423.4663 | 424.0832 | 20.57821 | 20.5932 | 0.5677128 | 10.19796
60 | 0.0009842803 | 7.675072 | 315.8435 | 0.1582149 | 8596.193 | 90.83334 | 92.41658 | 317.3517 | 319.8596 | 17.81428 | 17.88452 | 0.6330483 | 10.17409
61 | 0.0008193058 | 7.895174 | 409.6928 | 0.1466262 | 9298.666 | 94.57655 | 95.38314 | 446.552 | 447.2031 | 21.1317 | 21.1471 | 0.6213309 | 11.45928
62 | 0.0006482325 | 8.013847 | 514.11 | 0.1353901 | 10058 | 100.8229 | 95.91029 | 730.373 | 754.5077 | 27.02537 | 27.46827 | 0.5227309 | 12.98761
63 | 0.0009890799 | 7.708404 | 393.0132 | 0.1586829 | 9037.974 | 92.40011 | 95.0082 | 385.0545 | 391.8576 | 19.62272 | 19.79529 | 0.6672936 | 10.77428
64 | 0.0009653656 | 7.756003 | 309.544 | 0.1550885 | 8476.513 | 91.80082 | 89.52244 | 391.0954 | 396.2866 | 19.77605 | 19.90687 | 0.656063 | 10.10428
65 | 0.0008142207 | 7.870543 | 309.1694 | 0.1501537 | 7596.635 | 84.44276 | 86.48883 | 466.6566 | 470.8433 | 21.60219 | 21.69888 | 0.6256641 | 10.31319
66 | 0.0009914597 | 7.657325 | 273.6206 | 0.1645712 | 7239.774 | 83.29103 | 83.95475 | 368.0583 | 368.4996 | 19.18477 | 19.19627 | 0.6709375 | 9.180483
67 | 0.000923159 | 7.693592 | 299.623 | 0.1596106 | 7056.117 | 84.16035 | 81.11895 | 358.9896 | 368.2402 | 18.94694 | 19.18952 | 0.6301416 | 9.967049
68 | 0.0008080821 | 7.817839 | 294.6335 | 0.1544899 | 6296.776 | 75.95616 | 79.72585 | 398.0427 | 412.2537 | 19.95097 | 20.30399 | 0.5951951 | 10.16837
69 | 0.0009969185 | 7.610098 | 229.6991 | 0.166722 | 6400.194 | 79.15334 | 78.38468 | 294.7176 | 295.3094 | 17.16726 | 17.18449 | 0.6636255 | 8.83225
70 | 0.001041581 | 7.538318 | 221.1168 | 0.1646025 | 6418.704 | 80.10104 | 77.9146 | 271.7981 | 276.5794 | 16.48619 | 16.63058 | 0.6479572 | 8.962191
71 | 0.0009095194 | 7.643456 | 231.0102 | 0.1584411 | 6013.219 | 74.51445 | 78.08223 | 313.5308 | 326.2605 | 17.70676 | 18.06263 | 0.609569 | 9.504532
72 | 0.001014411 | 7.570278 | 200.1027 | 0.1641525 | 6454.979 | 79.67311 | 78.72271 | 275.3836 | 276.2885 | 16.59457 | 16.62182 | 0.663018 | 8.727336
73 | 0.001091063 | 7.454455 | 197.7412 | 0.1633182 | 6704.555 | 82.03818 | 79.6765 | 246.8631 | 252.4415 | 15.71175 | 15.8883 | 0.6730913 | 8.701798
74 | 0.0009668728 | 7.573561 | 219.7994 | 0.158476 | 6383.467 | 77.40748 | 80.08795 | 304.5795 | 311.7651 | 17.45213 | 17.65678 | 0.5972774 | 9.16224
75 | 0.001095102 | 7.528387 | 197.8458 | 0.1661767 | 6702.574 | 80.86242 | 80.7675 | 261.4721 | 261.4825 | 16.16992 | 16.17024 | 0.6559048 | 8.526313
76 | 0.001161243 | 7.435604 | 201.4625 | 0.1660891 | 6976.612 | 84.06983 | 81.05554 | 247.2944 | 256.3814 | 15.72541 | 16.01176 | 0.644457 | 8.651954
77 | 0.001023668 | 7.559694 | 218.1421 | 0.1601566 | 6567.209 | 78.3247 | 81.67762 | 276.8018 | 288.0445 | 16.63728 | 16.97178 | 0.6014467 | 9.064121
78 | 0.001113148 | 7.489222 | 205.2482 | 0.1694432 | 6952.923 | 82.65778 | 82.06482 | 265.0211 | 265.3739 | 16.27937 | 16.2902 | 0.6396064 | 8.53534
79 | 0.001127127 | 7.46792 | 208.4826 | 0.1664075 | 7227.351 | 85.28839 | 82.73835 | 264.7124 | 271.2163 | 16.26985 | 16.46854 | 0.6371721 | 8.609563
80 | 0.001039073 | 7.59116 | 204.3719 | 0.1604863 | 6860.367 | 80.33145 | 83.14509 | 288.601 | 296.5186 | 16.98817 | 17.21961 | 0.6193922 | 8.751226
81 | 0.001161929 | 7.48559 | 182.9512 | 0.1707287 | 7140.924 | 83.85595 | 83.22776 | 240.3194 | 240.7152 | 15.50209 | 15.51486 | 0.6726157 | 8.159641
82 | 0.001113972 | 7.460128 | 204.3352 | 0.1686171 | 7294.707 | 85.54879 | 83.41121 | 250.5462 | 255.1165 | 15.82847 | 15.9722 | 0.6287656 | 8.602882
83 | 0.0009655511 | 7.617063 | 229.3281 | 0.1581382 | 6926.226 | 80.89584 | 83.50019 | 293.6655 | 300.4487 | 17.13659 | 17.33337 | 0.5770386 | 9.244666
84 | 0.001117939 | 7.471647 | 204.0251 | 0.1678711 | 7220.826 | 84.09303 | 83.94453 | 255.6882 | 255.7112 | 15.99013 | 15.99085 | 0.6322604 | 8.577023
85 | 0.001205716 | 7.389451 | 203.3955 | 0.1654493 | 7500.563 | 86.87999 | 84.48958 | 244.293 | 250.008 | 15.62968 | 15.81148 | 0.6478051 | 8.618939
86 | 0.001028756 | 7.511257 | 229.1113 | 0.1611806 | 7232.334 | 82.56399 | 85.35093 | 305.4292 | 313.1968 | 17.47647 | 17.69729 | 0.5994786 | 9.237233
87 | 0.001326698 | 7.336 | 198.4279 | 0.1983054 | 7536.111 | 86.68712 | 84.59932 | 293.0029 | 297.3643 | 17.11709 | 17.24405 | 0.6857658 | 8.030943

## trail4_06
layer | energy | entropy | contrast | idm | autocorrelation | mean_x | mean_y | variance_x | variance_y | standard_deviation_x | standard_deviation_y | correlation | dissimilarity
18 | 0.0003048278 | 9.165923 | 1066.058 | 0.089561 | 15531.87 | 119.8576 | 122.0159 | 1366.322 | 1370.981 | 36.96376 | 37.02673 | 0.6629503 | 19.52538
19 | 0.000300598 | 9.305483 | 1056.399 | 0.0838637 | 15487.14 | 120.8581 | 120.6535 | 1414.761 | 1414.805 | 37.61328 | 37.61385 | 0.6398103 | 19.54167
20 | 0.0002637395 | 9.328532 | 1108.406 | 0.08092734 | 15440.28 | 121.3019 | 119.4802 | 1567.418 | 1570.737 | 39.59059 | 39.63249 | 0.6036077 | 20.30602
21 | 0.0003028328 | 9.172168 | 1047.642 | 0.08768514 | 14528.05 | 116.3232 | 117.9418 | 1293.992 | 1296.613 | 35.97206 | 36.00847 | 0.6243156 | 19.43129
22 | 0.0003115313 | 9.30462 | 995.6066 | 0.08210633 | 14381.11 | 116.2402 | 117.0333 | 1222.201 | 1222.831 | 34.95995 | 34.96896 | 0.6356936 | 18.80883
23 | 0.0002752254 | 9.372779 | 1047.82 | 0.07862916 | 14692.42 | 118.6156 | 116.6906 | 1453.037 | 1456.744 | 38.11869 | 38.16728 | 0.5849892 | 19.62921
24 | 0.0003076561 | 9.250521 | 1013.385 | 0.08644944 | 14139.17 | 115.194 | 116.3823 | 1200.433 | 1201.846 | 34.64722 | 34.66761 | 0.6099434 | 19.22478
25 | 0.0003106192 | 9.310907 | 1015.007 | 0.08302512 | 14236.77 | 115.4245 | 117.0087 | 1160.984 | 1163.494 | 34.07318 | 34.11 | 0.6290505 | 19.12637
26 | 0.0002546285 | 9.359077 | 1124.908 | 0.08126945 | 15028.16 | 120.4459 | 117.3427 | 1558.47 | 1568.101 | 39.47743 | 39.59922 | 0.5723298 | 20.35382
27 | 0.0002820138 | 9.264974 | 1108.12 | 0.0849697 | 14391.92 | 116.1897 | 117.3126 | 1301.293 | 1302.555 | 36.07339 | 36.09088 | 0.5848353 | 20.09984
28 | 0.0003053265 | 9.343176 | 1008.701 | 0.08111507 | 14195.48 | 115.4125 | 117.0152 | 1099.268 | 1101.837 | 33.15516 | 33.19388 | 0.627383 | 19.07209
29 | 0.0002669421 | 9.3979 | 1034.799 | 0.07966493 | 14709.16 | 119.4873 | 116.0828 | 1449.167 | 1460.759 | 38.0679 | 38.21985 | 0.5764847 | 19.51934
30 | 0.0002893838 | 9.264707 | 1021.624 | 0.08683485 | 13808.01 | 113.3675 | 115.4698 | 1185.915 | 1190.336 | 34.43706 | 34.50119 | 0.6038808 | 19.31664
31 | 0.0003191696 | 9.273557 | 974.6112 | 0.0869476 | 13729.86 | 113.6294 | 114.6119 | 1132.215 | 1133.181 | 33.64836 | 33.66272 | 0.6238034 | 18.62255
32 | 0.0003109833 | 9.218492 | 953.1162 | 0.08755111 | 14028.27 | 116.8821 | 112.6973 | 1433.573 | 1451.086 | 37.86253 | 38.0931 | 0.5934811 | 18.24724
33 | 0.0004284151 | 8.810549 | 773.6418 | 0.1060508 | 12710.64 | 107.6733 | 111.4015 | 1024.196 | 1038.098 | 32.00301 | 32.21946 | 0.6940745 | 15.96633
34 | 0.0004842072 | 8.487681 | 597.7699 | 0.1151881 | 12373.59 | 109.6718 | 106.7773 | 993.2195 | 1001.599 | 31.51533 | 31.648 | 0.6648527 | 14.02621
35 | 0.0005895223 | 8.21607 | 516.3756 | 0.1182978 | 11051.2 | 103.0703 | 102.5533 | 719.1999 | 719.4687 | 26.81783 | 26.82285 | 0.6686654 | 12.82257
36 | 0.0009528928 | 7.881306 | 362.5553 | 0.1297869 | 9516.536 | 94.97582 | 96.99095 | 449.6801 | 453.7427 | 21.20555 | 21.30111 | 0.6746278 | 10.49802
37 | 0.001081698 | 7.983252 | 309.4935 | 0.1259801 | 8843.342 | 92.94609 | 92.6015 | 326.0357 | 326.1557 | 18.05632 | 18.05964 | 0.7248922 | 9.954339
38 | 0.0007448615 | 8.008508 | 380.8878 | 0.117524 | 8341.083 | 89.95048 | 89.38159 | 574.2273 | 574.5523 | 23.96299 | 23.96978 | 0.5243152 | 11.14657
39 | 0.000965642 | 7.96663 | 297.2364 | 0.1283458 | 7733.332 | 85.24852 | 88.3912 | 294.9061 | 304.7836 | 17.17273 | 17.45794 | 0.6607996 | 9.885078
40 | 0.0009950316 | 7.9896 | 230.3503 | 0.1269453 | 7870.456 | 90.06476 | 85.32094 | 274.4199 | 296.9254 | 16.56547 | 17.23143 | 0.6517644 | 9.64596
41 | 0.0007710844 | 8.087379 | 229.5529 | 0.113795 | 6940.909 | 80.72084 | 83.63337 | 298.3363 | 306.8202 | 17.27232 | 17.51618 | 0.627819 | 9.728333
42 | 0.0009604253 | 7.935467 | 187.9513 | 0.1293456 | 6678.644 | 80.11534 | 81.11955 | 272.9939 | 274.0039 | 16.5224 | 16.55292 | 0.6571034 | 8.557297
43 | 0.001050085 | 7.9255 | 187.4227 | 0.1311442 | 6873.496 | 82.58188 | 81.1807 | 240.8985 | 242.8629 | 15.52076 | 15.58393 | 0.7004835 | 8.490947
44 | 0.0009630017 | 8.098152 | 212.4747 | 0.1183038 | 6853.408 | 80.89013 | 82.28284 | 329.8185 | 331.7589 | 18.1608 | 18.21414 | 0.5971397 | 8.915522
45 | 0.001051622 | 7.965963 | 205.3115 | 0.130015 | 7187.175 | 83.38685 | 84.14331 | 251.9446 | 252.5182 | 15.87262 | 15.89067 | 0.6768563 | 8.635429
46 | 0.001123304 | 7.951439 | 220.5013 | 0.1300312 | 7766.48 | 88.1998 | 86.06503 | 269.7099 | 274.2688 | 16.42268 | 16.56092 | 0.645476 | 8.801608
47 | 0.00102989 | 8.096825 | 241.418 | 0.1180341 | 7808.799 | 86.66377 | 87.64474 | 354.2389 | 355.2019 | 18.82114 | 18.8467 | 0.6009715 | 9.030388
48 | 0.001141134 | 7.962258 | 223.9374 | 0.1303192 | 8031.761 | 88.13729 | 88.82401 | 307.5348 | 308.0079 | 17.53655 | 17.55003 | 0.6597538 | 8.63879
49 | 0.001151399 | 7.992561 | 233.3134 | 0.1260744 | 8314.85 | 91.70742 | 88.6117 | 287.3516 | 296.9361 | 16.95131 | 17.23172 | 0.6453204 | 9.034452
50 | 0.0009608523 | 8.099525 | 242.18 | 0.1121831 | 7839.478 | 86.07614 | 88.80353 | 322.1874 | 329.6271 | 17.94948 | 18.15553 | 0.6002273 | 9.396948
51 | 0.001125835 | 7.989312 | 220.3454 | 0.1265261 | 7990.364 | 88.59813 | 88.09556 | 287.3996 | 287.6536 | 16.95272 | 16.96021 | 0.6443146 | 8.754305
52 | 0.001128864 | 7.991841 | 221.9572 | 0.1280304 | 8096.62 | 89.69363 | 88.25268 | 286.5285 | 288.6058 | 16.92702 | 16.98828 | 0.6291071 | 8.799502
53 | 0.0009763759 | 8.082156 | 232.1317 | 0.114963 | 7820.906 | 86.50569 | 88.25786 | 302.7716 | 305.8425 | 17.40021 | 17.48822 | 0.6115357 | 9.198402
54 | 0.00114765 | 7.935816 | 219.1902 | 0.1273643 | 8026.532 | 88.59852 | 88.39513 | 298.7539 | 298.7965 | 17.28435 | 17.28558 | 0.6521717 | 8.634599
55 | 0.001161947 | 8.035635 | 241.5652 | 0.1253506 | 8214.238 | 90.12183 | 88.89512 | 318.3738 | 319.8794 | 17.84294 | 17.88509 | 0.6356197 | 8.824403
56 | 0.001015581 | 8.183016 | 261.5894 | 0.1131053 | 8015.129 | 88.04516 | 88.63981 | 355.5604 | 355.9147 | 18.85625 | 18.86564 | 0.5926274 | 9.338008
57 | 0.00106345 | 7.997835 | 241.5449 | 0.1286729 | 7965.991 | 87.79713 | 88.51582 | 300.4864 | 301.004 | 17.3344 | 17.34932 | 0.6469062 | 8.973479
58 | 0.001023982 | 8.051196 | 270.3013 | 0.1258451 | 8285.167 | 89.68656 | 90.04936 | 331.1974 | 331.3299 | 18.19872 | 18.20236 | 0.6307591 | 9.434505
59 | 0.0008775886 | 8.213647 | 319.8133 | 0.1122079 | 8668.203 | 92.76411 | 90.88907 | 417.8187 | 421.3356 | 20.44053 | 20.52638 | 0.5647555 | 10.30306
60 | 0.0009713098 | 8.081241 | 327.1196 | 0.1246832 | 8559.904 | 90.26751 | 92.30111 | 358.2107 | 362.3476 | 18.92634 | 19.0353 | 0.6331649 | 10.17049
61 | 0.0008043385 | 8.091462 | 406.9992 | 0.122908 | 9096.344 | 93.90036 | 93.87978 | 477.7169 | 477.7188 | 21.85664 | 21.85668 | 0.5882123 | 11.30718
62 | 0.0006967504 | 8.14 | 469.1806 | 0.1152293 | 9460.512 | 97.50215 | 93.72568 | 609.1366 | 623.3995 | 24.68062 | 24.96791 | 0.5226223 | 12.29603
63 | 0.0009659889 | 7.929693 | 357.3392 | 0.1312824 | 8606.233 | 89.84455 | 93.16171 | 347.8032 | 358.8081 | 18.64937 | 18.9421 | 0.6685111 | 10.46497
64 | 0.0009078067 | 8.036224 | 302.2245 | 0.1250005 | 8530.17 | 92.17971 | 89.54234 | 421.8883 | 428.8452 | 20.53983 | 20.7085 | 0.6493039 | 10.05112
65 | 0.0007846128 | 7.979822 | 319.0351 | 0.1178923 | 7877.088 | 86.64928 | 87.42553 | 488.35 | 488.9533 | 22.09858 | 22.11222 | 0.6174688 | 10.37755
66 | 0.0009711924 | 7.873404 | 282.1274 | 0.1329773 | 7373.385 | 83.52732 | 85.45914 | 345.4257 | 349.1591 | 18.58554 | 18.68569 | 0.6772744 | 9.439642
67 | 0.0009258565 | 7.912533 | 286.9331 | 0.1316677 | 7426.204 | 86.20463 | 83.3806 | 370.7367 | 378.7127 | 19.25443 | 19.46046 | 0.6362532 | 9.757664
68 | 0.0007780293 | 7.899877 | 287.2326 | 0.1229853 | 6798.694 | 80.481 | 81.35613 | 418.8742 | 419.6406 | 20.46637 | 20.48509 | 0.5988419 | 9.958474
69 | 0.0009330365 | 7.766068 | 232.826 | 0.1349368 | 6343.062 | 77.42595 | 79.45892 | 278.2779 | 282.4118 | 16.68158 | 16.80502 | 0.6808769 | 8.941918
70 | 0.001013751 | 7.801589 | 235.4326 | 0.1332036 | 6465.777 | 80.50989 | 78.05488 | 290.709 | 296.7371 | 17.05007 | 17.22596 | 0.6182265 | 9.022016
71 | 0.0009005089 | 7.846695 | 252.9529 | 0.1236052 | 6148.188 | 76.27032 | 78.12821 | 324.9241 | 328.3766 | 18.02557 | 18.12108 | 0.5795677 | 9.343172
72 | 0.0009766108 | 7.804511 | 221.4749 | 0.134079 | 6292.483 | 77.67262 | 78.78498 | 280.2468 | 281.4852 | 16.74049 | 16.77743 | 0.6161008 | 8.861818
73 | 0.001093451 | 7.655343 | 205.3113 | 0.1429555 | 6670.664 | 82.40476 | 79.06589 | 232.346 | 243.4952 | 15.24269 | 15.60417 | 0.6527017 | 8.862047
74 | 0.0009328246 | 7.85421 | 205.8397 | 0.135009 | 6344.769 | 77.2036 | 79.91743 | 283.5693 | 290.9347 | 16.83943 | 17.05671 | 0.608728 | 9.0061
75 | 0.001024649 | 7.950417 | 199.243 | 0.1257655 | 6628.667 | 80.14427 | 80.5431 | 263.479 | 263.6387 | 16.23194 | 16.23686 | 0.6586687 | 8.628787
76 | 0.001167122 | 7.804096 | 217.0789 | 0.136357 | 7023.178 | 84.34026 | 81.18879 | 271.1064 | 281.0391 | 16.46518 | 16.76412 | 0.6364744 | 8.852336
77 | 0.0009820112 | 7.844181 | 225.2511 | 0.1330266 | 6640.044 | 79.13069 | 81.55945 | 308.7647 | 314.6642 | 17.57162 | 17.73869 | 0.5973115 | 9.036524
78 | 0.001071974 | 7.937924 | 206.3077 | 0.1222735 | 6828.342 | 81.25536 | 82.00371 | 251.4354 | 251.9966 | 15.85658 | 15.87426 | 0.6558706 | 8.557257
79 | 0.001094982 | 7.853389 | 226.5135 | 0.1324487 | 7282.286 | 85.63655 | 83.03581 | 270.061 | 276.8261 | 16.43341 | 16.63799 | 0.6267905 | 8.864306
80 | 0.00095388 | 7.93391 | 246.47 | 0.1298462 | 7088.276 | 82.25931 | 83.73619 | 341.7002 | 343.8816 | 18.48502 | 18.54393 | 0.5839757 | 9.138083
81 | 0.001087148 | 8.066492 | 216.8646 | 0.1172595 | 7186.307 | 83.36453 | 83.96608 | 287.0608 | 287.424 | 16.94271 | 16.95342 | 0.6493105 | 8.565649
82 | 0.001136967 | 7.940137 | 215.6324 | 0.1299552 | 7501.066 | 86.30847 | 84.78022 | 266.0582 | 268.3952 | 16.31111 | 16.38261 | 0.6878484 | 8.641947
83 | 0.0009716157 | 7.930689 | 260.5568 | 0.1304819 | 7403.516 | 84.71564 | 84.85157 | 384.0534 | 384.0727 | 19.59721 | 19.5977 | 0.5604572 | 9.361964
84 | 0.00113829 | 8.041963 | 235.9016 | 0.1171683 | 7302.133 | 83.56547 | 85.36653 | 264.0167 | 267.2618 | 16.24842 | 16.34796 | 0.6340753 | 8.854237
85 | 0.001222454 | 7.906671 | 207.8543 | 0.1304833 | 7657.787 | 87.8364 | 85.23599 | 256.8693 | 263.6326 | 16.02698 | 16.23663 | 0.6569828 | 8.68401
86 | 0.00107326 | 7.913103 | 221.2773 | 0.1296252 | 7436.434 | 84.39961 | 85.79454 | 319.8105 | 321.7573 | 17.88309 | 17.93743 | 0.6091135 | 8.930614
87 | 0.001366264 | 7.95599 | 190.6065 | 0.1413792 | 7420.404 | 85.18314 | 84.77519 | 284.6953 | 284.8649 | 16.8726 | 16.87764 | 0.6986872 | 7.678415

## trail5_05
layer | energy | entropy | contrast | idm | autocorrelation | mean_x | mean_y | variance_x | variance_y | standard_deviation_x | standard_deviation_y | correlation | dissimilarity
18 | 0.0001944977 | 9.154804 | 1241.83 | 0.09130317 | 11789.62 | 103.6652 | 106.8154 | 1224.344 | 1234.269 | 34.99061 | 35.13213 | 0.582933 | 21.17162
19 | 0.0001612971 | 9.285531 | 1410.267 | 0.08627048 | 11928.57 | 105.2979 | 106.0353 | 1488.637 | 1489.181 | 38.58283 | 38.58989 | 0.5126495 | 22.69763
20 | 0.0001686554 | 9.280169 | 1444.196 | 0.08495383 | 12300.82 | 109.2075 | 105.0367 | 1609.475 | 1626.872 | 40.11824 | 40.33448 | 0.5129537 | 23.09825
21 | 0.0001921612 | 9.192223 | 1408.047 | 0.08995898 | 11315.6 | 100.6628 | 105.4501 | 1292.627 | 1315.546 | 35.9531 | 36.27044 | 0.5373352 | 22.52095
22 | 0.0001561248 | 9.273683 | 1517.424 | 0.08733134 | 12060.27 | 106.5259 | 105.8772 | 1538.973 | 1539.394 | 39.22972 | 39.23509 | 0.5078123 | 23.51434
23 | 0.0001674518 | 9.28557 | 1443.992 | 0.08531805 | 12703.78 | 110.5428 | 106.5163 | 1736.106 | 1752.32 | 41.66659 | 41.8607 | 0.5327378 | 23.01187
24 | 0.0001952771 | 9.191107 | 1323.013 | 0.08979934 | 11573.96 | 102.5204 | 105.2821 | 1340.608 | 1348.237 | 36.61429 | 36.71832 | 0.580482 | 21.56187
25 | 0.0001670625 | 9.278426 | 1449.425 | 0.08707853 | 11523.95 | 102.9024 | 104.489 | 1480.587 | 1483.105 | 38.47838 | 38.51109 | 0.5208342 | 22.7337
26 | 0.0001736203 | 9.273435 | 1466.089 | 0.08493356 | 12169.48 | 108.1048 | 104.5741 | 1685.656 | 1698.124 | 41.05673 | 41.20828 | 0.5109965 | 23.01563
27 | 0.0001919756 | 9.233813 | 1432.821 | 0.08919509 | 11499.28 | 102.7696 | 105.1609 | 1302.455 | 1308.175 | 36.08951 | 36.16867 | 0.5301055 | 22.36912
28 | 0.0001654378 | 9.323612 | 1495.262 | 0.0851756 | 11761.92 | 104.7369 | 105.0933 | 1514.532 | 1514.66 | 38.91697 | 38.91862 | 0.4983387 | 23.29079
29 | 0.0001716385 | 9.338299 | 1430.372 | 0.08406148 | 12160.64 | 107.8166 | 105.0303 | 1639.32 | 1647.085 | 40.4885 | 40.58428 | 0.5091529 | 22.97008
30 | 0.0001990877 | 9.224936 | 1289.955 | 0.08969369 | 11381.26 | 102.5698 | 104.4394 | 1200.295 | 1203.792 | 34.64525 | 34.69568 | 0.5565081 | 21.41514
31 | 0.0001835605 | 9.236967 | 1197.413 | 0.08803986 | 11722.82 | 102.9803 | 105.9603 | 1412.794 | 1421.676 | 37.58714 | 37.7051 | 0.5722539 | 20.98022
32 | 0.0002051073 | 9.133976 | 1044.379 | 0.08968179 | 12770.36 | 112.4267 | 105.5497 | 1510.918 | 1558.212 | 38.8705 | 39.47417 | 0.5890205 | 19.46297
33 | 0.00031436 | 8.698196 | 689.5518 | 0.1112021 | 11188.26 | 101.3562 | 104.1883 | 878.0218 | 886.046 | 29.63139 | 29.76647 | 0.7121663 | 14.99743
34 | 0.0003640112 | 8.514404 | 444.3832 | 0.1143074 | 10202.11 | 98.84609 | 98.3703 | 683.3796 | 683.6088 | 26.14148 | 26.14587 | 0.70023 | 12.92554
35 | 0.0004571571 | 8.408322 | 376.92 | 0.1158014 | 9420.81 | 94.99346 | 95.40412 | 570.8197 | 570.9909 | 23.89176 | 23.89534 | 0.6271574 | 12.15263
36 | 0.0007994776 | 7.955159 | 303.15 | 0.1349273 | 8603.633 | 92.42526 | 90.97286 | 289.7031 | 291.8161 | 17.02048 | 17.08246 | 0.6722218 | 10.64076
37 | 0.0006011304 | 7.973114 | 348.028 | 0.1270741 | 7308.46 | 85.64637 | 83.36461 | 291.624 | 296.8326 | 17.07692 | 17.22877 | 0.5729986 | 12.09716
38 | 0.0005213013 | 8.156251 | 420.87 | 0.1117764 | 5987.497 | 72.02595 | 80.49239 | 367.7912 | 439.4731 | 19.17785 | 20.96356 | 0.47249 | 13.82355
39 | 0.0006420578 | 8.11128 | 328.6343 | 0.126938 | 6869.983 | 83.76089 | 79.82683 | 317.3314 | 332.811 | 17.8137 | 18.24304 | 0.5650263 | 11.60298
40 | 0.0006359937 | 8.063153 | 367.7091 | 0.1233988 | 6874.721 | 83.77627 | 79.9653 | 307.6971 | 322.2229 | 17.54121 | 17.95051 | 0.557466 | 12.12139
41 | 0.0005176133 | 8.191248 | 446.5968 | 0.113477 | 5879.092 | 72.40562 | 78.07052 | 476.3622 | 508.4542 | 21.82571 | 22.54891 | 0.4599249 | 13.59223
42 | 0.0006541709 | 8.070641 | 346.5216 | 0.1251431 | 6098.324 | 78.00127 | 75.84128 | 325.4582 | 330.1256 | 18.04038 | 18.16929 | 0.5571142 | 11.5046
43 | 0.0006924955 | 8.017076 | 331.9681 | 0.1253101 | 6073.462 | 77.16597 | 76.45482 | 321.8092 | 322.3163 | 17.93898 | 17.95312 | 0.5395054 | 11.11683
44 | 0.0005814976 | 8.110362 | 411.6406 | 0.1183952 | 6049.666 | 74.22038 | 78.56214 | 415.4803 | 434.3325 | 20.3833 | 20.8406 | 0.5149636 | 12.52638
45 | 0.0006331221 | 8.114729 | 412.2924 | 0.1263114 | 7161.916 | 84.28313 | 81.77883 | 453.4823 | 459.757 | 21.29506 | 21.4419 | 0.5898811 | 12.06447
46 | 0.0006248441 | 8.120143 | 431.7166 | 0.1253335 | 7692.854 | 86.87134 | 84.91314 | 514.0981 | 517.9348 | 22.67369 | 22.75815 | 0.6130435 | 11.82982
47 | 0.0005552883 | 8.164342 | 491.652 | 0.1192908 | 7577.477 | 83.64325 | 86.26117 | 662.4829 | 669.3379 | 25.73871 | 25.87153 | 0.5441005 | 12.86006
48 | 0.0006853484 | 8.074766 | 427.6451 | 0.1288644 | 7975.139 | 88.28108 | 87.21129 | 451.2013 | 452.348 | 21.24143 | 21.26841 | 0.6110176 | 11.81202
49 | 0.0006820547 | 8.096735 | 423.8972 | 0.1245136 | 8018.22 | 89.76988 | 86.43613 | 443.8411 | 454.9569 | 21.06747 | 21.32967 | 0.5760665 | 12.12639
50 | 0.0005892679 | 8.189813 | 471.983 | 0.1162702 | 7274.069 | 81.31575 | 86.14318 | 521.4027 | 544.7082 | 22.83421 | 23.33894 | 0.5052748 | 13.15259
51 | 0.0007099786 | 8.052038 | 388.5606 | 0.1270758 | 7672.376 | 87.27589 | 85.36023 | 398.1796 | 401.851 | 19.95438 | 20.04617 | 0.5562261 | 11.69171
52 | 0.0006740226 | 8.053359 | 366.1445 | 0.1245605 | 7638.26 | 87.54638 | 84.96144 | 347.4933 | 354.1767 | 18.64109 | 18.81952 | 0.5706687 | 11.76088
53 | 0.000565542 | 8.103459 | 401.1869 | 0.1167324 | 6983.029 | 80.12255 | 84.35692 | 452.5423 | 470.4736 | 21.273 | 21.69035 | 0.4857687 | 12.67637
54 | 0.0006951119 | 8.021596 | 327.7726 | 0.1269176 | 7325.318 | 85.41858 | 83.70469 | 305.1885 | 308.1279 | 17.46956 | 17.5535 | 0.5719432 | 11.25153
55 | 0.0006336177 | 8.033712 | 353.0094 | 0.1259305 | 7348.497 | 85.58234 | 83.65926 | 334.1981 | 337.8984 | 18.281 | 18.38194 | 0.5616638 | 11.56182
56 | 0.000535793 | 8.16227 | 442.3064 | 0.1165135 | 6929.626 | 80.023 | 83.43395 | 516.357 | 527.9936 | 22.72346 | 22.97807 | 0.4845393 | 12.85029
57 | 0.0006421077 | 8.04934 | 390.116 | 0.1271209 | 7226.503 | 84.67633 | 82.8182 | 393.7402 | 397.1949 | 19.84278 | 19.92966 | 0.5405509 | 11.72862
58 | 0.0006322424 | 8.083118 | 361.0403 | 0.123437 | 7178.521 | 83.80427 | 83.3181 | 335.3672 | 335.6058 | 18.31296 | 18.31948 | 0.5845682 | 11.46958
59 | 0.0005090928 | 8.180919 | 428.8832 | 0.1137711 | 7094.639 | 81.49517 | 83.85127 | 517.4215 | 522.9744 | 22.74687 | 22.86859 | 0.5020594 | 12.77798
60 | 0.0006063752 | 8.061539 | 398.0918 | 0.1262075 | 7519.328 | 86.28998 | 84.43727 | 417.8098 | 421.2443 | 20.44034 | 20.52419 | 0.5559701 | 11.97794
61 | 0.0006030817 | 8.068082 | 376.2245 | 0.1237024 | 7457.083 | 85.54812 | 84.53801 | 379.9744 | 380.9964 | 19.49286 | 19.51906 | 0.5914056 | 11.69362
62 | 0.0005319306 | 8.187993 | 442.4108 | 0.1155248 | 7154.85 | 81.81168 | 84.14017 | 524.4618 | 529.8856 | 22.90109 | 23.01919 | 0.5144614 | 12.60274
63 | 0.000693116 | 8.020139 | 421.3082 | 0.131235 | 7392.453 | 85.06996 | 83.90194 | 450.8844 | 452.2504 | 21.23398 | 21.26612 | 0.5645354 | 11.66688
64 | 0.0006331348 | 8.150001 | 451.2099 | 0.1240872 | 7222.232 | 84.83873 | 81.90311 | 453.4553 | 462.0744 | 21.29443 | 21.49586 | 0.5978908 | 12.39891
65 | 0.0005882708 | 8.270294 | 516.3954 | 0.1182696 | 6447.402 | 75.87616 | 80.41753 | 644.7294 | 665.3541 | 25.3915 | 25.79443 | 0.5277139 | 13.39669
66 | 0.0006987853 | 8.113725 | 430.698 | 0.1299063 | 6669.4 | 80.50537 | 79.13369 | 489.5429 | 491.4261 | 22.12558 | 22.1681 | 0.6090293 | 11.67112
67 | 0.0006053212 | 8.156022 | 417.6963 | 0.123805 | 6535.138 | 81.05101 | 77.15685 | 457.4842 | 472.6505 | 21.38883 | 21.74049 | 0.6053714 | 12.24494
68 | 0.0006207895 | 8.134565 | 446.1073 | 0.121819 | 5598.89 | 69.95833 | 76.0723 | 497.5166 | 534.8978 | 22.30506 | 23.12783 | 0.5369679 | 13.12041
69 | 0.0007215352 | 8.018196 | 358.0484 | 0.1308904 | 5930.27 | 77.19129 | 73.97872 | 376.7072 | 387.0291 | 19.40889 | 19.67301 | 0.5755357 | 11.39228
70 | 0.0006855603 | 8.059777 | 340.3059 | 0.1271911 | 5691.697 | 74.79225 | 73.48532 | 330.1191 | 331.8288 | 18.16913 | 18.21612 | 0.5908965 | 11.16814
71 | 0.0006967348 | 8.104917 | 373.1972 | 0.1203473 | 5218.667 | 68.49396 | 72.7114 | 450.1807 | 467.9681 | 21.21744 | 21.63254 | 0.5193599 | 11.90334
72 | 0.0007381634 | 7.959814 | 329.4647 | 0.1324627 | 5710.023 | 74.84475 | 73.46447 | 338.1082 | 340.0151 | 18.38766 | 18.43945 | 0.6240761 | 10.80401
73 | 0.0008219491 | 7.831822 | 319.2476 | 0.136872 | 6088.132 | 77.12955 | 76.05659 | 405.025 | 406.1772 | 20.12519 | 20.1538 | 0.5471525 | 10.31665
74 | 0.0007352959 | 7.980189 | 357.4466 | 0.1267664 | 5899.454 | 76.19205 | 74.94541 | 325.3822 | 326.9381 | 18.0383 | 18.08139 | 0.5801254 | 11.16422
75 | 0.0006383916 | 8.104587 | 420.2653 | 0.1200472 | 5661.812 | 71.53367 | 75.73785 | 478.2876 | 495.9634 | 21.86977 | 22.27021 | 0.5010019 | 12.4337
76 | 0.0007221683 | 8.043051 | 389.646 | 0.1276975 | 6300.464 | 79.48535 | 76.50618 | 400.6344 | 409.5115 | 20.01579 | 20.23635 | 0.5415288 | 11.68449
77 | 0.0007083454 | 7.997933 | 361.9463 | 0.1268915 | 6220.173 | 78.51391 | 76.75508 | 340.6409 | 343.736 | 18.4564 | 18.54007 | 0.5664607 | 11.30505
78 | 0.0006178301 | 8.056272 | 416.5036 | 0.1181539 | 5798.676 | 72.32151 | 77.07335 | 443.5588 | 466.1398 | 21.06081 | 21.59024 | 0.4939869 | 12.45535
79 | 0.0007026161 | 7.988105 | 376.3673 | 0.1273364 | 6476.636 | 80.37245 | 77.98484 | 378.6679 | 384.3704 | 19.45934 | 19.60533 | 0.5473165 | 11.5042
80 | 0.0006955438 | 8.019507 | 391.4666 | 0.1250734 | 6617.988 | 81.29001 | 79.0114 | 356.0708 | 361.2645 | 18.86979 | 19.00692 | 0.5441209 | 11.59706
81 | 0.0006080852 | 8.091678 | 462.824 | 0.117284 | 6227.377 | 75.42091 | 79.36966 | 504.3169 | 519.9103 | 22.45697 | 22.80151 | 0.4711383 | 12.81396
82 | 0.0006673564 | 7.988848 | 399.2542 | 0.1278982 | 6664.959 | 81.33989 | 79.28993 | 395.3565 | 399.5611 | 19.88351 | 19.98897 | 0.5422759 | 11.69099
83 | 0.0006672678 | 7.957984 | 384.8624 | 0.1254999 | 6658.544 | 81.15735 | 79.43031 | 367.1691 | 370.154 | 19.16159 | 19.23934 | 0.575587 | 11.7418
84 | 0.0005667453 | 8.056159 | 443.7945 | 0.1186916 | 6301.171 | 75.85108 | 79.58312 | 532.6737 | 546.6028 | 23.07971 | 23.37952 | 0.4905695 | 12.86659
85 | 0.000658367 | 7.988532 | 381.8421 | 0.1274295 | 6753.821 | 81.72327 | 80.15674 | 359.6955 | 362.1524 | 18.96557 | 19.03024 | 0.5628818 | 11.69292
86 | 0.0006625189 | 8.028407 | 377.3128 | 0.1243411 | 6875.053 | 82.93358 | 80.51845 | 355.3736 | 361.2088 | 18.85127 | 19.00543 | 0.5508897 | 11.68935
87 | 0.0006573068 | 7.999282 | 360.5495 | 0.1397098 | 6440.824 | 76.95522 | 79.94947 | 494.309 | 503.2785 | 22.233 | 22.43379 | 0.5780305 | 11.04204

## trail5_06
layer | energy | entropy | contrast | idm | autocorrelation | mean_x | mean_y | variance_x | variance_y | standard_deviation_x | standard_deviation_y | correlation | dissimilarity
18 | 0.000190947 | 9.154804 | 1186.353 | 0.09130317 | 10744.9 | 98.35534 | 102.1972 | 1201.323 | 1216.085 | 34.66009 | 34.87238 | 0.5735743 | 20.91675
19 | 0.0001649723 | 9.285531 | 1252.84 | 0.08627048 | 11430.62 | 102.3787 | 103.7774 | 1444.232 | 1446.189 | 38.00303 | 38.02877 | 0.5577301 | 21.58594
20 | 0.0001696075 | 9.280169 | 1275.168 | 0.08495383 | 12514.39 | 110.6792 | 105.1541 | 1524.46 | 1554.987 | 39.04432 | 39.43331 | 0.5689832 | 21.85294
21 | 0.0001882529 | 9.192223 | 1258.883 | 0.08995898 | 11593.96 | 102.4841 | 105.2185 | 1395.915 | 1403.394 | 37.36192 | 37.46187 | 0.5792519 | 21.363
22 | 0.0001678026 | 9.273683 | 1313.081 | 0.08733134 | 11605.7 | 102.5339 | 105.0404 | 1462.303 | 1468.587 | 38.24004 | 38.32212 | 0.5701394 | 21.7937
23 | 0.0001701717 | 9.28557 | 1325.479 | 0.08531805 | 12468.13 | 110.1863 | 104.7367 | 1641.758 | 1671.457 | 40.5186 | 40.88344 | 0.5599531 | 22.15774
24 | 0.0001910766 | 9.191107 | 1305.405 | 0.08979934 | 11445.63 | 101.5691 | 104.769 | 1371.724 | 1381.965 | 37.03677 | 37.17476 | 0.5842064 | 21.74062
25 | 0.0001677939 | 9.278426 | 1384.125 | 0.08707853 | 11444.02 | 102.5315 | 103.375 | 1539.56 | 1540.272 | 39.2372 | 39.24628 | 0.5486324 | 22.33822
26 | 0.0001762403 | 9.273435 | 1384.024 | 0.08493356 | 12002.79 | 106.1007 | 104.2601 | 1671.828 | 1675.217 | 40.88798 | 40.9294 | 0.5621264 | 22.5312
27 | 0.0001853226 | 9.233813 | 1412.748 | 0.08919509 | 11801.57 | 104.2499 | 104.8778 | 1545.299 | 1545.695 | 39.31026 | 39.3153 | 0.5616826 | 22.35051
28 | 0.0001624524 | 9.323612 | 1531.445 | 0.0851756 | 12004.49 | 104.3603 | 106.756 | 1584.057 | 1589.798 | 39.80019 | 39.87225 | 0.5440811 | 23.44741
29 | 0.000164345 | 9.338299 | 1464.046 | 0.08406148 | 12888.68 | 111.6756 | 106.3234 | 1837.211 | 1865.858 | 42.86268 | 43.19556 | 0.5481928 | 23.22918
30 | 0.0001857807 | 9.224936 | 1319.258 | 0.08969369 | 11701.52 | 103.0576 | 105.4235 | 1408.697 | 1414.296 | 37.53259 | 37.6071 | 0.5928679 | 21.65975
31 | 0.0001762999 | 9.236967 | 1213.669 | 0.08803986 | 11519.86 | 101.5392 | 105.0584 | 1428.844 | 1441.23 | 37.80003 | 37.96351 | 0.5939486 | 21.00113
32 | 0.000199599 | 9.133976 | 1042.967 | 0.08968179 | 12361.47 | 110.6448 | 103.3456 | 1541.585 | 1594.865 | 39.26299 | 39.93575 | 0.5910919 | 19.50059
33 | 0.0003222732 | 8.698196 | 700.445 | 0.1112021 | 10546.96 | 97.92011 | 101.5129 | 843.8514 | 856.762 | 29.04908 | 29.27045 | 0.7136646 | 15.14122
34 | 0.0003757102 | 8.514404 | 456.5431 | 0.1143074 | 9649.995 | 96.05908 | 95.67088 | 654.228 | 654.3806 | 25.57783 | 25.58081 | 0.7029619 | 13.05807
35 | 0.000404789 | 8.408322 | 384.6672 | 0.1158014 | 9120.088 | 93.15486 | 93.3956 | 650.0009 | 650.0608 | 25.49506 | 25.49624 | 0.6458741 | 12.58005
36 | 0.0006919036 | 7.955159 | 307.1336 | 0.1349273 | 8505.732 | 90.96797 | 90.40283 | 406.2539 | 406.5756 | 20.15562 | 20.1636 | 0.6938206 | 10.80971
37 | 0.0006399551 | 7.973114 | 365.5113 | 0.1270741 | 7502.44 | 87.17744 | 83.68188 | 313.4017 | 325.6221 | 17.70304 | 18.04491 | 0.6488375 | 12.37175
38 | 0.000467179 | 8.156251 | 447.6349 | 0.1117764 | 6150.438 | 72.95783 | 80.90116 | 459.9699 | 523.0672 | 21.44688 | 22.87062 | 0.5057449 | 14.33545
39 | 0.0005406097 | 8.11128 | 347.5233 | 0.126938 | 6829.31 | 82.55132 | 79.92847 | 382.8907 | 389.7721 | 19.56753 | 19.7426 | 0.5982538 | 12.02929
40 | 0.0005591543 | 8.063153 | 366.4618 | 0.1233988 | 6925.017 | 84.35895 | 79.61985 | 336.7454 | 359.2059 | 18.35058 | 18.9527 | 0.5991237 | 12.45349
41 | 0.0004642909 | 8.191248 | 449.1553 | 0.113477 | 5836.113 | 72.03757 | 77.9141 | 459.1543 | 493.6886 | 21.42786 | 22.21907 | 0.469171 | 13.9232
42 | 0.0005490013 | 8.070641 | 375.5243 | 0.1251431 | 6049.297 | 77.3246 | 75.91559 | 333.7861 | 335.7728 | 18.26976 | 18.32406 | 0.5351523 | 12.13808
43 | 0.0005921619 | 8.017076 | 363.086 | 0.1253101 | 6266.657 | 78.44814 | 77.16351 | 375.5522 | 377.204 | 19.37913 | 19.42171 | 0.5667964 | 11.68511
44 | 0.0005457989 | 8.110362 | 438.022 | 0.1183952 | 6289.288 | 75.7902 | 79.19555 | 520.8422 | 532.4395 | 22.82195 | 23.07462 | 0.5450848 | 12.76078
45 | 0.0005735426 | 8.114729 | 444.8962 | 0.1263114 | 7125.018 | 83.32639 | 81.81315 | 513.4801 | 515.7717 | 22.66006 | 22.71057 | 0.5981554 | 12.36524
46 | 0.000570734 | 8.120143 | 467.1034 | 0.1253335 | 7561.432 | 86.39605 | 83.83131 | 536.0312 | 542.6105 | 23.15231 | 23.29397 | 0.5910211 | 12.38294
47 | 0.0005347286 | 8.164342 | 499.704 | 0.1192908 | 7330.836 | 81.87019 | 85.30685 | 619.4427 | 631.2548 | 24.88857 | 25.12474 | 0.5545159 | 13.0716
48 | 0.0006171076 | 8.074766 | 428.8404 | 0.1288644 | 7880.707 | 87.63369 | 86.26787 | 512.4113 | 514.2788 | 22.63644 | 22.67766 | 0.6248158 | 12.04057
49 | 0.0006045041 | 8.096735 | 445.3492 | 0.1245136 | 7963.691 | 89.39852 | 85.63225 | 498.8265 | 513.0133 | 22.33437 | 22.64976 | 0.6094515 | 12.64875
50 | 0.0005014735 | 8.189813 | 506.4372 | 0.1162702 | 7136.272 | 79.95438 | 85.2771 | 579.6088 | 607.9415 | 24.07504 | 24.65643 | 0.5357064 | 13.75192
51 | 0.00062115 | 8.052038 | 443.6322 | 0.1270758 | 7582.646 | 86.43004 | 84.57986 | 480.2314 | 483.6565 | 21.91413 | 21.99215 | 0.5652357 | 12.35192
52 | 0.0006088779 | 8.053359 | 414.5746 | 0.1245605 | 7594.805 | 87.45952 | 84.12972 | 414.935 | 426.0247 | 20.36987 | 20.6403 | 0.5633697 | 12.31871
53 | 0.0005316692 | 8.103459 | 425.5074 | 0.1167324 | 6785.852 | 78.58488 | 83.34328 | 438.9309 | 461.5743 | 20.95063 | 21.48422 | 0.5250515 | 12.92396
54 | 0.0006125902 | 8.021596 | 382.7567 | 0.1269176 | 7177.953 | 83.99214 | 82.67013 | 413.9438 | 415.693 | 20.34553 | 20.38848 | 0.564861 | 11.79208
55 | 0.0006003158 | 8.033712 | 389.2162 | 0.1259305 | 7396.763 | 85.47546 | 83.62479 | 425.1162 | 428.543 | 20.61828 | 20.70122 | 0.5831413 | 11.78719
56 | 0.0005082891 | 8.16227 | 445.522 | 0.1165135 | 7122.041 | 81.46389 | 83.97194 | 524.3894 | 530.6811 | 22.89952 | 23.03648 | 0.5333638 | 12.81696
57 | 0.0006070797 | 8.04934 | 414.7944 | 0.1271209 | 7419.971 | 85.01202 | 84.04598 | 470.5757 | 471.5107 | 21.69272 | 21.71426 | 0.5839409 | 12.03404
58 | 0.0005864468 | 8.083118 | 429.7658 | 0.123437 | 7452.512 | 85.75204 | 83.76575 | 468.61 | 472.5572 | 21.64735 | 21.73834 | 0.572552 | 12.37274
59 | 0.0005039941 | 8.180919 | 484.6419 | 0.1137711 | 7041.68 | 80.58044 | 83.94786 | 529.8582 | 541.1989 | 23.01861 | 23.26364 | 0.5175069 | 13.42023
60 | 0.0006042424 | 8.061539 | 431.4239 | 0.1262075 | 7462.897 | 85.51032 | 84.1105 | 477.1236 | 479.0844 | 21.84311 | 21.88795 | 0.5659585 | 12.2399
61 | 0.000592144 | 8.068082 | 426.2882 | 0.1237024 | 7521.305 | 86.30884 | 84.18123 | 449.776 | 454.3039 | 21.20787 | 21.31436 | 0.5657192 | 12.31811
62 | 0.0005051736 | 8.187993 | 447.9583 | 0.1155248 | 6991.214 | 80.76342 | 83.28828 | 502.2023 | 508.5787 | 22.40983 | 22.55164 | 0.5235161 | 13.01601
63 | 0.0006559643 | 8.020139 | 392.3822 | 0.131235 | 7116.527 | 82.83157 | 82.73979 | 433.6178 | 433.6276 | 20.82344 | 20.82368 | 0.6066766 | 11.71985
64 | 0.000559746 | 8.150001 | 497.0215 | 0.1240872 | 7239.884 | 84.6775 | 81.8538 | 507.2482 | 515.2227 | 22.52213 | 22.69848 | 0.6038816 | 12.86884
65 | 0.0004897881 | 8.270294 | 595.0279 | 0.1182696 | 6782.767 | 78.13251 | 81.12588 | 829.1775 | 838.1384 | 28.79543 | 28.9506 | 0.5328438 | 14.06397
66 | 0.0005909824 | 8.113725 | 481.6702 | 0.1299063 | 6833.935 | 80.58251 | 80.15286 | 574.9161 | 575.1021 | 23.97737 | 23.98125 | 0.6522038 | 12.33058
67 | 0.0005436968 | 8.156022 | 477.1584 | 0.123805 | 6743.291 | 81.78555 | 78.0758 | 556.1401 | 569.9034 | 23.58259 | 23.87263 | 0.6355853 | 12.84039
68 | 0.0005448272 | 8.134565 | 509.426 | 0.121819 | 5886.128 | 71.90542 | 76.59215 | 676.5424 | 698.5084 | 26.01042 | 26.42929 | 0.5509456 | 13.40705
69 | 0.0006070568 | 8.018196 | 405.6707 | 0.1308904 | 6003.981 | 76.09476 | 75.36342 | 422.0752 | 422.6114 | 20.54443 | 20.55748 | 0.6374521 | 11.72291
70 | 0.0005779271 | 8.059777 | 414.0732 | 0.1271911 | 6172.831 | 78.16584 | 75.51372 | 440.8179 | 447.8535 | 20.99562 | 21.16252 | 0.6082032 | 12.03436
71 | 0.0005737492 | 8.104917 | 495.9418 | 0.1203473 | 5834.415 | 72.32374 | 76.04292 | 638.1827 | 652.0156 | 25.26227 | 25.53458 | 0.5188847 | 13.178
72 | 0.0006771147 | 7.959814 | 430.3739 | 0.1324627 | 6181.98 | 77.63855 | 76.27781 | 439.0131 | 440.8659 | 20.9526 | 20.99677 | 0.5907318 | 11.82152
73 | 0.0007670597 | 7.831822 | 356.2083 | 0.136872 | 6439.671 | 78.93571 | 78.49743 | 422.1683 | 422.3613 | 20.54669 | 20.55139 | 0.5764762 | 10.7763
74 | 0.0006464362 | 7.980189 | 407.8358 | 0.1267664 | 6290.871 | 78.99048 | 76.70651 | 394.9112 | 400.1293 | 19.87231 | 20.00318 | 0.5830995 | 12.00021
75 | 0.0005406574 | 8.104587 | 464.4681 | 0.1200472 | 5862.644 | 72.21659 | 76.91777 | 564.6383 | 586.7402 | 23.76211 | 24.2227 | 0.5349505 | 13.1781
76 | 0.0006141303 | 8.043051 | 412.2439 | 0.1276975 | 6422.132 | 79.55834 | 77.13805 | 486.1657 | 492.0248 | 22.04914 | 22.18161 | 0.5830528 | 12.07278
77 | 0.0006255666 | 7.997933 | 400.783 | 0.1268915 | 6365.528 | 79.70865 | 76.98501 | 379.9909 | 387.4105 | 19.49331 | 19.68271 | 0.5972621 | 12.04886
78 | 0.0005618091 | 8.056272 | 460.4199 | 0.1181539 | 5809.862 | 71.74883 | 77.26372 | 503.9073 | 534.3222 | 22.44785 | 23.11537 | 0.5131757 | 13.30398
79 | 0.0006508338 | 7.988105 | 426.7983 | 0.1273364 | 6526.111 | 80.33669 | 78.06043 | 445.1309 | 450.314 | 21.09808 | 21.22056 | 0.5695546 | 12.22904
80 | 0.0006142036 | 8.019507 | 442.6773 | 0.1250734 | 6695.379 | 82.15163 | 78.48054 | 445.2712 | 458.7495 | 21.1014 | 21.41841 | 0.5488988 | 12.47311
81 | 0.0005394985 | 8.091678 | 487.4472 | 0.117284 | 5967.429 | 73.00941 | 78.24257 | 499.9563 | 527.3431 | 22.35969 | 22.96393 | 0.4966022 | 13.49845
82 | 0.0006273137 | 7.988848 | 405.7883 | 0.1278982 | 6444.399 | 79.58161 | 78.04472 | 418.1549 | 420.5184 | 20.4488 | 20.50651 | 0.556777 | 12.00583
83 | 0.0006440882 | 7.957984 | 393.2502 | 0.1254999 | 6633.892 | 81.61188 | 78.57666 | 393.9903 | 403.2046 | 19.84913 | 20.07992 | 0.5547509 | 11.92288
84 | 0.0005605274 | 8.056159 | 433.1613 | 0.1186916 | 6108.558 | 74.59368 | 78.81608 | 455.2648 | 473.0943 | 21.33691 | 21.7507 | 0.4942529 | 12.79611
85 | 0.0006325313 | 7.988532 | 381.135 | 0.1274295 | 6567.716 | 80.23689 | 79.15461 | 379.1723 | 380.345 | 19.47228 | 19.50237 | 0.5703657 | 11.81501
86 | 0.0006030093 | 8.028407 | 394.9836 | 0.1243411 | 6907.382 | 82.71618 | 80.58896 | 427.1361 | 431.6627 | 20.66721 | 20.77644 | 0.562123 | 11.99815
87 | 0.000625661 | 7.999282 | 370.2232 | 0.1397098 | 6688.95 | 78.87795 | 80.788 | 520.8242 | 524.4752 | 22.82149 | 22.90133 | 0.6056971 | 11.2255

## trail6_05
layer | energy | entropy | contrast | idm | autocorrelation | mean_x | mean_y | variance_x | variance_y | standard_deviation_x | standard_deviation_y | correlation | dissimilarity
18 | 0.0004627999 | 8.528838 | 1026.632 | 0.1296331 | 5721.593 | 71.00692 | 72.9433 | 985.4389 | 989.1905 | 31.3917 | 31.4514 | 0.5490832 | 16.95676
19 | 0.0004460684 | 8.569625 | 1076.195 | 0.1276202 | 5750.844 | 71.16367 | 72.47557 | 1173.36 | 1175.084 | 34.25434 | 34.27949 | 0.505201 | 17.43853
20 | 0.0003873828 | 8.593511 | 1046.613 | 0.1199168 | 5972.936 | 75.24761 | 71.8772 | 1093.76 | 1105.122 | 33.07204 | 33.24338 | 0.5133169 | 17.4288
21 | 0.0004875201 | 8.440501 | 974.7538 | 0.1331486 | 5487.384 | 69.22105 | 71.89671 | 926.003 | 933.1646 | 30.43029 | 30.54774 | 0.5493056 | 16.34026
22 | 0.0004469252 | 8.559243 | 1025.265 | 0.1269669 | 5770.204 | 71.21452 | 72.41863 | 1150.776 | 1152.229 | 33.92308 | 33.94449 | 0.5323045 | 17.15952
23 | 0.0003687453 | 8.664735 | 998.5175 | 0.1176134 | 6313.198 | 76.837 | 73.31411 | 1189.507 | 1201.92 | 34.48923 | 34.66872 | 0.5686792 | 17.37532
24 | 0.000449277 | 8.557857 | 1039.702 | 0.1284843 | 5879.656 | 71.94425 | 73.14254 | 1108.513 | 1109.951 | 33.29433 | 33.31593 | 0.5566689 | 16.99605
25 | 0.0004402256 | 8.586334 | 1141.524 | 0.1261595 | 5787.69 | 70.64933 | 73.31506 | 1174.689 | 1181.798 | 34.27374 | 34.37728 | 0.5160523 | 17.95069
26 | 0.0003664664 | 8.663034 | 1074.947 | 0.1155855 | 6276.155 | 77.37322 | 72.70168 | 1219.214 | 1241.041 | 34.91725 | 35.2284 | 0.5292297 | 17.95227
27 | 0.0004870377 | 8.491303 | 1033.69 | 0.131377 | 5661.459 | 70.07689 | 72.90329 | 981.7989 | 989.7901 | 31.33367 | 31.46092 | 0.5605942 | 16.92465
28 | 0.0004578999 | 8.561719 | 1146.657 | 0.1282897 | 5740.126 | 71.27667 | 72.16384 | 1216.036 | 1216.826 | 34.87171 | 34.88303 | 0.4903941 | 17.73724
29 | 0.0003966303 | 8.615268 | 1138.478 | 0.1202698 | 6031.693 | 75.18013 | 72.42291 | 1155.947 | 1163.551 | 33.99921 | 34.11087 | 0.5060896 | 17.90537
30 | 0.0004979 | 8.502831 | 1092.821 | 0.1332924 | 5750.359 | 70.81374 | 72.87725 | 1063.613 | 1067.874 | 32.61308 | 32.67833 | 0.5532784 | 17.06734
31 | 0.0004371542 | 8.616514 | 1122.54 | 0.1274178 | 6037.407 | 72.65316 | 73.1485 | 1383.033 | 1383.281 | 37.18915 | 37.19249 | 0.5226743 | 17.727
32 | 0.0003737896 | 8.635074 | 963.2694 | 0.1203292 | 6207.032 | 75.99009 | 73.51333 | 1095.573 | 1101.71 | 33.09944 | 33.19202 | 0.5650196 | 16.84416
33 | 0.0004385248 | 8.44815 | 736.8503 | 0.1260051 | 5613.09 | 71.90462 | 71.25855 | 821.7515 | 822.1715 | 28.6662 | 28.67353 | 0.5952522 | 14.86587
34 | 0.0005742333 | 8.177399 | 444.2399 | 0.1449157 | 4966.923 | 65.87668 | 67.9097 | 711.3781 | 715.5135 | 26.67167 | 26.74908 | 0.6913799 | 11.73885
35 | 0.0008087195 | 7.871965 | 248.6051 | 0.1681863 | 4796.961 | 65.99377 | 65.75339 | 588.4813 | 588.5405 | 24.25863 | 24.25985 | 0.7776402 | 9.006238
36 | 0.0008819453 | 7.736686 | 229.8021 | 0.1714433 | 4607.75 | 65.43281 | 65.15392 | 425.8287 | 425.9085 | 20.63561 | 20.63754 | 0.8090506 | 8.548519
37 | 0.0007511868 | 7.82369 | 257.4191 | 0.166066 | 4537.162 | 64.00813 | 65.33456 | 463.8949 | 465.6571 | 21.53821 | 21.57908 | 0.7642871 | 8.794677
38 | 0.0006989349 | 7.935957 | 304.7171 | 0.1618855 | 5063.307 | 66.578 | 68.79126 | 615.4837 | 620.3844 | 24.80894 | 24.90751 | 0.7821706 | 9.762827
39 | 0.0005807036 | 8.022535 | 343.6492 | 0.1559623 | 6147.091 | 75.80479 | 73.37005 | 796.39 | 802.3195 | 28.22038 | 28.32524 | 0.7322127 | 10.28272
40 | 0.0005832483 | 7.998458 | 393.1026 | 0.1493523 | 6397.347 | 77.71878 | 75.64271 | 654.902 | 659.2133 | 25.59104 | 25.67514 | 0.7891158 | 10.49938
41 | 0.0006110799 | 7.958219 | 385.766 | 0.1499242 | 6258.893 | 73.43525 | 77.23589 | 852.8448 | 867.2908 | 29.2035 | 29.44979 | 0.6825971 | 11.04932
42 | 0.0006757591 | 7.873025 | 337.1792 | 0.1543242 | 6750.562 | 80.58327 | 78.34888 | 543.9591 | 548.9526 | 23.32291 | 23.42972 | 0.7996318 | 10.47001
43 | 0.0006766872 | 7.911455 | 413.5999 | 0.1473328 | 6605.018 | 81.02519 | 76.88574 | 554.1869 | 571.323 | 23.54116 | 23.90236 | 0.6670441 | 11.58671
44 | 0.0006563477 | 7.914304 | 482.9787 | 0.1442774 | 5623.231 | 69.06639 | 76.03805 | 589.5946 | 638.1997 | 24.28156 | 25.2626 | 0.6057248 | 12.97306
45 | 0.0006920837 | 7.891094 | 381.5623 | 0.1542257 | 6296.966 | 77.9617 | 75.77659 | 546.3529 | 551.1287 | 23.37418 | 23.47612 | 0.7094444 | 11.15226
46 | 0.0006214619 | 7.978228 | 444.8759 | 0.1447313 | 6374.094 | 80.34252 | 74.4254 | 618.5867 | 653.5998 | 24.87139 | 25.56559 | 0.6205443 | 12.29672
47 | 0.0006230912 | 7.915037 | 463.3827 | 0.1414908 | 5003.645 | 65.00316 | 72.74692 | 439.2742 | 499.2408 | 20.95885 | 22.34367 | 0.5869535 | 12.99448
48 | 0.000711303 | 7.831028 | 329.5902 | 0.1511553 | 5342.218 | 72.83254 | 70.12115 | 368.6038 | 375.9561 | 19.19903 | 19.38957 | 0.6316008 | 10.76746
49 | 0.0005863091 | 8.011649 | 364.2014 | 0.1456301 | 5288.75 | 72.52237 | 69.40469 | 425.5162 | 435.2371 | 20.62802 | 20.86232 | 0.5933763 | 11.48104
50 | 0.0006895515 | 7.906854 | 391.5149 | 0.1435634 | 4575.233 | 62.87083 | 68.46658 | 460.2229 | 491.5356 | 21.4528 | 22.17059 | 0.5691167 | 12.15889
51 | 0.000711317 | 7.865368 | 323.5555 | 0.1519135 | 4974.998 | 69.97445 | 67.65896 | 388.8627 | 394.2251 | 19.71958 | 19.85509 | 0.6145145 | 10.66239
52 | 0.0006562673 | 7.906761 | 338.0413 | 0.1481107 | 4977.228 | 70.12239 | 67.85494 | 348.2544 | 353.3966 | 18.66153 | 18.79881 | 0.6244918 | 10.81851
53 | 0.0006731952 | 7.90987 | 397.695 | 0.1426424 | 4606.639 | 63.49316 | 68.23569 | 501.54 | 524.0317 | 22.39508 | 22.89173 | 0.534744 | 11.90303
54 | 0.0006990983 | 7.886314 | 359.2113 | 0.1505553 | 5143.145 | 71.05723 | 68.8252 | 382.2638 | 387.2464 | 19.55154 | 19.67856 | 0.6565952 | 10.89497
55 | 0.0006495854 | 7.960262 | 410.1581 | 0.1506199 | 5375.794 | 71.92833 | 70.51992 | 504.9784 | 506.9628 | 22.47171 | 22.51582 | 0.5996768 | 10.98233
56 | 0.0006258162 | 8.060473 | 525.9761 | 0.1422697 | 5311.293 | 68.56737 | 71.95759 | 637.3097 | 648.8047 | 25.24498 | 25.47163 | 0.5868375 | 12.50355
57 | 0.0005545957 | 8.194933 | 557.113 | 0.1405874 | 5966.968 | 75.36154 | 73.21672 | 729.8806 | 734.4815 | 27.01629 | 27.10131 | 0.6135767 | 12.74142
58 | 0.0005193919 | 8.247022 | 574.6926 | 0.1403993 | 6136.624 | 75.70151 | 74.3001 | 765.7557 | 767.7203 | 27.67228 | 27.70775 | 0.6677614 | 12.94321
59 | 0.0004663886 | 8.396402 | 814.0311 | 0.1322182 | 6205.012 | 71.86062 | 77.23691 | 986.4905 | 1015.395 | 31.40844 | 31.86526 | 0.6541758 | 15.41456
60 | 0.000356866 | 8.666659 | 1008.096 | 0.1238068 | 7552.971 | 84.09982 | 79.34202 | 1495.132 | 1517.77 | 38.66694 | 38.95856 | 0.5843886 | 17.0163
61 | 0.0003580701 | 8.636016 | 913.9045 | 0.1257237 | 7422.057 | 82.07505 | 80.79971 | 1185.496 | 1187.124 | 34.43103 | 34.45466 | 0.6662854 | 16.19214
62 | 0.0004604743 | 8.433923 | 738.556 | 0.1329635 | 6787.272 | 76.19623 | 78.48362 | 1209.826 | 1215.058 | 34.78254 | 34.85768 | 0.6656998 | 14.73714
63 | 0.0006335366 | 8.150995 | 538.2325 | 0.1495731 | 6710.402 | 77.15683 | 77.06279 | 998.5124 | 998.5218 | 31.59924 | 31.59939 | 0.7656224 | 12.39032
64 | 0.0005662297 | 8.231088 | 551.5797 | 0.1438015 | 6749.322 | 77.83238 | 76.42834 | 996.0179 | 997.9899 | 31.55975 | 31.59097 | 0.8031333 | 12.69559
65 | 0.0005698221 | 8.243677 | 613.0503 | 0.1398992 | 6687.241 | 74.29592 | 76.4319 | 1464.346 | 1468.909 | 38.26677 | 38.32634 | 0.6877466 | 13.53914
66 | 0.0006418936 | 8.127749 | 553.7134 | 0.1482711 | 6721.407 | 77.14013 | 76.46299 | 1020.189 | 1020.648 | 31.94039 | 31.94758 | 0.8065775 | 12.3983
67 | 0.0006155823 | 8.162906 | 583.4839 | 0.1438024 | 6633.264 | 77.94329 | 75.08199 | 1046.356 | 1054.543 | 32.34741 | 32.47373 | 0.7436219 | 12.80017
68 | 0.0006970638 | 8.067352 | 632.52 | 0.1448215 | 5899.606 | 70.20635 | 73.11993 | 1170.401 | 1178.89 | 34.21112 | 34.33497 | 0.6522243 | 13.25535
69 | 0.0007856533 | 7.90461 | 526.5767 | 0.1549881 | 5677.801 | 71.19729 | 72.07987 | 705.9567 | 706.7361 | 26.56983 | 26.5845 | 0.7728701 | 11.66498
70 | 0.0007390694 | 7.936589 | 490.2813 | 0.1484007 | 5946.425 | 74.82737 | 71.12372 | 847.6437 | 861.3615 | 29.11431 | 29.34895 | 0.7307771 | 11.85045
71 | 0.0007864603 | 7.891999 | 519.4158 | 0.1501053 | 5566.647 | 67.33534 | 71.50133 | 1052.724 | 1070.08 | 32.4457 | 32.71206 | 0.7086001 | 12.34118
72 | 0.0008212877 | 7.856895 | 493.3263 | 0.1557349 | 5779.559 | 72.33281 | 70.62824 | 929.6405 | 932.5466 | 30.49 | 30.53762 | 0.7204697 | 11.48674
73 | 0.0007527337 | 7.898889 | 488.6846 | 0.1520105 | 5552.866 | 72.23131 | 69.64178 | 708.5958 | 715.3023 | 26.61946 | 26.74513 | 0.733984 | 11.68683
74 | 0.0008826889 | 7.784895 | 471.897 | 0.1551007 | 4837.36 | 64.35467 | 67.76277 | 775.4985 | 787.1144 | 27.84777 | 28.05555 | 0.60991 | 11.70013
75 | 0.0008882121 | 7.711012 | 395.607 | 0.1611215 | 4696.353 | 66.69036 | 66.36329 | 396.4791 | 396.5869 | 19.91176 | 19.91447 | 0.6823301 | 10.46815
76 | 0.0007978387 | 7.788633 | 442.6074 | 0.1576233 | 4763.933 | 68.03699 | 65.99534 | 440.7789 | 444.9484 | 20.99471 | 21.09378 | 0.6182843 | 10.95826
77 | 0.000880974 | 7.771261 | 495.6445 | 0.1547839 | 4584.264 | 63.29844 | 65.75799 | 783.9384 | 789.9882 | 27.9989 | 28.10673 | 0.5361 | 11.65779
78 | 0.0008773517 | 7.70442 | 396.7947 | 0.1603978 | 4611.054 | 65.92183 | 65.78817 | 413.4304 | 413.4486 | 20.33298 | 20.33342 | 0.6631714 | 10.40903
79 | 0.0007888174 | 7.742003 | 373.8498 | 0.1534457 | 4647.345 | 68.13682 | 64.67981 | 385.2355 | 397.1873 | 19.62739 | 19.92954 | 0.6142517 | 10.66339
80 | 0.0008575093 | 7.696224 | 386.4899 | 0.1533084 | 4178.347 | 60.02525 | 64.71093 | 534.6335 | 556.5899 | 23.12214 | 23.59215 | 0.5390614 | 11.19288
81 | 0.0008514972 | 7.68061 | 325.0383 | 0.159352 | 4467.465 | 65.93618 | 64.73434 | 299.9232 | 301.368 | 17.31828 | 17.35994 | 0.6623511 | 10.0379
82 | 0.0007879857 | 7.756682 | 343.5411 | 0.1543018 | 4676.421 | 68.22957 | 65.14108 | 395.2721 | 404.8117 | 19.88143 | 20.11992 | 0.5796766 | 10.48556
83 | 0.0008381188 | 7.740017 | 376.8745 | 0.1529638 | 4293.157 | 61.32197 | 65.64294 | 483.8397 | 502.511 | 21.99635 | 22.41675 | 0.5431177 | 11.25111
84 | 0.0008478215 | 7.698957 | 312.0178 | 0.1568224 | 4626.843 | 67.33831 | 65.72464 | 323.108 | 325.7126 | 17.97518 | 18.04749 | 0.619781 | 10.1297
85 | 0.0007737966 | 7.756825 | 331.3931 | 0.1563843 | 4742.846 | 68.52855 | 66.26848 | 326.4911 | 331.5999 | 18.06903 | 18.20986 | 0.6125942 | 10.26887
86 | 0.0007766622 | 7.795521 | 409.6058 | 0.1492354 | 4505.954 | 62.97338 | 67.00267 | 539.9805 | 556.2165 | 23.23747 | 23.58423 | 0.5229039 | 11.51759
87 | 0.0009403546 | 7.619592 | 341.3817 | 0.1813496 | 4866.093 | 69.47173 | 66.20561 | 388.3164 | 398.9856 | 19.70568 | 19.97457 | 0.6775288 | 9.825263

## trail6_06
layer | energy | entropy | contrast | idm | autocorrelation | mean_x | mean_y | variance_x | variance_y | standard_deviation_x | standard_deviation_y | correlation | dissimilarity
18 | 0.0004758474 | 8.475532 | 978.6835 | 0.1311497 | 5513.625 | 69.69295 | 71.21184 | 990.8603 | 993.1695 | 31.47793 | 31.51459 | 0.5550998 | 16.2969
19 | 0.0004710657 | 8.483372 | 975.051 | 0.130364 | 5407.293 | 68.65157 | 70.76334 | 1010.483 | 1014.946 | 31.7881 | 31.85821 | 0.5423881 | 16.4028
20 | 0.000409581 | 8.564064 | 955.6254 | 0.1241559 | 5873.808 | 73.98079 | 70.88628 | 1158.3 | 1167.879 | 34.03381 | 34.17424 | 0.5413117 | 16.46307
21 | 0.0004919909 | 8.439481 | 887.9136 | 0.133579 | 5506.693 | 70.07007 | 70.71541 | 954.9886 | 955.4079 | 30.90289 | 30.90967 | 0.5775387 | 15.6521
22 | 0.0005022427 | 8.449715 | 886.4574 | 0.1320201 | 5354.385 | 68.13201 | 70.48324 | 975.6204 | 981.1523 | 31.23492 | 31.32335 | 0.5644255 | 15.97416
23 | 0.0004173888 | 8.550476 | 943.4701 | 0.1242971 | 5748.11 | 73.26457 | 70.42136 | 1085.903 | 1093.989 | 32.95304 | 33.07551 | 0.5401455 | 16.49053
24 | 0.0004841798 | 8.466156 | 1027.499 | 0.1314078 | 5465.801 | 69.93337 | 70.63288 | 1003.155 | 1003.647 | 31.67262 | 31.68038 | 0.5244265 | 16.54536
25 | 0.0004803116 | 8.49496 | 1032.013 | 0.1310931 | 5436.495 | 68.73278 | 70.6558 | 1127.438 | 1131.14 | 33.57735 | 33.63241 | 0.5137115 | 16.83503
26 | 0.0004091972 | 8.566303 | 961.2998 | 0.1230253 | 5741.487 | 73.32574 | 70.44987 | 1041.85 | 1050.123 | 32.2777 | 32.4056 | 0.5503977 | 16.60319
27 | 0.0005097512 | 8.437533 | 984.5262 | 0.1340303 | 5435.769 | 69.32725 | 70.50074 | 1005.173 | 1006.552 | 31.70445 | 31.7262 | 0.5449562 | 16.18573
28 | 0.0004943982 | 8.498399 | 1109.205 | 0.1314054 | 5558.085 | 68.87547 | 71.62153 | 1162.917 | 1170.462 | 34.10157 | 34.21201 | 0.5358111 | 17.27997
29 | 0.0003875628 | 8.638472 | 1102.983 | 0.119363 | 6202.532 | 76.69727 | 71.49476 | 1360.371 | 1387.44 | 36.8832 | 37.24835 | 0.5234119 | 17.76026
30 | 0.0004839731 | 8.490818 | 1013.74 | 0.1319213 | 5503.393 | 68.94924 | 72.06807 | 896.1691 | 905.8989 | 29.93608 | 30.09815 | 0.5930599 | 16.58861
31 | 0.0004389867 | 8.571792 | 1017.709 | 0.1264584 | 5717.798 | 70.59438 | 71.71335 | 1238.9 | 1240.155 | 35.19801 | 35.21583 | 0.5286236 | 17.00299
32 | 0.0003815753 | 8.58872 | 880.5891 | 0.1220718 | 6048.139 | 75.64539 | 71.45456 | 1103.61 | 1121.175 | 33.22062 | 33.48395 | 0.5779943 | 16.11973
33 | 0.0004932302 | 8.357343 | 635.0614 | 0.1340633 | 5233.594 | 68.17201 | 69.43888 | 762.1808 | 763.7883 | 27.60762 | 27.63671 | 0.6550722 | 13.85258
34 | 0.0006137778 | 8.113225 | 359.9426 | 0.1484307 | 4738.018 | 64.49296 | 65.6159 | 683.2325 | 684.4958 | 26.13871 | 26.16287 | 0.7402902 | 10.98417
35 | 0.0008544937 | 7.841012 | 217.485 | 0.169995 | 4647.419 | 64.23228 | 64.4982 | 608.0076 | 608.08 | 24.65781 | 24.65928 | 0.8298008 | 8.821911
36 | 0.0008846898 | 7.770304 | 221.2672 | 0.1715733 | 4670.93 | 64.81206 | 64.52153 | 562.7077 | 562.7936 | 23.72146 | 23.72327 | 0.8692289 | 8.639978
37 | 0.0007503587 | 7.855799 | 219.6095 | 0.1662717 | 4804.525 | 64.51803 | 65.0901 | 739.6779 | 740.0077 | 27.19702 | 27.20308 | 0.8177999 | 8.647181
38 | 0.0007496736 | 7.872135 | 219.0773 | 0.1663837 | 5121.809 | 65.99319 | 67.56853 | 764.5138 | 766.9974 | 27.64984 | 27.69471 | 0.8654858 | 8.865209
39 | 0.0006509304 | 7.938221 | 236.8374 | 0.1628411 | 5860.796 | 72.17935 | 71.48034 | 796.3357 | 796.8262 | 28.21941 | 28.2281 | 0.8805073 | 9.18288
40 | 0.0005702379 | 8.014733 | 280.4477 | 0.1530055 | 6436.025 | 76.32504 | 73.95347 | 911.3644 | 916.9914 | 30.18881 | 30.28186 | 0.8658397 | 9.705635
41 | 0.0006032406 | 7.98782 | 314.3332 | 0.1536018 | 6490.664 | 73.38923 | 76.30831 | 1122.204 | 1130.726 | 33.49931 | 33.62627 | 0.7904952 | 10.33299
42 | 0.0006118586 | 7.973098 | 329.7508 | 0.1525325 | 6889.063 | 79.2416 | 77.84449 | 842.3818 | 844.3348 | 29.0238 | 29.05743 | 0.8543788 | 10.37605
43 | 0.0005792857 | 8.036035 | 394.6366 | 0.1456998 | 6884.117 | 80.96243 | 77.45562 | 780.7959 | 793.0957 | 27.94271 | 28.16195 | 0.779145 | 11.32415
44 | 0.0006328757 | 7.965825 | 426.3426 | 0.1444895 | 6189.533 | 72.21459 | 77.53295 | 815.154 | 843.4403 | 28.55089 | 29.04203 | 0.7121851 | 12.11833
45 | 0.0006811544 | 7.923576 | 392.5811 | 0.1506624 | 6594.608 | 79.3982 | 76.96445 | 654.0545 | 659.9788 | 25.57448 | 25.69004 | 0.7363271 | 11.13918
46 | 0.0005771527 | 8.074247 | 452.1607 | 0.1429771 | 6359.13 | 79.28558 | 74.99893 | 597.5917 | 615.9688 | 24.44567 | 24.81871 | 0.6803916 | 12.36054
47 | 0.0006057778 | 7.991252 | 468.015 | 0.1425435 | 5205.471 | 66.3679 | 72.59998 | 619.6203 | 658.4603 | 24.89216 | 25.66047 | 0.6061379 | 12.91076
48 | 0.0006400376 | 7.940557 | 404.6113 | 0.1488579 | 5432.199 | 72.09926 | 71.12477 | 451.9843 | 452.9348 | 21.2599 | 21.28225 | 0.6722406 | 11.33575
49 | 0.0005871999 | 8.02313 | 479.8703 | 0.1402312 | 5618.864 | 74.90637 | 70.4791 | 570.7273 | 590.3294 | 23.88989 | 24.29669 | 0.584956 | 12.40141
50 | 0.0006714196 | 7.949595 | 497.813 | 0.1443388 | 4848.79 | 64.46834 | 69.58644 | 623.4492 | 649.6442 | 24.96896 | 25.48811 | 0.5698687 | 12.77945
51 | 0.0006310172 | 7.968541 | 387.8581 | 0.148248 | 5080.207 | 69.37075 | 68.85211 | 470.9515 | 471.2213 | 21.7014 | 21.70762 | 0.6450833 | 11.21704
52 | 0.0006544733 | 7.919833 | 371.375 | 0.1421595 | 5280.359 | 72.71519 | 68.67058 | 443.5308 | 459.8905 | 21.06015 | 21.44504 | 0.6353998 | 11.377
53 | 0.0006613227 | 7.915947 | 426.604 | 0.1420426 | 4719.518 | 63.96467 | 69.14256 | 501.1453 | 527.9565 | 22.38627 | 22.97729 | 0.57709 | 12.09816
54 | 0.0006580049 | 7.941679 | 429.4082 | 0.1472196 | 5183.735 | 70.7156 | 69.17695 | 490.8365 | 493.2044 | 22.15482 | 22.2082 | 0.5931665 | 11.42072
55 | 0.000624286 | 8.008391 | 478.226 | 0.1449093 | 5481.823 | 72.87195 | 70.81033 | 522.5773 | 526.8282 | 22.85994 | 22.95273 | 0.6131868 | 11.82855
56 | 0.0005654113 | 8.172206 | 721.6076 | 0.1375887 | 5571.257 | 68.84837 | 74.11118 | 763.4107 | 791.1087 | 27.62988 | 28.12664 | 0.6032774 | 14.2928
57 | 0.0004583231 | 8.416275 | 842.2904 | 0.1297044 | 6765.844 | 80.57441 | 75.41241 | 1248.429 | 1275.075 | 35.3331 | 35.70819 | 0.5465241 | 15.27949
58 | 0.0004714784 | 8.359829 | 705.8343 | 0.1348129 | 6449.183 | 76.86659 | 77.15699 | 752.7579 | 752.8435 | 27.43643 | 27.43798 | 0.6886169 | 13.97831
59 | 0.0004457445 | 8.441102 | 916.4403 | 0.1303628 | 6465.799 | 73.99803 | 79.24382 | 948.5269 | 976.046 | 30.79816 | 31.24173 | 0.6255707 | 16.00463
60 | 0.0003258795 | 8.756831 | 1176.059 | 0.1153776 | 7927.597 | 86.85088 | 81.03492 | 1639.089 | 1672.915 | 40.48566 | 40.90128 | 0.5372556 | 18.49371
61 | 0.0003469422 | 8.674641 | 962.3146 | 0.1212921 | 7532.919 | 82.28659 | 81.8614 | 1172.967 | 1173.148 | 34.2486 | 34.25124 | 0.6792768 | 16.72927
62 | 0.0004631585 | 8.42136 | 716.74 | 0.1338927 | 6966.984 | 76.45584 | 79.42453 | 1281.544 | 1290.358 | 35.79865 | 35.92154 | 0.6956145 | 14.53716
63 | 0.0005596141 | 8.270138 | 630.9907 | 0.1427679 | 7124.213 | 79.51532 | 78.67977 | 1174.205 | 1174.904 | 34.26668 | 34.27687 | 0.7389783 | 13.27343
64 | 0.0005344429 | 8.316169 | 704.4665 | 0.1368398 | 7203.267 | 80.08518 | 78.91884 | 1111.675 | 1113.036 | 33.34178 | 33.36219 | 0.7938495 | 14.01054
65 | 0.0005422614 | 8.331857 | 818.5674 | 0.1363254 | 7301.423 | 77.15084 | 79.10375 | 1783.076 | 1786.891 | 42.22648 | 42.27163 | 0.6714387 | 15.07128
66 | 0.000590613 | 8.249405 | 776.51 | 0.1416271 | 7355.655 | 80.05938 | 78.94717 | 1385.518 | 1386.756 | 37.22255 | 37.23916 | 0.7468222 | 14.20573
67 | 0.0005741698 | 8.249493 | 716.5892 | 0.1412784 | 7152.639 | 79.65907 | 78.02936 | 1205.836 | 1208.493 | 34.72515 | 34.76338 | 0.7761141 | 13.86593
68 | 0.0006459068 | 8.146428 | 673.4061 | 0.1443331 | 6740.632 | 74.40055 | 76.47956 | 1532.964 | 1537.287 | 39.15308 | 39.20825 | 0.6843187 | 13.64859
69 | 0.000709289 | 7.994913 | 534.5166 | 0.149345 | 6399.302 | 75.31737 | 74.90724 | 958.6115 | 958.7804 | 30.96144 | 30.96417 | 0.7901267 | 12.11322
70 | 0.0006428002 | 8.041635 | 483.7039 | 0.1441816 | 6055.772 | 74.98492 | 72.69729 | 782.1017 | 787.3359 | 27.96607 | 28.0595 | 0.7704408 | 12.02997
71 | 0.0007690398 | 7.927086 | 497.3725 | 0.1475147 | 5517.991 | 67.83866 | 71.74232 | 938.0531 | 953.2923 | 30.62765 | 30.87543 | 0.688518 | 12.25159
72 | 0.0007629636 | 7.882812 | 446.7511 | 0.1508424 | 5671.722 | 72.39445 | 70.63572 | 792.1997 | 795.2936 | 28.14604 | 28.20095 | 0.7031128 | 11.33703
73 | 0.0007044575 | 7.916703 | 435.4005 | 0.1497532 | 5397.842 | 71.67052 | 69.64356 | 560.9231 | 565.0325 | 23.6838 | 23.7704 | 0.7219822 | 11.33773
74 | 0.0008117185 | 7.831777 | 460.0068 | 0.1526084 | 4792.17 | 64.88526 | 67.93292 | 661.7308 | 671.0196 | 25.72412 | 25.90403 | 0.5767586 | 11.5993
75 | 0.0008187148 | 7.775425 | 394.9479 | 0.1561443 | 4747.358 | 67.25334 | 66.66488 | 424.9544 | 425.3014 | 20.61441 | 20.62282 | 0.6208211 | 10.68753
76 | 0.0007115956 | 7.835648 | 364.0567 | 0.1535384 | 4711.156 | 67.85033 | 65.44932 | 400.465 | 406.2308 | 20.0116 | 20.15515 | 0.6704133 | 10.71737
77 | 0.0009025441 | 7.699486 | 392.3806 | 0.1574648 | 4368.378 | 61.27656 | 65.03633 | 642.9131 | 657.0492 | 25.35573 | 25.63296 | 0.5895576 | 11.03449
78 | 0.0008604404 | 7.714596 | 365.0387 | 0.15917 | 4572.115 | 65.97169 | 64.83628 | 438.0948 | 439.3844 | 20.9307 | 20.96149 | 0.6718353 | 10.29887
79 | 0.0007598953 | 7.815974 | 389.6733 | 0.1544288 | 4663.14 | 67.273 | 65.17108 | 443.7712 | 448.1901 | 21.06586 | 21.17048 | 0.6253513 | 10.75307
80 | 0.0007858996 | 7.830406 | 431.3728 | 0.1533579 | 4413.143 | 62.29678 | 65.33036 | 601.4775 | 610.6805 | 24.52503 | 24.71194 | 0.5664016 | 11.48292
81 | 0.0007592842 | 7.814458 | 388.9001 | 0.156525 | 4671.376 | 66.41082 | 65.86525 | 461.2174 | 461.5155 | 21.47595 | 21.48289 | 0.6442059 | 10.67488
82 | 0.000710673 | 7.864855 | 405.5831 | 0.151243 | 4864.315 | 68.90549 | 66.1348 | 479.4296 | 487.1073 | 21.89587 | 22.0705 | 0.6358359 | 11.00648
83 | 0.0007359851 | 7.888756 | 508.6307 | 0.150696 | 4584.824 | 63.09401 | 66.90383 | 641.2587 | 655.7736 | 25.32308 | 25.60807 | 0.5606919 | 12.09046
84 | 0.0007653582 | 7.875455 | 500.2171 | 0.1521803 | 4980.214 | 68.693 | 67.44863 | 597.9789 | 599.5276 | 24.4536 | 24.48525 | 0.5794849 | 11.60944
85 | 0.0007101485 | 7.913072 | 509.3262 | 0.1459878 | 5133.146 | 70.58664 | 68.23332 | 512.7651 | 518.3035 | 22.64431 | 22.76627 | 0.6144926 | 11.87482
86 | 0.0007093809 | 7.947532 | 552.6415 | 0.1452515 | 4949.268 | 65.44742 | 69.15145 | 747.9973 | 761.7175 | 27.34953 | 27.59922 | 0.5610413 | 12.74059
87 | 0.0008276166 | 7.801975 | 427.2156 | 0.1717871 | 5344.324 | 71.42241 | 68.43944 | 631.9175 | 640.8164 | 25.13794 | 25.31433 | 0.7169415 | 10.80042

## trail7_05
layer | energy | entropy | contrast | idm | autocorrelation | mean_x | mean_y | variance_x | variance_y | standard_deviation_x | standard_deviation_y | correlation | dissimilarity
18 | 0.0008468615 | 7.797256 | 312.0854 | 0.1504937 | 8120.909 | 89.63195 | 87.79854 | 394.2915 | 397.6547 | 19.85666 | 19.94118 | 0.6347766 | 10.35818
19 | 0.0009506727 | 7.717636 | 315.6858 | 0.1509579 | 8524.101 | 91.94697 | 89.90898 | 411.0056 | 415.1601 | 20.27318 | 20.3754 | 0.6227346 | 10.1595
20 | 0.0008888757 | 7.747736 | 313.1417 | 0.1466152 | 8254.514 | 88.2542 | 90.67863 | 425.9122 | 431.791 | 20.63758 | 20.77951 | 0.5870211 | 10.35707
21 | 0.001084153 | 7.5574 | 259.8991 | 0.1576574 | 8497.848 | 91.81084 | 90.41474 | 309.951 | 311.901 | 17.60529 | 17.66059 | 0.6329327 | 9.36496
22 | 0.001085238 | 7.528801 | 242.7822 | 0.1558693 | 8314.482 | 91.29906 | 89.18054 | 272.3953 | 276.8849 | 16.50424 | 16.63972 | 0.6276592 | 9.396005
23 | 0.000869842 | 7.657221 | 248.932 | 0.1445011 | 7610.756 | 84.5021 | 87.88709 | 309.5921 | 321.051 | 17.59515 | 17.9178 | 0.5839675 | 9.915796
24 | 0.001019905 | 7.553848 | 221.3699 | 0.1573367 | 7867.049 | 87.86967 | 87.47069 | 281.3738 | 281.5349 | 16.77403 | 16.77883 | 0.6431875 | 9.031954
25 | 0.001052274 | 7.553083 | 244.2123 | 0.155138 | 8148.525 | 90.10015 | 88.34024 | 293.6006 | 296.699 | 17.13465 | 17.22484 | 0.6405393 | 9.277934
26 | 0.0008856534 | 7.703875 | 278.0242 | 0.148865 | 7844.966 | 87.12519 | 87.50888 | 391.4521 | 391.6005 | 19.78507 | 19.78882 | 0.5637725 | 9.82722
27 | 0.001080266 | 7.539591 | 241.6071 | 0.1611496 | 7453.636 | 85.33619 | 85.21278 | 284.1219 | 284.1387 | 16.8558 | 16.85629 | 0.6401946 | 9.068249
28 | 0.0009580314 | 7.628017 | 249.759 | 0.1539102 | 6994.44 | 83.27252 | 81.89623 | 273.1961 | 275.0916 | 16.52854 | 16.58579 | 0.637375 | 9.63468
29 | 0.0008255317 | 7.731406 | 304.1186 | 0.1410378 | 6466.952 | 77.17201 | 81.1274 | 371.8876 | 387.5332 | 19.28435 | 19.68582 | 0.5431162 | 10.71457
30 | 0.0009273322 | 7.663824 | 275.3069 | 0.1548537 | 6917.986 | 82.90804 | 81.06204 | 319.4047 | 322.8135 | 17.87183 | 17.96695 | 0.6144054 | 9.72528
31 | 0.0009241794 | 7.649417 | 263.1883 | 0.1538665 | 6932.83 | 83.18514 | 80.92727 | 321.4084 | 326.5074 | 17.92778 | 18.06944 | 0.6200877 | 9.603215
32 | 0.0008634537 | 7.654765 | 267.6842 | 0.1455234 | 6347.495 | 76.81629 | 80.08069 | 339.5476 | 350.2045 | 18.42677 | 18.7137 | 0.5683428 | 9.953329
33 | 0.00102794 | 7.516716 | 217.0467 | 0.1582908 | 6524.911 | 80.24084 | 79.37767 | 245.8925 | 246.6385 | 15.68082 | 15.7046 | 0.6317142 | 8.900743
34 | 0.0009814796 | 7.55753 | 215.3338 | 0.1552566 | 6568.047 | 81.15802 | 79.02427 | 243.4796 | 248.0337 | 15.60368 | 15.74895 | 0.6290361 | 9.160859
35 | 0.0008399449 | 7.67724 | 251.4996 | 0.1428409 | 6213.718 | 75.75041 | 79.58607 | 318.7792 | 333.4921 | 17.85432 | 18.26169 | 0.567488 | 10.14214
36 | 0.0009565635 | 7.604417 | 228.1337 | 0.1561248 | 6764.003 | 81.8681 | 80.4707 | 277.9283 | 279.8821 | 16.67108 | 16.72958 | 0.6310908 | 9.320238
37 | 0.001035622 | 7.548976 | 237.2579 | 0.1564041 | 7030.494 | 83.84996 | 81.82126 | 263.9565 | 268.0732 | 16.24657 | 16.3728 | 0.6382426 | 9.289544
38 | 0.0008625013 | 7.692621 | 282.9267 | 0.1451482 | 6853.589 | 79.8509 | 83.23094 | 367.8774 | 379.3025 | 19.18007 | 19.47562 | 0.5555281 | 10.27434
39 | 0.00097299 | 7.621542 | 250.2282 | 0.1568962 | 7452.2 | 86.00166 | 84.39158 | 302.6248 | 305.2182 | 17.39603 | 17.47042 | 0.6395682 | 9.459229
40 | 0.001025459 | 7.578134 | 247.3445 | 0.1577664 | 7657.952 | 87.35344 | 85.4791 | 296.4626 | 299.9774 | 17.21791 | 17.31969 | 0.6406537 | 9.322908
41 | 0.0008544304 | 7.704021 | 279.1368 | 0.145248 | 7349.542 | 83.20856 | 85.83677 | 370.4815 | 377.3898 | 19.24781 | 19.42643 | 0.5540631 | 10.13968
42 | 0.001001584 | 7.599036 | 241.0605 | 0.1585452 | 7676.467 | 86.93829 | 86.26985 | 270.5564 | 271.0048 | 16.44844 | 16.46208 | 0.6511161 | 9.290167
43 | 0.001003389 | 7.621244 | 255.7352 | 0.1559886 | 7973.507 | 88.74424 | 87.64275 | 304.2521 | 305.4666 | 17.44267 | 17.47745 | 0.6419404 | 9.414755
44 | 0.0008246303 | 7.774246 | 313.4287 | 0.1453843 | 7958.688 | 87.32889 | 88.39017 | 441.3839 | 442.5114 | 21.00907 | 21.03589 | 0.5422998 | 10.32254
45 | 0.001053586 | 7.568377 | 269.4542 | 0.1592005 | 8011.231 | 89.1346 | 87.77536 | 300.0748 | 301.9238 | 17.32253 | 17.37583 | 0.6226066 | 9.442767
46 | 0.0009861635 | 7.626378 | 266.6746 | 0.1543535 | 7627.74 | 86.90586 | 85.72382 | 279.9018 | 281.3001 | 16.73015 | 16.77189 | 0.6337662 | 9.743019
47 | 0.0007823572 | 7.788464 | 301.553 | 0.1406335 | 7026.748 | 81.26091 | 83.75311 | 401.473 | 407.6848 | 20.03674 | 20.19115 | 0.545985 | 10.58232
48 | 0.0009946637 | 7.626035 | 255.8856 | 0.1572459 | 7061.763 | 83.12855 | 82.58961 | 305.8767 | 306.1685 | 17.48922 | 17.49757 | 0.6411197 | 9.497441
49 | 0.0009511706 | 7.665894 | 273.8304 | 0.1529954 | 6989.259 | 83.42862 | 81.43241 | 312.7302 | 316.716 | 17.68409 | 17.79644 | 0.621053 | 9.863765
50 | 0.0008187017 | 7.754643 | 298.7398 | 0.1439249 | 6480.821 | 77.81642 | 80.44183 | 400.0274 | 406.921 | 20.00063 | 20.17222 | 0.5480642 | 10.43555
51 | 0.001021956 | 7.567774 | 229.4995 | 0.1599961 | 6574.259 | 80.13573 | 79.84854 | 268.766 | 268.8494 | 16.39398 | 16.39652 | 0.6529766 | 9.050453
52 | 0.001070577 | 7.515741 | 223.7538 | 0.1592971 | 6658.742 | 81.60467 | 79.52652 | 257.0618 | 261.3814 | 16.03303 | 16.16719 | 0.6519541 | 9.053152
53 | 0.000875723 | 7.648858 | 261.7193 | 0.1462805 | 6383.121 | 76.91791 | 80.31869 | 357.8164 | 369.3822 | 18.91598 | 19.21926 | 0.5643425 | 9.976813
54 | 0.001012153 | 7.54748 | 225.2107 | 0.1597216 | 6878.035 | 82.48699 | 81.18375 | 270.4893 | 272.189 | 16.44646 | 16.49806 | 0.6686002 | 9.063491
55 | 0.001066553 | 7.527451 | 232.6336 | 0.1595073 | 7131.858 | 84.16849 | 82.51055 | 288.573 | 291.323 | 16.9873 | 17.06806 | 0.6451684 | 9.033466
56 | 0.000901035 | 7.660637 | 273.0115 | 0.1478505 | 6996.314 | 80.97408 | 83.70543 | 374.9983 | 382.4596 | 19.36481 | 19.55651 | 0.5765275 | 9.905705
57 | 0.001059513 | 7.548198 | 247.8895 | 0.159161 | 7428.665 | 86.02458 | 84.18113 | 300.3101 | 303.7096 | 17.32931 | 17.42713 | 0.6192219 | 9.270659
58 | 0.001066632 | 7.534253 | 246.8443 | 0.1586316 | 7386.634 | 85.5768 | 84.37961 | 261.354 | 262.7882 | 16.1663 | 16.21061 | 0.6322461 | 9.271519
59 | 0.0009028396 | 7.639521 | 264.1064 | 0.1458241 | 7099.67 | 81.6522 | 84.43107 | 364.1259 | 371.8487 | 19.08202 | 19.28331 | 0.5589515 | 9.894745
60 | 0.001055503 | 7.52105 | 224.4233 | 0.1599612 | 7517.523 | 86.1078 | 85.27683 | 269.4413 | 270.1332 | 16.41454 | 16.43561 | 0.6468456 | 9.01761
61 | 0.001173596 | 7.432357 | 218.1813 | 0.1594603 | 7784.6 | 88.11111 | 86.49745 | 251.1066 | 253.7113 | 15.8462 | 15.92819 | 0.6466233 | 8.874034
62 | 0.000981379 | 7.576084 | 240.6165 | 0.1508036 | 7669.634 | 85.37595 | 87.47661 | 340.1602 | 344.5738 | 18.44333 | 18.56259 | 0.5877572 | 9.39244
63 | 0.001117899 | 7.51811 | 238.2505 | 0.1603969 | 7961.259 | 88.93112 | 87.38383 | 297.0746 | 299.4699 | 17.23571 | 17.30507 | 0.6373753 | 9.108729
64 | 0.001005424 | 7.630269 | 279.6374 | 0.1550024 | 7749.769 | 87.93472 | 86.04428 | 306.1573 | 309.7315 | 17.49724 | 17.59909 | 0.5958479 | 9.877144
65 | 0.000798723 | 7.783144 | 305.8555 | 0.1451117 | 6916.441 | 81.34687 | 82.64629 | 367.6029 | 369.2923 | 19.1729 | 19.2169 | 0.5249485 | 10.49143
66 | 0.001023405 | 7.5386 | 224.999 | 0.1615715 | 6393.879 | 78.69329 | 79.32981 | 247.8644 | 248.2705 | 15.7436 | 15.75648 | 0.6093011 | 8.963198
67 | 0.001016062 | 7.514452 | 205.0993 | 0.1588305 | 6110.506 | 77.9818 | 76.55407 | 212.9453 | 214.9844 | 14.59248 | 14.66219 | 0.6574524 | 8.917597
68 | 0.0008889247 | 7.633531 | 277.343 | 0.1463253 | 5799.847 | 73.05445 | 76.90791 | 329.7434 | 344.5928 | 18.15882 | 18.56319 | 0.5380766 | 10.19159
69 | 0.000984473 | 7.607981 | 276.1265 | 0.1582224 | 6429.553 | 79.74422 | 78.27913 | 315.0731 | 317.221 | 17.75021 | 17.81062 | 0.5922588 | 9.628103
70 | 0.0009742166 | 7.610055 | 290.8317 | 0.1541308 | 6672.603 | 82.08868 | 78.98934 | 307.9411 | 317.5475 | 17.54818 | 17.81981 | 0.6026893 | 9.922306
71 | 0.0008534812 | 7.691785 | 299.1412 | 0.1446041 | 6146.465 | 75.21883 | 78.78008 | 397.7049 | 410.3879 | 19.9425 | 20.25799 | 0.5463309 | 10.47581
72 | 0.001054911 | 7.509457 | 214.6639 | 0.1615914 | 6375.254 | 79.05844 | 78.35243 | 258.321 | 258.8205 | 16.07225 | 16.08779 | 0.6993299 | 8.891741
73 | 0.001210152 | 7.376325 | 172.1846 | 0.1702639 | 6657.805 | 80.84459 | 80.10143 | 275.1881 | 275.7416 | 16.58868 | 16.60536 | 0.6608133 | 7.961771
74 | 0.001121055 | 7.459414 | 215.3499 | 0.160848 | 6586.105 | 80.48303 | 79.85139 | 240.2194 | 240.6194 | 15.49891 | 15.51181 | 0.663074 | 8.792779
75 | 0.0008865009 | 7.646638 | 257.2375 | 0.1472738 | 6448.97 | 78.29038 | 79.91811 | 356.7305 | 359.3809 | 18.88723 | 18.95726 | 0.5366186 | 9.726216
76 | 0.001043908 | 7.517289 | 210.2888 | 0.1617393 | 6665.494 | 81.01815 | 80.33999 | 242.0624 | 242.5238 | 15.55819 | 15.57301 | 0.6458586 | 8.782716
77 | 0.001127447 | 7.445489 | 187.6757 | 0.1624988 | 6721.258 | 81.78199 | 80.33369 | 231.3962 | 233.4949 | 15.21159 | 15.28043 | 0.6513627 | 8.579226
78 | 0.0009271817 | 7.57847 | 224.6239 | 0.1498403 | 6540.358 | 78.28782 | 81.38489 | 284.8903 | 294.4829 | 16.87858 | 17.16038 | 0.5831062 | 9.41293
79 | 0.001144765 | 7.449221 | 218.8304 | 0.1629328 | 7093.526 | 84.11777 | 82.379 | 267.3385 | 270.363 | 16.35035 | 16.44259 | 0.6099482 | 8.85286
80 | 0.001139794 | 7.449954 | 208.4997 | 0.163554 | 7257.191 | 84.81807 | 83.69137 | 245.2796 | 246.5502 | 15.66125 | 15.70177 | 0.6450911 | 8.612133
81 | 0.0009784278 | 7.583871 | 237.8598 | 0.1532908 | 7086.676 | 82.18279 | 83.9929 | 317.6993 | 320.9767 | 17.82403 | 17.91573 | 0.575879 | 9.272467
82 | 0.001098729 | 7.512718 | 223.1138 | 0.1637379 | 7334.928 | 85.00623 | 84.21344 | 283.434 | 284.0638 | 16.83535 | 16.85405 | 0.6211522 | 8.797013
83 | 0.001089938 | 7.512945 | 229.4993 | 0.1598048 | 7414.975 | 85.55432 | 84.77062 | 258.4897 | 259.1046 | 16.07749 | 16.09661 | 0.627829 | 9.027405
84 | 0.0009108348 | 7.642324 | 260.1847 | 0.1480888 | 7327.93 | 83.79879 | 85.2294 | 337.9377 | 339.9849 | 18.383 | 18.4386 | 0.5481407 | 9.796031
85 | 0.001088323 | 7.510341 | 219.3288 | 0.1611693 | 7539.914 | 86.38666 | 85.28752 | 270.4129 | 271.6216 | 16.44412 | 16.48084 | 0.6354086 | 8.932195
86 | 0.001072633 | 7.515039 | 219.5415 | 0.1568402 | 7376.206 | 85.70381 | 84.03326 | 261.6746 | 264.4667 | 16.17617 | 16.26227 | 0.6622745 | 9.100033
87 | 0.0009963383 | 7.547166 | 216.3822 | 0.170541 | 6865.508 | 80.09759 | 82.87734 | 348.2787 | 356.0071 | 18.66208 | 18.86799 | 0.6452718 | 8.76421

## trail7_06
layer | energy | entropy | contrast | idm | autocorrelation | mean_x | mean_y | variance_x | variance_y | standard_deviation_x | standard_deviation_y | correlation | dissimilarity
18 | 0.0008974696 | 7.717483 | 280.4598 | 0.1552018 | 7736.196 | 86.75976 | 86.613 | 325.5986 | 325.6231 | 18.04413 | 18.04481 | 0.6807694 | 9.814033
19 | 0.0009161204 | 7.721952 | 285.799 | 0.1537337 | 8334 | 90.74542 | 89.0859 | 390.4372 | 393.1929 | 19.75935 | 19.82897 | 0.637701 | 9.795696
20 | 0.0008176024 | 7.810445 | 315.0094 | 0.1479303 | 8426.518 | 89.82131 | 90.84298 | 447.6638 | 448.7094 | 21.15797 | 21.18266 | 0.5954552 | 10.26497
21 | 0.0009710213 | 7.658526 | 280.6651 | 0.1594951 | 8619.69 | 91.9641 | 91.20648 | 359.2075 | 359.7835 | 18.95266 | 18.96786 | 0.6452604 | 9.545165
22 | 0.001002252 | 7.634403 | 274.2768 | 0.1575164 | 8533.558 | 91.96648 | 90.40562 | 333.99 | 336.428 | 18.27525 | 18.34185 | 0.65415 | 9.641961
23 | 0.0008346889 | 7.759965 | 310.6703 | 0.1475169 | 8040.029 | 87.35055 | 89.3608 | 415.8696 | 419.9118 | 20.39278 | 20.49164 | 0.560694 | 10.35599
24 | 0.001061501 | 7.567633 | 266.1875 | 0.1584787 | 8024.871 | 88.7747 | 88.21271 | 315.89 | 316.2073 | 17.77317 | 17.7821 | 0.6132289 | 9.40292
25 | 0.001061311 | 7.52486 | 237.718 | 0.1577987 | 7874.816 | 88.57668 | 86.91365 | 274.7203 | 277.4873 | 16.57454 | 16.65782 | 0.6384885 | 9.219881
26 | 0.0008889552 | 7.657356 | 252.714 | 0.1512404 | 7278.301 | 83.43877 | 84.988 | 325.6937 | 328.0947 | 18.04689 | 18.11328 | 0.5720525 | 9.571099
27 | 0.001033206 | 7.537854 | 216.3719 | 0.1629737 | 7112.245 | 82.94836 | 83.59798 | 275.5536 | 275.9772 | 16.59964 | 16.61239 | 0.645191 | 8.702515
28 | 0.0009718719 | 7.599487 | 235.4686 | 0.1582807 | 7150.376 | 84.48699 | 82.42102 | 279.7766 | 284.0463 | 16.7264 | 16.85356 | 0.6628806 | 9.191679
29 | 0.0008399933 | 7.745932 | 293.1686 | 0.1484196 | 6793.309 | 79.87765 | 82.13606 | 405.5139 | 410.615 | 20.13732 | 20.26357 | 0.5697033 | 10.14397
30 | 0.0009019207 | 7.693028 | 270.808 | 0.1580966 | 6913.911 | 82.06585 | 81.63578 | 344.4775 | 344.6637 | 18.56 | 18.56502 | 0.6222152 | 9.502301
31 | 0.0009032766 | 7.67226 | 264.514 | 0.1531919 | 6885.509 | 83.03845 | 80.60081 | 304.2928 | 310.2357 | 17.4439 | 17.61343 | 0.6266364 | 9.746475
32 | 0.0008113455 | 7.743919 | 262.8686 | 0.1489195 | 6277.545 | 76.73697 | 79.16698 | 343.9377 | 349.8432 | 18.54551 | 18.70405 | 0.583796 | 9.947447
33 | 0.0008998239 | 7.659393 | 226.4436 | 0.1580206 | 6316.288 | 77.75215 | 78.89469 | 280.3923 | 281.6991 | 16.74479 | 16.78376 | 0.6477564 | 9.206952
34 | 0.0009377496 | 7.623758 | 236.8242 | 0.1567673 | 6743.098 | 82.24963 | 79.75436 | 281.4472 | 287.6746 | 16.77629 | 16.9609 | 0.6442728 | 9.332862
35 | 0.0008686296 | 7.690961 | 265.1524 | 0.1515877 | 6659.524 | 79.33754 | 81.24522 | 370.3793 | 374.0194 | 19.24517 | 19.33951 | 0.5742215 | 9.742345
36 | 0.0009888779 | 7.614457 | 245.6998 | 0.1572236 | 6997.28 | 82.14168 | 82.80117 | 298.5413 | 298.9775 | 17.27821 | 17.29082 | 0.6555457 | 9.442879
37 | 0.001004312 | 7.582989 | 246.6534 | 0.154044 | 7484.322 | 86.98816 | 83.68702 | 311.4121 | 322.3113 | 17.6467 | 17.9529 | 0.6455939 | 9.618973
38 | 0.0008728503 | 7.702933 | 270.8142 | 0.1491855 | 7193.878 | 81.98309 | 84.99011 | 370.3212 | 379.3641 | 19.24367 | 19.4772 | 0.6032735 | 9.958332
39 | 0.0009975817 | 7.608585 | 246.4554 | 0.1590699 | 7532.459 | 86.00055 | 85.13904 | 334.1659 | 334.9094 | 18.28009 | 18.30042 | 0.629098 | 9.261315
40 | 0.00111913 | 7.51429 | 240.8606 | 0.1610553 | 7705.133 | 87.52766 | 85.97267 | 269.6674 | 272.0866 | 16.42141 | 16.49492 | 0.6650413 | 9.169565
41 | 0.0009100755 | 7.681278 | 273.2711 | 0.1491026 | 7442.881 | 84.44861 | 85.65346 | 373.6618 | 375.1144 | 19.33025 | 19.36778 | 0.5597282 | 9.903754
42 | 0.0009948601 | 7.60162 | 251.6892 | 0.1583879 | 7503.432 | 84.99567 | 86.04274 | 301.7512 | 302.849 | 17.37086 | 17.40242 | 0.6290713 | 9.387916
43 | 0.001047696 | 7.552677 | 243.8703 | 0.1586025 | 7861.425 | 88.71821 | 86.52106 | 298.0334 | 302.8619 | 17.26351 | 17.40282 | 0.6171735 | 9.291393
44 | 0.000919011 | 7.66 | 254.7662 | 0.1511398 | 7693.621 | 85.91428 | 87.28959 | 323.3505 | 325.2426 | 17.98184 | 18.03437 | 0.5988156 | 9.601739
45 | 0.001041996 | 7.582564 | 236.5442 | 0.1608201 | 7754.393 | 87.2699 | 86.52689 | 325.122 | 325.6755 | 18.03104 | 18.04638 | 0.6244581 | 9.044753
46 | 0.0010106 | 7.610934 | 260.2425 | 0.1590002 | 7549.118 | 86.44994 | 85.01133 | 298.4664 | 300.5376 | 17.27605 | 17.3359 | 0.667418 | 9.41779
47 | 0.0008225665 | 7.772124 | 303.4506 | 0.1485822 | 6993.246 | 81.36242 | 82.98086 | 430.7301 | 433.3502 | 20.75398 | 20.81701 | 0.5594876 | 10.23146
48 | 0.000931929 | 7.673371 | 271.131 | 0.1597232 | 6864.169 | 81.14473 | 82.14429 | 312.1955 | 313.196 | 17.66896 | 17.69724 | 0.6350979 | 9.511427
49 | 0.0008840909 | 7.684503 | 262.8649 | 0.1536068 | 6966.727 | 83.98712 | 80.61153 | 313.1278 | 324.5234 | 17.69534 | 18.01447 | 0.6160765 | 9.831941
50 | 0.0007586678 | 7.76271 | 253.8585 | 0.148371 | 6348.787 | 76.79935 | 80.02079 | 335.8016 | 346.18 | 18.32482 | 18.60584 | 0.5960834 | 9.980089
51 | 0.0009359288 | 7.612028 | 213.3217 | 0.1590408 | 6476.512 | 79.24488 | 79.48685 | 268.0405 | 268.1002 | 16.37184 | 16.37366 | 0.6624457 | 9.023042
52 | 0.001022611 | 7.538717 | 220.247 | 0.1608324 | 6800.983 | 82.47252 | 80.29906 | 277.0735 | 281.7984 | 16.64541 | 16.78676 | 0.6388518 | 8.982648
53 | 0.0008758285 | 7.662561 | 244.5113 | 0.1531121 | 6644.421 | 79.2406 | 81.35064 | 330.0897 | 334.5425 | 18.16828 | 18.29041 | 0.5962406 | 9.445243
54 | 0.0009832927 | 7.602595 | 237.0484 | 0.1605517 | 7008.101 | 82.37697 | 82.70842 | 301.6813 | 301.7924 | 17.36888 | 17.37208 | 0.6456874 | 9.151977
55 | 0.001091156 | 7.526817 | 246.8333 | 0.1587774 | 7433.378 | 86.52647 | 83.57535 | 315.1788 | 323.8895 | 17.75311 | 17.9968 | 0.6318781 | 9.358438
56 | 0.0009327 | 7.642176 | 248.9389 | 0.1523993 | 7072.808 | 81.91571 | 83.78829 | 343.8811 | 347.3882 | 18.54396 | 18.63828 | 0.6053381 | 9.558831
57 | 0.001068353 | 7.508638 | 210.6242 | 0.163345 | 7083.638 | 82.97398 | 83.17491 | 285.1448 | 285.1866 | 16.8861 | 16.88734 | 0.6392122 | 8.692065
58 | 0.001117337 | 7.439248 | 209.5119 | 0.1622512 | 7128.482 | 84.66976 | 82.32879 | 234.6305 | 240.1119 | 15.31752 | 15.49544 | 0.6644744 | 8.858666
59 | 0.0008780866 | 7.644023 | 251.7301 | 0.1485018 | 6739.441 | 79.38966 | 82.59542 | 316.7837 | 327.0613 | 17.79835 | 18.08476 | 0.5660824 | 9.847076
60 | 0.0009498087 | 7.620673 | 248.4379 | 0.1581276 | 7170.97 | 83.74613 | 83.46512 | 297.7119 | 297.7925 | 17.25422 | 17.25656 | 0.6081691 | 9.431892
61 | 0.001050722 | 7.547043 | 247.7941 | 0.1601027 | 7689.288 | 87.29906 | 85.94735 | 289.9682 | 291.7968 | 17.02829 | 17.08191 | 0.6399924 | 9.224204
62 | 0.0009479862 | 7.667518 | 271.3463 | 0.1523229 | 7808.544 | 86.86269 | 87.34461 | 384.7575 | 384.9907 | 19.61514 | 19.62108 | 0.5756371 | 9.672071
63 | 0.001092205 | 7.544982 | 244.2908 | 0.1624738 | 7900.368 | 87.89758 | 87.59561 | 310.9729 | 311.0656 | 17.6343 | 17.63693 | 0.6460046 | 9.054417
64 | 0.001019693 | 7.594377 | 266.4255 | 0.1590835 | 7864.431 | 88.08774 | 86.97887 | 303.3313 | 304.5622 | 17.41626 | 17.45157 | 0.6667453 | 9.415209
65 | 0.0007375571 | 7.873247 | 333.5469 | 0.1434003 | 7334.69 | 85.02018 | 83.24809 | 476.2218 | 479.3629 | 21.82245 | 21.89431 | 0.5377175 | 10.74901
66 | 0.0009160134 | 7.626297 | 265.081 | 0.1577709 | 6321.921 | 76.68424 | 80.22856 | 251.3992 | 263.9624 | 15.85549 | 16.24682 | 0.6585638 | 9.661422
67 | 0.0009701742 | 7.557107 | 224.1766 | 0.1572318 | 6211.248 | 79.00844 | 76.5553 | 254.7681 | 260.787 | 15.96132 | 16.14879 | 0.6313035 | 9.284147
68 | 0.0008222623 | 7.698283 | 264.5687 | 0.1462047 | 5926.264 | 74.05093 | 77.33037 | 342.5764 | 353.332 | 18.50878 | 18.79708 | 0.5744948 | 10.05752
69 | 0.0009131408 | 7.660654 | 239.106 | 0.1559559 | 6390.73 | 78.9241 | 78.39441 | 319.5909 | 319.8727 | 17.87697 | 17.88486 | 0.6365217 | 9.348772
70 | 0.0009688069 | 7.586062 | 236.5735 | 0.1557745 | 6696.979 | 82.2596 | 79.14891 | 278.667 | 288.3445 | 16.69318 | 16.9806 | 0.6569061 | 9.419069
71 | 0.0008569367 | 7.686992 | 265.5556 | 0.1498021 | 6257.538 | 76.32511 | 79.34361 | 342.3741 | 351.4859 | 18.50329 | 18.74789 | 0.5812082 | 9.941022
72 | 0.0009459706 | 7.611154 | 232.8628 | 0.1605372 | 6478.394 | 79.46557 | 78.98643 | 311.6664 | 311.8969 | 17.65397 | 17.6605 | 0.6468651 | 9.054889
73 | 0.001047267 | 7.516765 | 197.9159 | 0.1651676 | 6767.292 | 81.22444 | 80.87006 | 302.8879 | 303.0144 | 17.40358 | 17.40722 | 0.6557614 | 8.45625
74 | 0.001071667 | 7.517254 | 229.9996 | 0.161463 | 6764.48 | 81.96046 | 80.47355 | 255.6718 | 257.8832 | 15.98965 | 16.05866 | 0.6574933 | 9.093758
75 | 0.0008661036 | 7.672919 | 266.8028 | 0.1503386 | 6486.338 | 78.2781 | 80.31091 | 359.6065 | 363.7397 | 18.96323 | 19.07189 | 0.5522886 | 9.84183
76 | 0.001029323 | 7.550751 | 237.6094 | 0.1608855 | 6689.106 | 80.70163 | 80.69474 | 283.9028 | 283.9036 | 16.84931 | 16.84933 | 0.6230982 | 9.08375
77 | 0.001106678 | 7.492467 | 241.9455 | 0.1625485 | 6927.519 | 83.15599 | 81.26717 | 263.2376 | 266.8065 | 16.22444 | 16.33407 | 0.6401724 | 9.10231
78 | 0.0008780102 | 7.68495 | 273.5473 | 0.1519646 | 6780.773 | 80.01051 | 82.02058 | 386.2965 | 390.3377 | 19.65437 | 19.7569 | 0.5620695 | 9.810018
79 | 0.001054629 | 7.541484 | 242.2406 | 0.1647454 | 7029.554 | 82.93494 | 82.48646 | 299.9941 | 300.1969 | 17.32021 | 17.32607 | 0.6282537 | 8.965937
80 | 0.00120517 | 7.403885 | 226.2482 | 0.1674973 | 7183.493 | 84.5285 | 83.04294 | 259.0863 | 261.2943 | 16.09597 | 16.16443 | 0.6302844 | 8.65715
81 | 0.0009641358 | 7.564589 | 230.6112 | 0.1563179 | 6960.779 | 81.75308 | 82.96751 | 309.7155 | 311.1911 | 17.59864 | 17.64051 | 0.5731137 | 9.111769
82 | 0.001084225 | 7.477448 | 199.1788 | 0.1642118 | 7040.478 | 82.62833 | 83.27579 | 251.9809 | 252.4017 | 15.87375 | 15.88699 | 0.6325964 | 8.603627
83 | 0.001157661 | 7.403375 | 186.1436 | 0.1630762 | 7308.387 | 85.49564 | 83.71329 | 224.9095 | 228.0878 | 14.99675 | 15.10237 | 0.6678153 | 8.484844
84 | 0.0009573524 | 7.567931 | 220.7995 | 0.1539989 | 7179.077 | 83.07036 | 84.35199 | 296.2026 | 297.8461 | 17.21044 | 17.25811 | 0.5788084 | 9.151891
85 | 0.001065714 | 7.514846 | 224.7045 | 0.1620055 | 7340.384 | 84.53694 | 84.86143 | 272.4424 | 272.5492 | 16.50568 | 16.50891 | 0.6108414 | 8.927084
86 | 0.001052734 | 7.538028 | 247.6083 | 0.1585381 | 7501.087 | 87.00847 | 84.21143 | 275.3142 | 283.1389 | 16.59243 | 16.8266 | 0.6231188 | 9.424832
87 | 0.001000293 | 7.581211 | 233.4898 | 0.1763286 | 7061.673 | 81.17569 | 84.08247 | 366.659 | 375.11 | 19.14822 | 19.36762 | 0.6369062 | 8.901503

## trail8_05
layer | energy | entropy | contrast | idm | autocorrelation | mean_x | mean_y | variance_x | variance_y | standard_deviation_x | standard_deviation_y | correlation | dissimilarity
18 | 0.0006139703 | 7.996447 | 312.8727 | 0.1323511 | 8871.619 | 94.84955 | 91.23071 | 343.1525 | 356.2506 | 18.52427 | 18.87453 | 0.6247331 | 11.26637
19 | 0.0005049674 | 8.163077 | 412.8482 | 0.1203616 | 8151.887 | 91.23461 | 86.99927 | 356.9763 | 374.9173 | 18.89376 | 19.36275 | 0.5864631 | 13.41077
20 | 0.0004285807 | 8.215925 | 464.4683 | 0.114123 | 6468.04 | 74.97843 | 82.94829 | 474.2964 | 537.8171 | 21.77833 | 23.19085 | 0.4924363 | 14.55116
21 | 0.0005724332 | 8.012599 | 342.4456 | 0.1268313 | 6720.592 | 82.61485 | 79.10899 | 308.8055 | 321.0995 | 17.57277 | 17.91919 | 0.5875658 | 11.96047
22 | 0.0005199237 | 8.118844 | 375.4017 | 0.1215868 | 6415.968 | 79.79989 | 78.00393 | 357.9155 | 361.1431 | 18.91859 | 19.00371 | 0.5319977 | 12.52118
23 | 0.0004748476 | 8.189349 | 456.974 | 0.1152254 | 5681.348 | 71.6083 | 76.32911 | 458.2745 | 480.5616 | 21.40733 | 21.92169 | 0.4593283 | 13.76217
24 | 0.0005299908 | 8.116561 | 396.6162 | 0.1249068 | 6144.727 | 77.57318 | 76.57063 | 369.941 | 370.9481 | 19.23381 | 19.25997 | 0.5531365 | 12.42933
25 | 0.000515438 | 8.150807 | 419.5527 | 0.1221871 | 6491.847 | 80.57149 | 77.44398 | 434.3387 | 444.1215 | 20.84074 | 21.07415 | 0.5739464 | 12.61259
26 | 0.0004721429 | 8.234773 | 482.0752 | 0.1185399 | 6082.685 | 74.2325 | 77.61141 | 611.6997 | 623.1181 | 24.73255 | 24.96232 | 0.5205876 | 13.42993
27 | 0.0005581374 | 8.111431 | 412.0491 | 0.1312246 | 6301.1 | 77.97025 | 77.17199 | 443.0097 | 443.6487 | 21.04777 | 21.06294 | 0.6405781 | 11.9422
28 | 0.0005741632 | 8.102431 | 441.114 | 0.131418 | 6481.67 | 79.37244 | 77.37988 | 537.2936 | 541.2658 | 23.17956 | 23.26509 | 0.6301889 | 11.9836
29 | 0.0005533064 | 8.153425 | 497.7933 | 0.1251787 | 6331.304 | 74.80466 | 78.59093 | 747.8248 | 762.1616 | 27.34637 | 27.60725 | 0.5991591 | 12.93062
30 | 0.0005716399 | 8.13413 | 444.871 | 0.1317579 | 6964.797 | 81.62567 | 80.07959 | 609.1261 | 611.5181 | 24.68046 | 24.72887 | 0.7016852 | 12.05935
31 | 0.0005821141 | 8.127785 | 449.3788 | 0.1301433 | 7229.733 | 83.83463 | 80.91589 | 667.4815 | 676.0019 | 25.83564 | 26.00002 | 0.6642347 | 12.10122
32 | 0.0005745776 | 8.12212 | 490.1513 | 0.1250953 | 6748.429 | 77.32725 | 81.58087 | 697.4305 | 715.5255 | 26.40889 | 26.74928 | 0.6228715 | 12.85271
33 | 0.0006447747 | 8.02267 | 437.4439 | 0.1328841 | 7182.043 | 83.58842 | 81.56588 | 571.6405 | 575.7329 | 23.90897 | 23.99441 | 0.6346454 | 11.91162
34 | 0.0006114149 | 8.029959 | 408.4531 | 0.1296983 | 7047.223 | 83.79356 | 80.49551 | 473.5034 | 484.3817 | 21.76009 | 22.00864 | 0.6310681 | 12.00526
35 | 0.0006073889 | 7.994037 | 409.1409 | 0.1243397 | 6190.548 | 74.17471 | 79.64541 | 476.6856 | 506.6161 | 21.83311 | 22.5081 | 0.5756291 | 12.53775
36 | 0.0006830001 | 7.909144 | 357.1439 | 0.1338403 | 6616.009 | 80.95727 | 78.65226 | 406.6497 | 411.9645 | 20.16551 | 20.29687 | 0.6072407 | 11.40645
37 | 0.0006278495 | 7.991102 | 392.9752 | 0.1285201 | 6568.358 | 80.84742 | 78.23129 | 411.1844 | 418.03 | 20.27762 | 20.44573 | 0.5874778 | 12.04252
38 | 0.0005456291 | 8.065096 | 447.7478 | 0.1225873 | 6042.34 | 72.94489 | 78.79372 | 523.6899 | 557.9002 | 22.88426 | 23.61988 | 0.5452925 | 13.17597
39 | 0.0006317571 | 7.993628 | 406.6073 | 0.1311324 | 6836.399 | 82.56217 | 79.41534 | 451.7956 | 461.6997 | 21.25543 | 21.48715 | 0.61241 | 12.11597
40 | 0.0006051234 | 8.037577 | 434.9204 | 0.1287438 | 6880.997 | 82.74499 | 79.89567 | 474.6727 | 482.7933 | 21.78694 | 21.97252 | 0.5640864 | 12.30432
41 | 0.0005491858 | 8.063188 | 471.2512 | 0.1206692 | 6246.323 | 74.43936 | 80.26672 | 501.6811 | 535.6404 | 22.39821 | 23.14387 | 0.5234046 | 13.33351
42 | 0.000639935 | 7.97797 | 391.2223 | 0.1313058 | 7049.582 | 83.61132 | 81.28225 | 407.1857 | 412.6133 | 20.17879 | 20.31284 | 0.6183879 | 11.92753
43 | 0.0006181077 | 8.018343 | 433.1546 | 0.1288193 | 7327.82 | 85.82958 | 82.23206 | 473.1828 | 486.1274 | 21.75271 | 22.04826 | 0.5627074 | 12.33389
44 | 0.00052575 | 8.11323 | 464.0055 | 0.1208887 | 6644.267 | 77.30271 | 82.10693 | 539.4409 | 562.5229 | 23.22584 | 23.71753 | 0.5394875 | 13.18505
45 | 0.0006360012 | 7.986285 | 361.2514 | 0.1341028 | 7055.357 | 83.18544 | 81.42863 | 436.9424 | 440.0304 | 20.90312 | 20.97686 | 0.6424154 | 11.47468
46 | 0.0005849192 | 8.049917 | 389.9123 | 0.1277253 | 6957.567 | 83.84004 | 79.64686 | 448.1789 | 465.763 | 21.17019 | 21.58151 | 0.6127949 | 12.24144
47 | 0.0005813087 | 8.017349 | 437.8207 | 0.1238041 | 5932.175 | 71.9256 | 78.60177 | 477.8209 | 522.3936 | 21.85909 | 22.85589 | 0.5578397 | 13.07359
48 | 0.0006525469 | 7.962048 | 396.5033 | 0.1342103 | 6482.675 | 80.02221 | 77.76984 | 418.7534 | 423.8283 | 20.46341 | 20.58705 | 0.6156531 | 11.65732
49 | 0.0005781387 | 8.082065 | 436.7876 | 0.1282203 | 6625.639 | 81.39223 | 77.50587 | 522.917 | 538.0221 | 22.86735 | 23.19528 | 0.5981492 | 12.46699
50 | 0.0006033857 | 8.035401 | 470.2472 | 0.1240241 | 5817.514 | 71.12889 | 76.89318 | 595.8817 | 629.1093 | 24.41067 | 25.08203 | 0.5686911 | 13.28914
51 | 0.0006644132 | 7.943168 | 391.7287 | 0.1349437 | 6205.271 | 78.15345 | 75.9418 | 437.8748 | 442.7677 | 20.92541 | 21.04201 | 0.6135629 | 11.62509
52 | 0.0006570225 | 7.932364 | 396.9712 | 0.1320028 | 6158.075 | 78.58897 | 75.35044 | 396.9844 | 407.474 | 19.9244 | 20.18594 | 0.5876888 | 11.85387
53 | 0.0006191028 | 7.962233 | 454.9091 | 0.1250523 | 5464.949 | 69.32514 | 75.06262 | 498.1997 | 531.1192 | 22.32037 | 23.046 | 0.5078303 | 12.97223
54 | 0.0006416315 | 7.951207 | 385.9927 | 0.133715 | 6048.555 | 77.24048 | 75.33866 | 394.3797 | 397.9982 | 19.85896 | 19.94986 | 0.5789336 | 11.61476
55 | 0.0006280771 | 7.963801 | 377.1834 | 0.1313369 | 6260.53 | 79.48441 | 75.8482 | 389.3084 | 402.5325 | 19.73086 | 20.06319 | 0.5855206 | 11.743
56 | 0.0005717297 | 8.031119 | 425.8864 | 0.1236875 | 5669.248 | 70.84308 | 76.26577 | 490.6008 | 520.0074 | 22.14949 | 22.80364 | 0.5273286 | 12.8099
57 | 0.0005935936 | 8.015185 | 370.99 | 0.1309911 | 6294.873 | 78.50665 | 77.19365 | 388.6658 | 390.3917 | 19.71457 | 19.7583 | 0.6024299 | 11.72233
58 | 0.0006228377 | 7.981434 | 382.0532 | 0.1275268 | 6658.341 | 82.22367 | 78.04558 | 404.1441 | 421.6029 | 20.10326 | 20.53292 | 0.5842091 | 11.96572
59 | 0.0005460884 | 8.057776 | 453.1384 | 0.1206744 | 6142.432 | 73.45428 | 79.6669 | 494.3402 | 532.9379 | 22.23374 | 23.08542 | 0.5660881 | 13.16223
60 | 0.0006171001 | 8.036175 | 445.4204 | 0.1287934 | 6989.032 | 83.29381 | 80.03912 | 548.7134 | 559.3088 | 23.42459 | 23.64968 | 0.5817372 | 12.34947
61 | 0.0006297408 | 8.034006 | 437.6294 | 0.1294151 | 7125.709 | 83.43079 | 81.82837 | 481.3648 | 483.9349 | 21.93997 | 21.99847 | 0.618906 | 12.05019
62 | 0.0005557296 | 8.113611 | 448.7751 | 0.1222185 | 6835.325 | 78.80383 | 82.30729 | 607.6029 | 619.8784 | 24.64958 | 24.89733 | 0.5689957 | 12.70714
63 | 0.0006630445 | 7.979162 | 396.9324 | 0.1337586 | 7302.305 | 84.69609 | 82.61107 | 473.1967 | 477.5457 | 21.75303 | 21.85277 | 0.6426152 | 11.63248
64 | 0.0006061236 | 8.052012 | 434.8111 | 0.1287255 | 7170.911 | 84.37506 | 81.37219 | 486.0824 | 495.1015 | 22.04724 | 22.25085 | 0.6219922 | 12.30262
65 | 0.0005815723 | 8.064356 | 467.157 | 0.1259417 | 6284.814 | 75.08246 | 79.01826 | 630.0912 | 645.5827 | 25.1016 | 25.40829 | 0.5517994 | 12.79462
66 | 0.0007121418 | 7.866686 | 371.6007 | 0.1398693 | 6212.186 | 77.60133 | 76.70705 | 412.9371 | 413.7378 | 20.32083 | 20.34053 | 0.6281117 | 10.99706
67 | 0.0006563548 | 7.90847 | 388.412 | 0.131276 | 5924.985 | 77.46778 | 73.61148 | 382.369 | 397.2408 | 19.5542 | 19.93086 | 0.5708233 | 11.91146
68 | 0.0007091761 | 7.821924 | 434.7426 | 0.1279654 | 5039.037 | 65.77332 | 72.97963 | 421.1837 | 473.115 | 20.52274 | 21.75118 | 0.5352381 | 12.87796
69 | 0.000727448 | 7.827028 | 393.0283 | 0.1364629 | 5750.278 | 75.64613 | 72.72976 | 436.9741 | 445.4799 | 20.90389 | 21.10636 | 0.5633559 | 11.43267
70 | 0.0006831564 | 7.8897 | 394.5893 | 0.1330026 | 5860.81 | 76.78919 | 73.25413 | 400.6954 | 413.1934 | 20.01733 | 20.32712 | 0.5792355 | 11.56766
71 | 0.0006741512 | 7.893427 | 408.5706 | 0.1288931 | 5188.262 | 67.35197 | 73.16537 | 467.4653 | 501.262 | 21.62093 | 22.38886 | 0.5380116 | 12.36799
72 | 0.0006867145 | 7.869918 | 345.6265 | 0.1377359 | 5741.788 | 75.3797 | 73.32766 | 362.5678 | 366.7805 | 19.04118 | 19.15149 | 0.5878564 | 11.0379
73 | 0.0006570366 | 7.889735 | 340.717 | 0.1319548 | 5862.996 | 77.2404 | 73.26727 | 338.9091 | 354.6961 | 18.40942 | 18.83333 | 0.5878293 | 11.41293
74 | 0.0006240038 | 7.923662 | 402.8085 | 0.1245367 | 5204.3 | 67.19432 | 73.92381 | 421.8887 | 467.1754 | 20.53991 | 21.61422 | 0.5339373 | 12.83389
75 | 0.0006322963 | 7.947567 | 374.1712 | 0.1348722 | 6010.561 | 77.3684 | 74.66774 | 396.778 | 404.0728 | 19.91923 | 20.10152 | 0.5835031 | 11.56599
76 | 0.0006544292 | 7.929475 | 380.7751 | 0.1324464 | 6259.242 | 79.46794 | 75.62432 | 405.8819 | 420.6569 | 20.14646 | 20.50988 | 0.6039004 | 11.63571
77 | 0.0005865806 | 8.005966 | 434.1598 | 0.1250788 | 5591.912 | 70.03407 | 75.61194 | 526.8149 | 557.9284 | 22.95243 | 23.62048 | 0.5469063 | 12.78367
78 | 0.0006147138 | 7.986248 | 371.4383 | 0.1347474 | 6093.698 | 77.33299 | 75.36748 | 425.4407 | 429.3056 | 20.62618 | 20.71966 | 0.6207951 | 11.43459
79 | 0.0006420244 | 7.957743 | 375.979 | 0.1329275 | 6237.994 | 78.76236 | 75.94507 | 420.1034 | 428.0421 | 20.49638 | 20.68914 | 0.6046061 | 11.48629
80 | 0.0006036225 | 7.98788 | 423.405 | 0.1260117 | 5786.012 | 71.76992 | 76.69601 | 508.068 | 532.3353 | 22.54033 | 23.07235 | 0.5413751 | 12.50362
81 | 0.0006566523 | 7.941025 | 367.8776 | 0.133301 | 6416.664 | 79.55177 | 77.59813 | 397.6308 | 401.4494 | 19.94064 | 20.03616 | 0.6097039 | 11.54669
82 | 0.000630845 | 7.981233 | 396.1263 | 0.1280178 | 6567.268 | 81.4902 | 77.7723 | 401.324 | 415.1483 | 20.03301 | 20.37514 | 0.5624786 | 12.10692
83 | 0.0005581321 | 8.04472 | 467.0202 | 0.1205727 | 5919.366 | 72.31424 | 78.42076 | 473.8228 | 511.1134 | 21.76745 | 22.60778 | 0.5048268 | 13.32291
84 | 0.0006396252 | 7.9906 | 410.5998 | 0.1304675 | 6647.444 | 81.4528 | 78.66275 | 426.9749 | 434.7618 | 20.66331 | 20.85089 | 0.5573825 | 12.02993
85 | 0.0005946746 | 8.04148 | 418.7053 | 0.1261256 | 6715.911 | 82.25771 | 78.77268 | 405.4418 | 417.589 | 20.13553 | 20.43496 | 0.5741818 | 12.44731
86 | 0.0005424092 | 8.09539 | 468.0526 | 0.1216367 | 5939.71 | 72.66479 | 77.83996 | 529.0253 | 555.8088 | 23.00053 | 23.57557 | 0.5227995 | 13.292
87 | 0.0007483793 | 7.877031 | 360.5527 | 0.1574087 | 6245.626 | 78.5869 | 75.61146 | 457.0872 | 465.9426 | 21.37954 | 21.58566 | 0.6577971 | 10.65392

## trail8_06
layer | energy | entropy | contrast | idm | autocorrelation | mean_x | mean_y | variance_x | variance_y | standard_deviation_x | standard_deviation_y | correlation | dissimilarity
18 | 0.0005890764 | 8.052944 | 327.0168 | 0.1284649 | 9340.235 | 96.01803 | 94.0911 | 432.545 | 436.2598 | 20.79764 | 20.88677 | 0.7039665 | 11.47524
19 | 0.0004580698 | 8.274747 | 419.1288 | 0.1187394 | 8506.527 | 92.25782 | 88.63686 | 502.4688 | 515.582 | 22.41577 | 22.7064 | 0.6465586 | 13.38173
20 | 0.0003983567 | 8.328584 | 441.7987 | 0.1160631 | 6839.034 | 77.69847 | 83.48319 | 559.3709 | 592.835 | 23.65099 | 24.34817 | 0.6121578 | 13.91842
21 | 0.0004796346 | 8.189115 | 351.3715 | 0.125594 | 6754.271 | 80.5105 | 79.98311 | 477.6405 | 477.9197 | 21.85493 | 21.86132 | 0.6588603 | 11.91621
22 | 0.0004916704 | 8.186781 | 429.523 | 0.1189813 | 6717.275 | 81.78159 | 78.65851 | 461.4575 | 471.2124 | 21.48152 | 21.70739 | 0.6100296 | 13.02521
23 | 0.0004422386 | 8.281375 | 512.1729 | 0.1141814 | 6023.914 | 73.75432 | 77.48987 | 600.4259 | 614.3807 | 24.50357 | 24.78668 | 0.5082676 | 14.10426
24 | 0.000490847 | 8.197675 | 444.1807 | 0.1214118 | 6207.15 | 76.9263 | 77.2697 | 450.3199 | 450.4392 | 21.22071 | 21.22352 | 0.5841355 | 12.87171
25 | 0.0004998894 | 8.196169 | 475.4012 | 0.1167556 | 6559.362 | 81.17661 | 77.3963 | 478.1354 | 492.4277 | 21.86626 | 22.19068 | 0.5700396 | 13.37091
26 | 0.0004792082 | 8.225256 | 511.9722 | 0.1156764 | 6127.674 | 74.15422 | 77.88651 | 651.1854 | 665.1164 | 25.51831 | 25.78983 | 0.5349561 | 13.74592
27 | 0.0005696498 | 8.111701 | 420.4658 | 0.1272116 | 6449.271 | 78.35496 | 78.05427 | 496.1818 | 496.2735 | 22.2751 | 22.27716 | 0.6717323 | 12.16382
28 | 0.0005561353 | 8.147434 | 443.573 | 0.1254416 | 6870.204 | 81.70382 | 79.23311 | 593.0889 | 599.1945 | 24.3534 | 24.47843 | 0.6652155 | 12.37276
29 | 0.0005337994 | 8.188859 | 500.7464 | 0.121832 | 6769.836 | 77.67606 | 80.67846 | 811.7719 | 820.7873 | 28.49159 | 28.64936 | 0.6162871 | 13.0638
30 | 0.000572897 | 8.124517 | 461.0532 | 0.129333 | 7166.72 | 82.67864 | 81.43303 | 636.607 | 638.1598 | 25.23103 | 25.26179 | 0.6808327 | 12.23188
31 | 0.0005345294 | 8.183682 | 489.2836 | 0.1238949 | 7240.353 | 84.02547 | 81.35443 | 596.016 | 603.1517 | 24.4134 | 24.55912 | 0.6746678 | 12.76655
32 | 0.0005349166 | 8.172177 | 523.2166 | 0.1231565 | 6673.494 | 77.41454 | 80.14771 | 824.8119 | 832.2831 | 28.71952 | 28.8493 | 0.5659379 | 13.17649
33 | 0.0006033594 | 8.02325 | 430.9091 | 0.1315275 | 6620.45 | 79.03339 | 80.02506 | 438.4221 | 439.407 | 20.93849 | 20.962 | 0.6739457 | 11.81853
34 | 0.0006231051 | 7.987924 | 403.3812 | 0.1265849 | 6934.79 | 83.69513 | 79.486 | 459.9496 | 477.6679 | 21.44638 | 21.85557 | 0.6020563 | 12.04157
35 | 0.0005871296 | 8.001872 | 400.0983 | 0.1253777 | 6321.081 | 75.74229 | 79.48722 | 540.0027 | 554.0283 | 23.23793 | 23.53778 | 0.549464 | 12.11731
36 | 0.0006767921 | 7.877392 | 331.9022 | 0.1342848 | 6496.651 | 79.06803 | 79.55956 | 305.9502 | 306.1929 | 17.49136 | 17.4983 | 0.6731732 | 10.9206
37 | 0.0006468383 | 7.943166 | 385.0736 | 0.1269293 | 6884.049 | 83.96295 | 79.06535 | 426.2969 | 450.2851 | 20.64689 | 21.21988 | 0.5603147 | 12.05163
38 | 0.0005484804 | 8.058201 | 442.9287 | 0.1222452 | 6166.984 | 74.20222 | 79.3726 | 495.4567 | 522.1903 | 22.25882 | 22.85144 | 0.5452998 | 13.00145
39 | 0.0005982813 | 8.028215 | 394.2546 | 0.1281896 | 6601.308 | 79.96782 | 79.19474 | 454.0595 | 454.6584 | 21.30863 | 21.32268 | 0.5904562 | 11.92647
40 | 0.0006056763 | 8.014105 | 395.6271 | 0.1239077 | 6865.509 | 83.435 | 79.16545 | 433.7875 | 452.018 | 20.82751 | 21.26067 | 0.5879392 | 12.22501
41 | 0.0005383116 | 8.061046 | 401.8322 | 0.1210134 | 6180.016 | 74.20413 | 79.72715 | 455.0367 | 485.5421 | 21.33156 | 22.03498 | 0.561513 | 12.60956
42 | 0.0006302925 | 7.975165 | 355.7165 | 0.1287985 | 6747.192 | 81.54276 | 79.80706 | 394.6269 | 397.6407 | 19.86515 | 19.94087 | 0.604603 | 11.54805
43 | 0.00059903 | 8.031187 | 406.502 | 0.124131 | 6978.69 | 83.72894 | 80.4507 | 408.7489 | 419.4973 | 20.21747 | 20.48158 | 0.5859675 | 12.34479
44 | 0.0004776825 | 8.20434 | 457.4589 | 0.1171858 | 6392.556 | 76.12886 | 79.86732 | 580.0962 | 594.0733 | 24.08516 | 24.37359 | 0.5320741 | 13.38733
45 | 0.000525112 | 8.141223 | 382.3719 | 0.1270619 | 6631.855 | 79.75672 | 79.59801 | 445.5601 | 445.587 | 21.10826 | 21.10889 | 0.6360027 | 11.99535
46 | 0.0005461887 | 8.108769 | 426.5978 | 0.121983 | 6811.35 | 83.00222 | 78.62138 | 455.6795 | 474.8732 | 21.3466 | 21.79155 | 0.6139626 | 12.73106
47 | 0.0005073564 | 8.157142 | 481.2301 | 0.1208701 | 6058.329 | 73.16192 | 77.99451 | 615.5271 | 638.8819 | 24.8098 | 25.27609 | 0.5614882 | 13.37973
48 | 0.0005796215 | 8.07289 | 414.8874 | 0.1296027 | 6357.582 | 77.82695 | 77.46968 | 518.1838 | 518.3124 | 22.76362 | 22.76644 | 0.6335893 | 11.98974
49 | 0.0005330671 | 8.127851 | 449.096 | 0.1211359 | 6524.606 | 81.44521 | 76.34104 | 489.8654 | 515.9188 | 22.13286 | 22.71382 | 0.6106669 | 13.04481
50 | 0.0005402818 | 8.110892 | 476.8812 | 0.1213162 | 5580.032 | 69.80921 | 75.38604 | 559.5928 | 590.6944 | 23.6557 | 24.30419 | 0.5520599 | 13.41674
51 | 0.0005761319 | 8.05975 | 398.5592 | 0.1299316 | 5867.513 | 74.93982 | 74.64654 | 443.6753 | 443.7624 | 21.06356 | 21.06563 | 0.6164284 | 11.78115
52 | 0.0005931075 | 8.023997 | 415.226 | 0.1241166 | 6187.002 | 79.26172 | 74.52688 | 454.3372 | 476.7571 | 21.31515 | 21.83474 | 0.6013469 | 12.38714
53 | 0.0005670716 | 8.048183 | 440.1737 | 0.1210806 | 5519.087 | 69.41752 | 75.00435 | 547.2301 | 578.4436 | 23.39294 | 24.05084 | 0.5553912 | 13.06639
54 | 0.0005917185 | 8.02582 | 380.5928 | 0.1287637 | 6065.083 | 76.3601 | 75.87406 | 404.6615 | 404.8995 | 20.11614 | 20.12206 | 0.6703268 | 11.834
55 | 0.0006076811 | 8.030629 | 435.904 | 0.1261522 | 6609.635 | 81.85636 | 77.06724 | 524.7411 | 547.6783 | 22.90719 | 23.4025 | 0.5618429 | 12.36417
56 | 0.0005424524 | 8.095769 | 456.0901 | 0.1220587 | 5991.965 | 73.07028 | 78.0598 | 498.3788 | 523.2753 | 22.32438 | 22.87518 | 0.5641899 | 12.87711
57 | 0.0006099228 | 8.024046 | 382.0483 | 0.1298433 | 6491.686 | 79.30875 | 78.31173 | 459.435 | 460.4303 | 21.4344 | 21.4576 | 0.6107141 | 11.70004
58 | 0.0006232839 | 8.002711 | 412.7376 | 0.126397 | 6752.17 | 82.60796 | 78.59072 | 442.4427 | 458.5828 | 21.03427 | 21.41451 | 0.5771046 | 12.18218
59 | 0.0005501133 | 8.076019 | 431.5611 | 0.122234 | 6112.159 | 73.89755 | 78.93703 | 480.2566 | 505.6545 | 21.91472 | 22.48672 | 0.5659832 | 12.68402
60 | 0.0005729035 | 8.081782 | 378.7394 | 0.1280357 | 6666.375 | 80.32632 | 79.35574 | 486.2394 | 487.1834 | 22.05079 | 22.07219 | 0.6000037 | 11.79294
61 | 0.0006067331 | 8.030504 | 413.2018 | 0.1250823 | 6999.202 | 83.92333 | 80.4769 | 403.3719 | 415.2512 | 20.08406 | 20.37767 | 0.5994114 | 12.32257
62 | 0.0005194786 | 8.139271 | 459.0662 | 0.1201616 | 6595.871 | 77.23704 | 81.52545 | 550.6364 | 569.0279 | 23.46562 | 23.85427 | 0.5343237 | 13.0806
63 | 0.0006120861 | 8.052571 | 418.3369 | 0.1268427 | 7120.514 | 83.42918 | 81.85496 | 481.4074 | 483.8873 | 21.94096 | 21.99741 | 0.60381 | 12.1166
64 | 0.0005881809 | 8.081088 | 459.6309 | 0.1215834 | 7155.353 | 84.97218 | 80.82121 | 482.1414 | 499.3732 | 21.95767 | 22.34662 | 0.5865395 | 12.89224
65 | 0.0005400974 | 8.109221 | 449.6137 | 0.1217007 | 6121.528 | 74.12991 | 78.25678 | 571.1897 | 588.2216 | 23.89955 | 24.25325 | 0.5526945 | 12.8921
66 | 0.0006397519 | 7.94633 | 340.2762 | 0.1336998 | 5990.183 | 75.6858 | 75.81486 | 382.7367 | 382.7548 | 19.56362 | 19.56408 | 0.6586012 | 11.002
67 | 0.0006076368 | 7.982962 | 361.5788 | 0.1267838 | 5984.52 | 77.65545 | 73.76194 | 423.4626 | 438.6232 | 20.57816 | 20.9433 | 0.5951773 | 11.64709
68 | 0.0006477892 | 7.93523 | 388.0605 | 0.1278424 | 5263.998 | 68.00495 | 73.41031 | 446.9845 | 476.2031 | 21.14199 | 21.82205 | 0.5889872 | 12.03717
69 | 0.0006359853 | 7.965156 | 337.5061 | 0.1333952 | 5729.005 | 74.57921 | 73.13308 | 445.8954 | 447.9877 | 21.11619 | 21.16568 | 0.6148544 | 11.09415
70 | 0.0005996794 | 7.990959 | 352.3373 | 0.1257977 | 5869.662 | 76.86087 | 73.0713 | 379.8845 | 394.2469 | 19.49058 | 19.85562 | 0.6546401 | 11.74093
71 | 0.00063593 | 7.964364 | 378.47 | 0.1273186 | 5209.033 | 67.8466 | 72.29667 | 520.8451 | 540.6487 | 22.82202 | 23.25183 | 0.5727909 | 12.08418
72 | 0.0006355927 | 7.946726 | 338.7367 | 0.1349534 | 5470.15 | 72.20513 | 72.26136 | 393.4131 | 393.4168 | 19.8346 | 19.8347 | 0.6418417 | 11.04053
73 | 0.000623552 | 7.956111 | 360.6497 | 0.1277836 | 5824.608 | 76.7609 | 72.70071 | 395.0803 | 411.5671 | 19.87655 | 20.28707 | 0.6051968 | 11.70344
74 | 0.0005717942 | 8.021167 | 415.9695 | 0.1246127 | 5414.709 | 69.17434 | 74.26229 | 492.5354 | 518.4234 | 22.19312 | 22.76889 | 0.5494956 | 12.55806
75 | 0.0006254741 | 7.974247 | 373.6389 | 0.1301802 | 6027.744 | 76.88572 | 75.05191 | 429.039 | 432.4027 | 20.71321 | 20.79425 | 0.5974353 | 11.60996
76 | 0.000624747 | 7.963989 | 363.7559 | 0.1271784 | 6258.559 | 79.14401 | 75.85511 | 389.0602 | 399.8787 | 19.72454 | 19.99691 | 0.6467079 | 11.766
77 | 0.0005446618 | 8.061793 | 425.9841 | 0.1218178 | 5764.103 | 71.57542 | 76.15392 | 572.3316 | 593.2954 | 23.92344 | 24.35763 | 0.5377512 | 12.73744
78 | 0.000621053 | 7.97957 | 384.1041 | 0.1308032 | 6181.818 | 77.7608 | 76.4735 | 382.2962 | 383.9546 | 19.55236 | 19.59473 | 0.6138518 | 11.64376
79 | 0.0006136143 | 7.990016 | 379.7517 | 0.1261725 | 6351.474 | 80.12357 | 76.21037 | 415.3799 | 430.6945 | 20.38079 | 20.75312 | 0.5797816 | 11.95799
80 | 0.0005466702 | 8.046499 | 415.3612 | 0.1201721 | 5690.221 | 70.81526 | 76.54756 | 469.9946 | 502.8547 | 21.67934 | 22.4244 | 0.5543402 | 12.81778
81 | 0.000606414 | 8.004351 | 388.8439 | 0.1289413 | 6354.647 | 78.70401 | 77.44634 | 418.232 | 419.8153 | 20.45068 | 20.48936 | 0.6188539 | 11.80518
82 | 0.0005997233 | 8.036273 | 447.993 | 0.1236708 | 6722.586 | 82.85611 | 77.78499 | 497.6435 | 523.361 | 22.30788 | 22.87706 | 0.5440039 | 12.72235
83 | 0.0005075561 | 8.105835 | 463.7555 | 0.1175081 | 5870.682 | 71.87638 | 78.13569 | 457.1515 | 496.3315 | 21.38107 | 22.27845 | 0.53444 | 13.45039
84 | 0.0005642229 | 8.074322 | 394.7739 | 0.1270452 | 6501.986 | 79.66926 | 78.52481 | 410.7466 | 412.0582 | 20.26684 | 20.29917 | 0.5979017 | 12.03268
85 | 0.0005840613 | 8.066971 | 461.2568 | 0.1219859 | 6916.564 | 84.08539 | 78.96745 | 476.6975 | 502.892 | 21.83336 | 22.42523 | 0.5648454 | 12.99399
86 | 0.0005163911 | 8.150768 | 513.4984 | 0.1186651 | 6026.332 | 73.20384 | 78.13241 | 583.8541 | 608.1459 | 24.16305 | 24.66059 | 0.5147727 | 13.68242
87 | 0.0007378294 | 7.875484 | 386.587 | 0.1529823 | 6078.693 | 77.13371 | 75.1425 | 433.9019 | 437.8689 | 20.83022 | 20.92523 | 0.6485323 | 10.8149

## trail9_05
layer | energy | entropy | contrast | idm | autocorrelation | mean_x | mean_y | variance_x | variance_y | standard_deviation_x | standard_deviation_y | correlation | dissimilarity
18 | 0.0008548285 | 7.777898 | 319.1127 | 0.1565838 | 8487.086 | 90.84007 | 89.24301 | 505.8189 | 508.3706 | 22.49039 | 22.54705 | 0.7498531 | 10.23196
19 | 0.0006116324 | 8.044931 | 447.2226 | 0.1392279 | 7312.444 | 85.88373 | 81.68949 | 466.239 | 483.8318 | 21.59254 | 21.99616 | 0.6245705 | 13.16544
20 | 0.0005484719 | 8.051831 | 469.3651 | 0.1346755 | 5449.313 | 68.35716 | 76.03848 | 418.901 | 477.9037 | 20.46706 | 21.86099 | 0.5621892 | 13.70736
21 | 0.0007091122 | 7.862709 | 368.0827 | 0.1498356 | 5412.723 | 73.78011 | 70.17408 | 440.4808 | 453.4848 | 20.98762 | 21.29517 | 0.5264186 | 11.1137
22 | 0.0006907881 | 7.867312 | 359.7136 | 0.1478007 | 4819.624 | 68.40812 | 68.1624 | 275.9315 | 275.9924 | 16.61116 | 16.61299 | 0.5680644 | 11.17277
23 | 0.0007526347 | 7.831744 | 386.7571 | 0.1455156 | 4316.687 | 62.28126 | 66.21587 | 409.0061 | 424.4874 | 20.22389 | 20.60308 | 0.4624272 | 11.74925
24 | 0.0007879412 | 7.763935 | 349.8399 | 0.1515036 | 4627.952 | 67.93684 | 65.60215 | 334.2234 | 339.6748 | 18.28175 | 18.43025 | 0.5079737 | 10.78854
25 | 0.0007506796 | 7.79621 | 366.3111 | 0.1483966 | 4510.13 | 66.6 | 65.39114 | 295.8064 | 297.2685 | 17.19899 | 17.24145 | 0.5229832 | 11.01622
26 | 0.0008019068 | 7.8243 | 410.3092 | 0.1495869 | 4235.654 | 61.64432 | 64.79138 | 485.1799 | 495.0846 | 22.02679 | 22.25049 | 0.4930278 | 11.62283
27 | 0.0008217533 | 7.784453 | 362.4317 | 0.161644 | 4527.624 | 66.14005 | 64.80367 | 397.8779 | 399.6644 | 19.94686 | 19.99159 | 0.6056315 | 10.39878
28 | 0.0008131157 | 7.800269 | 386.3312 | 0.1635823 | 4638.575 | 66.62266 | 65.35312 | 439.3764 | 440.9892 | 20.96129 | 20.99973 | 0.646508 | 10.36461
29 | 0.0009066266 | 7.784542 | 438.9366 | 0.1589484 | 4636.335 | 63.316 | 66.45958 | 699.1557 | 709.0381 | 26.44155 | 26.62777 | 0.6084295 | 11.25337
30 | 0.0008247173 | 7.802451 | 405.5362 | 0.1596629 | 5071.48 | 69.42955 | 67.16231 | 601.8174 | 606.9582 | 24.53195 | 24.63651 | 0.6757892 | 10.70347
31 | 0.0007483471 | 7.886571 | 399.2232 | 0.1592392 | 4962.338 | 68.75481 | 66.95195 | 521.7071 | 524.9585 | 22.8409 | 22.91197 | 0.6861328 | 10.72193
32 | 0.0008620995 | 7.81665 | 432.6832 | 0.1549669 | 4558.269 | 62.69957 | 66.6829 | 624.4704 | 640.3377 | 24.9894 | 25.30489 | 0.5966311 | 11.54626
33 | 0.0008032166 | 7.801806 | 383.8858 | 0.1581496 | 4864.115 | 68.58403 | 66.6033 | 470.2263 | 474.1505 | 21.68469 | 21.77499 | 0.6272899 | 10.69264
34 | 0.0008022775 | 7.78619 | 362.7451 | 0.1565159 | 4809.985 | 68.5387 | 66.43482 | 387.5881 | 392.0154 | 19.68724 | 19.79937 | 0.6583771 | 10.56414
35 | 0.00091341 | 7.721292 | 418.0228 | 0.1552588 | 4412.185 | 62.19551 | 65.96683 | 567.0849 | 581.3083 | 23.81354 | 24.11033 | 0.5387903 | 11.33199
36 | 0.0008852801 | 7.694825 | 374.3003 | 0.1610382 | 4684.243 | 67.15359 | 66.23591 | 388.7709 | 389.6133 | 19.71725 | 19.7386 | 0.6070752 | 10.36341
37 | 0.0008450326 | 7.717475 | 347.2864 | 0.1536372 | 4810.712 | 69.36359 | 66.0658 | 387.4712 | 398.3476 | 19.68426 | 19.95863 | 0.5807342 | 10.52619
38 | 0.0008534268 | 7.727034 | 363.3533 | 0.149785 | 4330.668 | 61.68607 | 66.45914 | 408.0638 | 430.8465 | 20.20058 | 20.75683 | 0.5510815 | 11.24129
39 | 0.000809642 | 7.759782 | 322.8815 | 0.1562563 | 4781.75 | 68.2815 | 66.87911 | 354.7081 | 356.6755 | 18.83368 | 18.88584 | 0.6048731 | 10.364
40 | 0.0007915459 | 7.773316 | 349.9611 | 0.1478396 | 4934.783 | 70.70509 | 66.79422 | 381.7366 | 397.0326 | 19.53805 | 19.92566 | 0.5448037 | 10.86954
41 | 0.0007931184 | 7.753854 | 382.4909 | 0.1442123 | 4318.992 | 61.38217 | 67.29742 | 349.3392 | 384.3296 | 18.69061 | 19.60431 | 0.5134431 | 11.71971
42 | 0.0007847136 | 7.782656 | 320.1321 | 0.1523211 | 4914.498 | 69.77792 | 67.66189 | 339.9634 | 344.4421 | 18.43808 | 18.55914 | 0.5645785 | 10.53973
43 | 0.0007745254 | 7.77246 | 314.0279 | 0.1475481 | 5082.679 | 71.84067 | 68.13928 | 335.3934 | 349.0949 | 18.31372 | 18.68406 | 0.5479945 | 10.66052
44 | 0.0007727057 | 7.759153 | 325.9034 | 0.1463379 | 4401.8 | 62.81273 | 67.45081 | 298.9819 | 320.494 | 17.29108 | 17.90233 | 0.5331427 | 11.01657
45 | 0.0008604938 | 7.683443 | 297.7991 | 0.1604463 | 4684.998 | 67.67163 | 66.56183 | 331.2782 | 332.5111 | 18.20102 | 18.23486 | 0.544318 | 9.884993
46 | 0.0007699967 | 7.756496 | 334.2304 | 0.1505322 | 4688.915 | 69.19449 | 65.10398 | 327.9359 | 344.6698 | 18.10897 | 18.56527 | 0.5475411 | 10.76232
47 | 0.0009763388 | 7.617418 | 366.2995 | 0.1533851 | 3975.712 | 58.49141 | 64.57295 | 345.105 | 382.0906 | 18.57699 | 19.54712 | 0.5473358 | 11.33699
48 | 0.0009233478 | 7.662545 | 334.7439 | 0.1643466 | 4480.692 | 66.00127 | 64.1441 | 411.8925 | 415.3422 | 20.29512 | 20.37993 | 0.5974327 | 10.00566
49 | 0.0008559016 | 7.734972 | 359.0937 | 0.1574164 | 4670.894 | 67.96622 | 64.72368 | 431.8195 | 442.3351 | 20.78025 | 21.03175 | 0.6220758 | 10.4026
50 | 0.0009440696 | 7.677863 | 381.6701 | 0.1566964 | 4175.121 | 60.25309 | 64.38679 | 503.8753 | 520.9634 | 22.44716 | 22.82461 | 0.5769927 | 10.9673
51 | 0.0009328477 | 7.630809 | 319.7835 | 0.1635006 | 4348.198 | 64.87039 | 63.37637 | 391.619 | 393.8518 | 19.78935 | 19.84569 | 0.6033393 | 9.813518
52 | 0.0008510357 | 7.68509 | 337.9578 | 0.1590183 | 4247.031 | 65.01907 | 62.64784 | 288.0677 | 293.6912 | 16.97253 | 17.1374 | 0.5972839 | 10.26529
53 | 0.0009247027 | 7.651589 | 398.4309 | 0.1541514 | 3880.176 | 58.08369 | 62.72998 | 463.5092 | 485.0977 | 21.52926 | 22.02493 | 0.4989479 | 11.27117
54 | 0.0009193532 | 7.627178 | 347.6869 | 0.1617164 | 4340.206 | 65.06776 | 63.40204 | 375.0255 | 377.8009 | 19.36556 | 19.43709 | 0.5706064 | 10.14011
55 | 0.0008950476 | 7.64998 | 346.9946 | 0.1527491 | 4462.321 | 67.05548 | 63.73932 | 314.8553 | 325.8531 | 17.74414 | 18.05139 | 0.5877348 | 10.54221
56 | 0.0009130345 | 7.658624 | 407.4559 | 0.1483693 | 4035.331 | 59.14006 | 64.26903 | 466.7965 | 493.103 | 21.60547 | 22.20592 | 0.4886891 | 11.68575
57 | 0.0008654806 | 7.695012 | 352.481 | 0.1544594 | 4488.462 | 66.54843 | 64.65798 | 330.263 | 333.8377 | 18.17312 | 18.27121 | 0.5588956 | 10.51011
58 | 0.0008720416 | 7.700275 | 349.9349 | 0.1527709 | 4661.855 | 68.2757 | 65.59996 | 325.069 | 332.2294 | 18.02964 | 18.22714 | 0.5567869 | 10.50639
59 | 0.0007894907 | 7.79107 | 414.2582 | 0.1457611 | 4360.699 | 62.03199 | 66.47539 | 472.3426 | 492.0867 | 21.73344 | 22.18302 | 0.491799 | 11.71736
60 | 0.0008079928 | 7.776236 | 362.3508 | 0.153879 | 4848.074 | 69.08825 | 67.14162 | 362.0532 | 365.8432 | 19.02767 | 19.12701 | 0.575316 | 10.78009
61 | 0.0007264451 | 7.85008 | 361.5659 | 0.1477419 | 4981.435 | 70.30493 | 67.79141 | 371.1303 | 377.4488 | 19.26471 | 19.42802 | 0.5754358 | 10.90957
62 | 0.00070225 | 7.887415 | 399.5964 | 0.1443925 | 4654.927 | 64.03125 | 68.34387 | 487.0488 | 505.6478 | 22.06918 | 22.48661 | 0.5617737 | 11.64736
63 | 0.000737246 | 7.83759 | 350.8546 | 0.1559572 | 5120.447 | 70.64939 | 68.38817 | 470.1231 | 475.2378 | 21.68231 | 21.79994 | 0.6111377 | 10.50263
64 | 0.0006959514 | 7.879536 | 363.7629 | 0.1504158 | 5057.774 | 70.46988 | 68.162 | 375.7828 | 381.1101 | 19.38509 | 19.52202 | 0.6722659 | 10.89268
65 | 0.0007953907 | 7.832501 | 416.721 | 0.1515014 | 4525.196 | 63.40452 | 66.2732 | 593.1084 | 601.3385 | 24.35381 | 24.5222 | 0.5411472 | 11.40175
66 | 0.0009388156 | 7.652851 | 359.8693 | 0.1690056 | 4447.768 | 64.92223 | 64.82178 | 388.7642 | 388.7753 | 19.71709 | 19.71737 | 0.6157842 | 9.837699
67 | 0.0008492765 | 7.725046 | 344.4713 | 0.1582091 | 4367.373 | 66.15373 | 62.72004 | 362.6056 | 374.3966 | 19.04219 | 19.34932 | 0.5922372 | 10.40874
68 | 0.001104631 | 7.5672 | 392.4183 | 0.1604334 | 3806.644 | 57.09855 | 62.49929 | 419.8619 | 449.0299 | 20.49053 | 21.19032 | 0.5481964 | 11.18354
69 | 0.001027782 | 7.616678 | 360.3039 | 0.166921 | 4201.911 | 64.18648 | 61.73356 | 431.2235 | 437.2407 | 20.76591 | 20.91029 | 0.5514555 | 10.13956
70 | 0.0009392313 | 7.646454 | 332.7015 | 0.1638864 | 4133.514 | 63.9421 | 61.63201 | 319.8209 | 325.1579 | 17.88353 | 18.03213 | 0.5973623 | 10.04384
71 | 0.001114816 | 7.54741 | 355.5693 | 0.1624344 | 3664.96 | 56.79982 | 60.93645 | 390.2353 | 407.3471 | 19.75437 | 20.18283 | 0.5111154 | 10.57493
72 | 0.001048185 | 7.544157 | 308.3528 | 0.1680974 | 3976.762 | 62.03015 | 61.09566 | 330.3295 | 331.2034 | 18.17495 | 18.19898 | 0.5653294 | 9.659402
73 | 0.0009118529 | 7.628133 | 305.0795 | 0.1621789 | 4109.895 | 64.43876 | 61.06143 | 302.4259 | 313.8329 | 17.39038 | 17.71531 | 0.5686206 | 9.995394
74 | 0.001044782 | 7.570249 | 347.2804 | 0.1581068 | 3678.033 | 56.76221 | 61.57236 | 359.2378 | 382.3756 | 18.95357 | 19.55442 | 0.4939001 | 10.90637
75 | 0.0009515384 | 7.599187 | 292.5323 | 0.1657778 | 4093.573 | 63.48173 | 61.84836 | 296.3947 | 299.0632 | 17.2161 | 17.29343 | 0.5620517 | 9.768343
76 | 0.0008556956 | 7.656814 | 277.2105 | 0.1610055 | 4264.984 | 65.28794 | 62.65732 | 288.4931 | 295.4145 | 16.98506 | 17.18761 | 0.5967906 | 9.672138
77 | 0.0008943643 | 7.657901 | 319.3129 | 0.1551964 | 3950.246 | 59.23273 | 63.16852 | 385.3813 | 400.8721 | 19.63112 | 20.02178 | 0.530738 | 10.56283
78 | 0.0008932473 | 7.646893 | 284.9234 | 0.1609247 | 4340.99 | 64.98284 | 63.94528 | 308.2181 | 309.2955 | 17.55611 | 17.58677 | 0.6012847 | 9.739664
79 | 0.0008471115 | 7.689114 | 314.4318 | 0.1559968 | 4572.989 | 67.61961 | 64.86627 | 309.8261 | 317.4077 | 17.60186 | 17.81592 | 0.5955544 | 10.18141
80 | 0.0007896686 | 7.787692 | 387.733 | 0.1458777 | 4353.196 | 62.0162 | 66.12025 | 477.1236 | 493.9673 | 21.84315 | 22.22537 | 0.5204658 | 11.57396
81 | 0.0007863894 | 7.785849 | 354.6997 | 0.1540723 | 4812.304 | 68.69695 | 66.73957 | 384.7807 | 388.613 | 19.61581 | 19.71326 | 0.5883334 | 10.74262
82 | 0.0007462694 | 7.832347 | 374.2965 | 0.1498015 | 4836.153 | 69.52573 | 66.53682 | 366.3639 | 375.2982 | 19.14061 | 19.3726 | 0.5666961 | 11.06017
83 | 0.000718318 | 7.870262 | 435.6119 | 0.1433745 | 4348.339 | 61.40579 | 66.75724 | 465.255 | 493.8938 | 21.56976 | 22.22371 | 0.5195702 | 12.27969
84 | 0.0007138812 | 7.896815 | 381.8466 | 0.1509654 | 4938.575 | 69.28152 | 67.35655 | 447.151 | 450.8572 | 21.14593 | 21.23339 | 0.6058276 | 11.12749
85 | 0.0006663035 | 7.930024 | 403.9275 | 0.1444066 | 5090.519 | 71.42736 | 67.35021 | 454.3318 | 470.9562 | 21.31504 | 21.70152 | 0.6050437 | 11.57097
86 | 0.0007346154 | 7.886573 | 432.2453 | 0.146709 | 4382.134 | 61.38701 | 66.38019 | 518.7251 | 543.6573 | 22.77553 | 23.31645 | 0.5785858 | 12.05059
87 | 0.001009574 | 7.634074 | 308.05 | 0.1911279 | 4577.019 | 66.27816 | 63.82216 | 486.6589 | 492.6926 | 22.06032 | 22.19666 | 0.7086714 | 9.30488

## trail9_06
layer | energy | entropy | contrast | idm | autocorrelation | mean_x | mean_y | variance_x | variance_y | standard_deviation_x | standard_deviation_y | correlation | dissimilarity
18 | 0.0009617528 | 7.666968 | 286.9714 | 0.1599063 | 8878.851 | 92.99095 | 90.45089 | 590.1859 | 596.6387 | 24.29372 | 24.42618 | 0.7882351 | 9.744786
19 | 0.0006281777 | 8.033096 | 438.1461 | 0.1405049 | 7730.076 | 87.67878 | 84.03083 | 481.3634 | 494.6727 | 21.93998 | 22.24123 | 0.7425806 | 12.88712
20 | 0.00049759 | 8.124385 | 495.9866 | 0.1318163 | 5992.273 | 71.44675 | 78.25938 | 680.1965 | 726.6093 | 26.08057 | 26.95568 | 0.5702508 | 14.0665
21 | 0.0006134599 | 7.949213 | 389.6424 | 0.1434927 | 5811.065 | 75.59826 | 73.40437 | 411.3213 | 416.1347 | 20.28103 | 20.39935 | 0.6328558 | 11.66873
22 | 0.0006030112 | 8.002071 | 417.8027 | 0.1380402 | 5413.019 | 73.16077 | 70.99144 | 391.9193 | 396.6268 | 19.79693 | 19.91548 | 0.5560569 | 12.30544
23 | 0.0006469887 | 7.977086 | 460.7741 | 0.139459 | 4623.786 | 64.26275 | 68.04685 | 501.9198 | 516.2394 | 22.40356 | 22.72089 | 0.4929179 | 12.6905
24 | 0.0007270897 | 7.87078 | 392.2792 | 0.1478107 | 4626.928 | 66.67134 | 66.25149 | 404.1375 | 404.3144 | 20.10315 | 20.10755 | 0.5191594 | 11.31585
25 | 0.0007012677 | 7.85876 | 365.8229 | 0.1449664 | 4624.485 | 67.81879 | 65.58052 | 309.7079 | 314.7182 | 17.5985 | 17.74029 | 0.5666151 | 11.21104
26 | 0.0007622298 | 7.86601 | 412.8451 | 0.1484841 | 4283.529 | 62.2811 | 64.86122 | 482.3982 | 489.0556 | 21.96356 | 22.1146 | 0.5021539 | 11.54553
27 | 0.0008812808 | 7.765439 | 389.9023 | 0.162048 | 4390.104 | 64.4674 | 64.29453 | 427.4251 | 427.4554 | 20.67426 | 20.67499 | 0.5736632 | 10.53059
28 | 0.0008714927 | 7.761145 | 411.9119 | 0.1585612 | 4532.597 | 66.14296 | 64.34926 | 441.1249 | 444.3429 | 21.00296 | 21.07943 | 0.6241974 | 10.61565
29 | 0.0009618045 | 7.744609 | 450.4943 | 0.158078 | 4475.48 | 62.47567 | 65.25155 | 683.7421 | 691.4479 | 26.14846 | 26.29539 | 0.5800726 | 11.20963
30 | 0.0008921249 | 7.771741 | 385.1849 | 0.1612882 | 4791.51 | 67.09445 | 65.99975 | 533.8579 | 535.0567 | 23.10536 | 23.13129 | 0.6797485 | 10.41732
31 | 0.0007622038 | 7.874719 | 388.3904 | 0.1556115 | 4859.133 | 68.4396 | 66.026 | 492.5927 | 498.4187 | 22.19442 | 22.32529 | 0.6868733 | 10.75559
32 | 0.000888711 | 7.817797 | 430.5721 | 0.1524366 | 4534.643 | 62.57492 | 66.04871 | 665.2906 | 677.3579 | 25.79322 | 26.0261 | 0.5983241 | 11.42599
33 | 0.0008365134 | 7.797792 | 360.6733 | 0.1601699 | 4787.054 | 67.09136 | 66.36665 | 494.1003 | 494.626 | 22.22835 | 22.24018 | 0.6764869 | 10.25014
34 | 0.0007879911 | 7.793538 | 341.2941 | 0.1548486 | 4883.328 | 69.43292 | 66.18003 | 420.7257 | 431.3079 | 20.51158 | 20.76794 | 0.6766909 | 10.38391
35 | 0.0008513375 | 7.778391 | 394.6673 | 0.1546658 | 4377.057 | 62.05351 | 65.72043 | 515.0145 | 528.4614 | 22.69393 | 22.98828 | 0.5728961 | 11.05045
36 | 0.0008106297 | 7.775406 | 357.1216 | 0.1596321 | 4577.767 | 65.65923 | 65.59444 | 428.7048 | 428.7093 | 20.70517 | 20.70528 | 0.6318791 | 10.28974
37 | 0.0007722309 | 7.803732 | 351.3363 | 0.1524738 | 4868.768 | 69.08916 | 66.29416 | 441.2402 | 449.0528 | 21.00571 | 21.19086 | 0.6482731 | 10.48088
38 | 0.0008217503 | 7.809892 | 404.5184 | 0.1523559 | 4639.815 | 64.13072 | 67.21622 | 556.2098 | 565.7306 | 23.58409 | 23.78508 | 0.5868525 | 11.08288
39 | 0.000774958 | 7.822291 | 367.8962 | 0.1577331 | 4943.51 | 68.40401 | 67.93825 | 480.1562 | 480.3737 | 21.91246 | 21.91742 | 0.6168757 | 10.4519
40 | 0.0007234204 | 7.844582 | 377.0182 | 0.1453788 | 5035.532 | 71.29776 | 67.33553 | 377.4208 | 393.1205 | 19.42731 | 19.82726 | 0.6092184 | 11.19476
41 | 0.0007825446 | 7.801863 | 408.1934 | 0.1440659 | 4446.753 | 62.32327 | 67.40006 | 459.5748 | 485.3489 | 21.43769 | 22.03063 | 0.5212217 | 11.9381
42 | 0.0007412072 | 7.852697 | 354.9872 | 0.1500141 | 4868.46 | 68.53507 | 67.78194 | 367.4009 | 367.9686 | 19.16769 | 19.1825 | 0.6065609 | 10.92896
43 | 0.0006615356 | 7.931636 | 416.8092 | 0.1444883 | 5263.804 | 72.49206 | 69.28985 | 419.3671 | 429.6224 | 20.47843 | 20.72732 | 0.5674149 | 11.62404
44 | 0.0006667238 | 7.974063 | 512.3729 | 0.1405835 | 4945.521 | 66.86182 | 69.44799 | 603.19 | 609.8788 | 24.55992 | 24.69572 | 0.4980919 | 12.45012
45 | 0.000809172 | 7.81253 | 436.274 | 0.1550854 | 5021.13 | 68.99628 | 68.66055 | 481.3217 | 481.4348 | 21.93904 | 21.94162 | 0.5895834 | 10.96537
46 | 0.0007365205 | 7.864471 | 418.4107 | 0.1483287 | 4998.943 | 70.13352 | 66.97641 | 476.8642 | 486.8323 | 21.83721 | 22.06427 | 0.626072 | 11.29021
47 | 0.0008537561 | 7.778215 | 443.9665 | 0.1509238 | 4436.133 | 61.81029 | 66.14641 | 605.9918 | 624.794 | 24.6169 | 24.99588 | 0.5649203 | 11.74664
48 | 0.0008659275 | 7.739243 | 380.4163 | 0.1597122 | 4643.332 | 66.46842 | 65.72427 | 425.9419 | 426.4964 | 20.63835 | 20.65178 | 0.6446171 | 10.42652
49 | 0.0008089041 | 7.77713 | 384.987 | 0.1545186 | 4809.821 | 68.92967 | 65.66452 | 450.6069 | 461.2689 | 21.22749 | 21.47716 | 0.6220381 | 10.71607
50 | 0.0009592335 | 7.714434 | 395.5007 | 0.1567153 | 4308.153 | 61.61835 | 64.68483 | 568.1143 | 577.5179 | 23.83514 | 24.03159 | 0.5628246 | 10.9767
51 | 0.0009656458 | 7.622403 | 325.6033 | 0.1663126 | 4291.627 | 63.48169 | 63.95582 | 340.4615 | 340.6868 | 18.45158 | 18.45769 | 0.6800507 | 9.752113
52 | 0.000855742 | 7.702704 | 355.5578 | 0.1556153 | 4448.879 | 66.77192 | 62.93886 | 421.7199 | 436.4126 | 20.53581 | 20.89048 | 0.5742039 | 10.49492
53 | 0.0009868615 | 7.625745 | 369.3203 | 0.1564562 | 3948.861 | 58.59964 | 63.06496 | 438.4372 | 458.3767 | 20.93889 | 21.40973 | 0.5649827 | 10.87987
54 | 0.0008918501 | 7.666641 | 303.179 | 0.1605869 | 4281.236 | 63.79033 | 63.55975 | 359.1251 | 359.1788 | 18.95058 | 18.952 | 0.6313265 | 9.880792
55 | 0.0008440498 | 7.695685 | 335.3456 | 0.1506559 | 4599.549 | 68.29068 | 64.25084 | 347.7752 | 364.0963 | 18.64871 | 19.0813 | 0.5952615 | 10.56026
56 | 0.0008476679 | 7.725242 | 384.0047 | 0.1503357 | 4202.527 | 60.70237 | 65.23868 | 447.5705 | 468.1487 | 21.15585 | 21.63674 | 0.5295265 | 11.29504
57 | 0.0007894515 | 7.778364 | 353.7424 | 0.155773 | 4614.552 | 66.70613 | 65.88468 | 374.2944 | 374.9696 | 19.34668 | 19.36412 | 0.5862941 | 10.51767
58 | 0.0007338482 | 7.811591 | 362.0899 | 0.1499097 | 4929.753 | 70.25356 | 66.78416 | 385.1585 | 397.196 | 19.62544 | 19.92976 | 0.6083172 | 10.79632
59 | 0.000733725 | 7.853012 | 390.0089 | 0.1476219 | 4529.837 | 63.40917 | 66.70564 | 539.2706 | 550.1378 | 23.22219 | 23.45501 | 0.5509522 | 11.32359
60 | 0.0007462737 | 7.84265 | 363.7688 | 0.1533719 | 4723.582 | 66.41974 | 67.3513 | 373.9089 | 374.7774 | 19.33671 | 19.35915 | 0.668189 | 10.75955
61 | 0.0006600613 | 7.959809 | 438.3534 | 0.1437767 | 5222.46 | 72.24258 | 68.0807 | 513.3745 | 530.6966 | 22.65775 | 23.03684 | 0.5826788 | 11.83072
62 | 0.0006567011 | 7.999501 | 506.0889 | 0.1412084 | 4913.355 | 65.6044 | 69.44152 | 633.5747 | 648.2985 | 25.1709 | 25.46169 | 0.5581089 | 12.58519
63 | 0.0007033023 | 7.921459 | 441.8208 | 0.1502012 | 5205.402 | 70.48315 | 69.11704 | 547.3556 | 549.2227 | 23.39562 | 23.43549 | 0.6088388 | 11.33288
64 | 0.0006907312 | 7.921068 | 457.9242 | 0.1494484 | 5275.634 | 71.27358 | 69.25705 | 480 | 484.0674 | 21.90889 | 22.00152 | 0.7041897 | 11.52389
65 | 0.0007586634 | 7.949775 | 558.3516 | 0.1498174 | 4969.759 | 66.07091 | 67.53262 | 913.4232 | 915.5602 | 30.22289 | 30.25822 | 0.5553042 | 12.46094
66 | 0.0008717786 | 7.799839 | 477.1694 | 0.1612419 | 4685.618 | 65.20234 | 66.16668 | 562.6891 | 563.6197 | 23.72106 | 23.74067 | 0.6595011 | 11.13849
67 | 0.0008040405 | 7.821651 | 445.1762 | 0.1555151 | 4641.197 | 67.25525 | 64.1294 | 488.7836 | 498.5549 | 22.10844 | 22.32834 | 0.6647735 | 11.34726
68 | 0.00104785 | 7.697353 | 468.6928 | 0.160602 | 4254.101 | 59.95527 | 63.74645 | 728.4795 | 742.8528 | 26.99036 | 27.25532 | 0.5874784 | 11.64798
69 | 0.0009349964 | 7.707165 | 381.8715 | 0.165841 | 4368.117 | 64.00212 | 62.82825 | 526.4443 | 527.8226 | 22.94437 | 22.97439 | 0.6582379 | 10.33205
70 | 0.0008540887 | 7.74445 | 467.2326 | 0.1589746 | 4288.958 | 64.54179 | 62.77756 | 375.1444 | 378.2581 | 19.36863 | 19.44885 | 0.6296455 | 11.15734
71 | 0.001001997 | 7.711379 | 575.3578 | 0.1568784 | 4062.28 | 59.82082 | 61.95572 | 774.1665 | 778.7246 | 27.82385 | 27.90563 | 0.4585528 | 12.19005
72 | 0.001000831 | 7.639125 | 418.5395 | 0.1645935 | 4057.128 | 61.48262 | 62.17829 | 365.3801 | 365.8644 | 19.11491 | 19.12757 | 0.640678 | 10.55154
73 | 0.000839048 | 7.740963 | 365.7168 | 0.154903 | 4283.346 | 65.2352 | 61.79701 | 407.7771 | 419.5993 | 20.19347 | 20.48411 | 0.6092348 | 10.78119
74 | 0.0009172705 | 7.741371 | 438.4817 | 0.1516566 | 4005.207 | 58.70863 | 63.08401 | 555.0727 | 574.2169 | 23.55998 | 23.96282 | 0.5342784 | 11.87726
75 | 0.0008081826 | 7.775478 | 383.3695 | 0.1572622 | 4415.024 | 65.30482 | 63.77965 | 409.7037 | 412.0303 | 20.24113 | 20.29852 | 0.6082543 | 10.74647
76 | 0.0007594149 | 7.802425 | 373.3225 | 0.1531755 | 4564.773 | 67.33536 | 64.15084 | 406.2901 | 416.4321 | 20.15662 | 20.40666 | 0.5960144 | 10.81855
77 | 0.0008355528 | 7.773184 | 392.6462 | 0.1494966 | 4113.911 | 59.85332 | 64.1309 | 493.9522 | 512.2499 | 22.22503 | 22.63293 | 0.5476269 | 11.51583
78 | 0.0007680843 | 7.800813 | 351.8833 | 0.1560715 | 4448.266 | 65.18144 | 64.78757 | 363.9733 | 364.1287 | 19.07807 | 19.08214 | 0.6189323 | 10.5333
79 | 0.0007215121 | 7.809771 | 403.6701 | 0.1465422 | 4713.661 | 69.31924 | 64.74381 | 411.6502 | 432.5854 | 20.28914 | 20.79867 | 0.5347901 | 11.36088
80 | 0.0007756303 | 7.786993 | 445.6085 | 0.1435279 | 4141.434 | 59.7751 | 65.28357 | 444.0563 | 474.3998 | 21.07264 | 21.78071 | 0.5209517 | 12.05909
81 | 0.0007851412 | 7.800899 | 384.4403 | 0.1529277 | 4652.414 | 66.74587 | 65.63855 | 442.8689 | 444.0955 | 21.04443 | 21.07356 | 0.6117921 | 10.83979
82 | 0.0007024009 | 7.87874 | 396.0605 | 0.1462399 | 4930.645 | 70.35903 | 65.77347 | 505.246 | 526.2743 | 22.47767 | 22.94066 | 0.5873919 | 11.42276
83 | 0.0007388468 | 7.844911 | 421.4116 | 0.1442756 | 4225.462 | 60.25863 | 66.03944 | 424.7741 | 458.192 | 20.61004 | 21.40541 | 0.5576528 | 12.17116
84 | 0.0007021907 | 7.871134 | 382.7553 | 0.1482706 | 4703.334 | 67.51715 | 66.43788 | 378.9438 | 380.1091 | 19.46646 | 19.49637 | 0.5734552 | 11.19029
85 | 0.0006628501 | 7.900309 | 429.1129 | 0.141698 | 5022.78 | 71.56686 | 66.82132 | 443.0291 | 465.55 | 21.04824 | 21.5766 | 0.529767 | 11.88547
86 | 0.0007531626 | 7.857264 | 482.2378 | 0.1450402 | 4356.234 | 61.37781 | 66.72354 | 460.2791 | 488.8563 | 21.45411 | 22.11008 | 0.5499978 | 12.45137
87 | 0.001029115 | 7.651823 | 385.0218 | 0.1825025 | 4693.746 | 67.21162 | 64.28362 | 589.1007 | 597.675 | 24.27138 | 24.44738 | 0.6288607 | 10.04529