## train
oxygen concentration | laser power | scanning velocity | layer height | energy density | trail | tensile
1500 | 200 | 300 | 0.12 | 92.59259 | trail4_01 | 333.8398
1500 | 200 | 300 | 0.12 | 92.59259 | trail4_02 | 322.7264
1500 | 200 | 300 | 0.12 | 92.59259 | trail4_03 | 336.6334
1500 | 200 | 300 | 0.12 | 92.59259 | trail4_04 | 335.7206
1500 | 225 | 400 | 0.08 | 117.1875 | trail5_01 | 314.3939
1500 | 225 | 400 | 0.08 | 117.1875 | trail5_02 | 329.6837
1500 | 225 | 400 | 0.08 | 117.1875 | trail5_03 | 329.6867
1500 | 225 | 400 | 0.08 | 117.1875 | trail5_04 | 310.4339
1500 | 250 | 200 | 0.1 | 208.3333 | trail6_01 | 377.0601
1500 | 250 | 200 | 0.1 | 208.3333 | trail6_02 | 358.4786
1500 | 250 | 200 | 0.1 | 208.3333 | trail6_03 | 357.1647
1500 | 250 | 200 | 0.1 | 208.3333 | trail6_04 | 351.1376
3000 | 200 | 400 | 0.1 | 83.33333 | trail7_01 | 300.3378
3000 | 200 | 400 | 0.1 | 83.33333 | trail7_02 | 280.8359
3000 | 200 | 400 | 0.1 | 83.33333 | trail7_03 | 279.2835
3000 | 200 | 400 | 0.1 | 83.33333 | trail7_04 | 277.355
3000 | 225 | 200 | 0.12 | 156.25 | trail8_01 | 316.2944
3000 | 225 | 200 | 0.12 | 156.25 | trail8_02 | 334.166
3000 | 225 | 200 | 0.12 | 156.25 | trail8_03 | 279.911
3000 | 225 | 200 | 0.12 | 156.25 | trail8_04 | 333.2365
3000 | 250 | 300 | 0.08 | 173.6111 | trail9_01 | 317.0195
3000 | 250 | 300 | 0.08 | 173.6111 | trail9_02 | 311.3913
3000 | 250 | 300 | 0.08 | 173.6111 | trail9_03 | 310.944
3000 | 250 | 300 | 0.08 | 173.6111 | trail9_04 | 302.0453

## trail4_01
layer | energy | entropy | contrast | idm | autocorrelation | mean_x | mean_y | variance_x | variance_y | standard_deviation_x | standard_deviation_y | correlation | dissimilarity
18 | 0.0004609233 | 8.610339 | 919.3033 | 0.1179541 | 13815.77 | 112.712 | 116.39 | 1019.145 | 1032.674 | 31.92403 | 32.13522 | 0.6796295 | 17.39719
19 | 0.0004067665 | 8.701709 | 908.4526 | 0.1103395 | 13955.57 | 116.4711 | 113.4883 | 1225.386 | 1234.286 | 35.00548 | 35.13237 | 0.5996502 | 17.62672
20 | 0.0003805665 | 8.716973 | 899.0056 | 0.1061579 | 13174.19 | 111.2854 | 112.0923 | 1188.721 | 1189.373 | 34.4778 | 34.48727 | 0.5886711 | 17.67393
21 | 0.0004702928 | 8.545285 | 843.644 | 0.1183847 | 12714.38 | 108.5754 | 111.7805 | 879.0468 | 889.3216 | 29.64869 | 29.82145 | 0.6534617 | 16.68732
22 | 0.0003777241 | 8.748192 | 947.9352 | 0.1077377 | 13866.46 | 115.5289 | 113.5964 | 1234.359 | 1238.096 | 35.13342 | 35.18655 | 0.6008563 | 18.07959
23 | 0.000318013 | 8.866053 | 949.3839 | 0.1015495 | 14354.71 | 116.7254 | 115.5339 | 1432.396 | 1433.818 | 37.84697 | 37.86577 | 0.6063615 | 18.43238
24 | 0.0004060824 | 8.674789 | 861.1634 | 0.1146921 | 14051.75 | 114.3301 | 116.257 | 1093.999 | 1097.714 | 33.07561 | 33.13172 | 0.693595 | 17.09343
25 | 0.0003668177 | 8.783299 | 953.3792 | 0.1079931 | 14671.97 | 117.7024 | 117.4981 | 1321.142 | 1321.186 | 36.34749 | 36.34809 | 0.6374472 | 18.19827
26 | 0.0003045745 | 8.910033 | 1028.683 | 0.09999487 | 15091.23 | 120.5233 | 117.7981 | 1509.788 | 1517.216 | 38.85597 | 38.95144 | 0.5905677 | 19.19402
27 | 0.00039474 | 8.700919 | 980.0468 | 0.1124614 | 14293.72 | 115.2125 | 118.1749 | 1048.955 | 1057.733 | 32.38754 | 32.52276 | 0.6441522 | 18.14797
28 | 0.0003522567 | 8.823333 | 1044.862 | 0.1041498 | 14794.34 | 118.77 | 118.2038 | 1267.439 | 1267.761 | 35.60108 | 35.60561 | 0.5958309 | 19.09105
29 | 0.0002898021 | 8.960277 | 1066.05 | 0.09819886 | 15174.03 | 120.6606 | 118.3601 | 1528.693 | 1533.987 | 39.09847 | 39.16612 | 0.5829015 | 19.67279
30 | 0.0003782713 | 8.749138 | 945.3432 | 0.1108473 | 14352.75 | 115.6263 | 117.3924 | 1145.528 | 1148.649 | 33.84563 | 33.8917 | 0.6791945 | 18.01112
31 | 0.0003647822 | 8.802376 | 945.3212 | 0.1078055 | 14207.15 | 115.9477 | 114.9753 | 1369.964 | 1370.912 | 37.013 | 37.02581 | 0.6392275 | 18.12239
32 | 0.0003720335 | 8.764794 | 966.6401 | 0.1081957 | 13354.2 | 113.3673 | 110.2505 | 1459.214 | 1468.932 | 38.19964 | 38.32663 | 0.5842658 | 18.07738
33 | 0.0007349786 | 8.158171 | 685.6856 | 0.139468 | 11212.18 | 101.4408 | 105.6106 | 676.8006 | 694.1902 | 26.01536 | 26.34744 | 0.7279494 | 14.19809
34 | 0.0007029336 | 8.122439 | 555.6399 | 0.1322605 | 10288.15 | 102.0204 | 96.55583 | 742.7676 | 772.6317 | 27.25372 | 27.79622 | 0.5774949 | 13.55208
35 | 0.0008560564 | 7.827284 | 441.0461 | 0.144285 | 8140.221 | 86.2322 | 91.59796 | 392.1556 | 420.9485 | 19.80286 | 20.51696 | 0.5944631 | 12.04211
36 | 0.001471118 | 7.245539 | 211.118 | 0.1757681 | 7495.038 | 86.51608 | 84.96718 | 213.1874 | 215.5882 | 14.60077 | 14.68277 | 0.6717529 | 8.441424
37 | 0.001166654 | 7.453305 | 231.2415 | 0.1605578 | 6721.946 | 82.17265 | 80.09741 | 232.4052 | 236.7138 | 15.24467 | 15.38536 | 0.5974332 | 9.505705
38 | 0.0008042782 | 7.617006 | 273.5889 | 0.138845 | 5743.82 | 71.58289 | 78.221 | 261.9945 | 306.0599 | 16.1862 | 17.4945 | 0.5104109 | 10.97919
39 | 0.001143693 | 7.44832 | 220.5718 | 0.1621821 | 6462.821 | 80.84592 | 78.31637 | 211.9416 | 218.3425 | 14.55808 | 14.77632 | 0.6101721 | 9.299696
40 | 0.001159094 | 7.41585 | 216.8824 | 0.1622938 | 6697.851 | 82.52506 | 79.33106 | 250.823 | 261.0261 | 15.83728 | 16.15623 | 0.5903518 | 8.996904
41 | 0.0008694123 | 7.584673 | 270.3483 | 0.1411413 | 6196.321 | 74.68344 | 80.8362 | 273.2092 | 311.0675 | 16.52897 | 17.637 | 0.5460737 | 10.63648
42 | 0.001170159 | 7.423882 | 236.6953 | 0.1597431 | 7051.281 | 85.23384 | 80.90787 | 253.6983 | 272.4148 | 15.92781 | 16.50494 | 0.5903451 | 9.487278
43 | 0.00127977 | 7.3575 | 206.4308 | 0.1710069 | 6989.492 | 82.85205 | 82.54785 | 233.5586 | 233.6534 | 15.28242 | 15.28553 | 0.6431103 | 8.425669
44 | 0.0009852724 | 7.547207 | 257.8596 | 0.1509032 | 6790.509 | 79.54053 | 83.1281 | 317.7542 | 330.6266 | 17.82557 | 18.18303 | 0.5505716 | 9.792874
45 | 0.001193126 | 7.417223 | 238.6891 | 0.1633515 | 7479.111 | 86.97346 | 84.1126 | 274.4563 | 282.6434 | 16.56657 | 16.81189 | 0.5872125 | 9.180492
46 | 0.001225625 | 7.390203 | 212.5063 | 0.1656204 | 7401.18 | 85.86289 | 84.49493 | 222.9703 | 224.8443 | 14.93201 | 14.99465 | 0.6529847 | 8.766347
47 | 0.0009197487 | 7.593759 | 257.8815 | 0.1454595 | 7027.899 | 80.67229 | 84.9069 | 318.9976 | 336.9314 | 17.86042 | 18.35559 | 0.5437529 | 10.12203
48 | 0.001173905 | 7.433098 | 234.8822 | 0.161468 | 7681.151 | 88.17107 | 85.32712 | 262.306 | 270.3968 | 16.1957 | 16.44363 | 0.5924163 | 9.247935
49 | 0.001314889 | 7.332799 | 216.1669 | 0.1667076 | 7628.508 | 87.16064 | 85.92051 | 225.0646 | 226.6044 | 15.00197 | 15.05322 | 0.6182608 | 8.700535
50 | 0.0009742102 | 7.541774 | 263.5198 | 0.147904 | 7309.712 | 82.45737 | 86.64995 | 298.9588 | 316.5383 | 17.29031 | 17.79139 | 0.5356606 | 10.00526
51 | 0.001202745 | 7.41751 | 244.9001 | 0.1628827 | 8040.912 | 90.28094 | 87.22607 | 278.4742 | 287.809 | 16.68741 | 16.96484 | 0.5865887 | 9.179942
52 | 0.001277358 | 7.375401 | 237.161 | 0.1673032 | 7971.159 | 88.98599 | 87.80853 | 252.5272 | 253.9159 | 15.89093 | 15.93458 | 0.6217193 | 8.822345
53 | 0.0009728769 | 7.562705 | 273.4231 | 0.1491743 | 7590.115 | 84.20716 | 87.94432 | 339.7038 | 353.6726 | 18.43095 | 18.80605 | 0.5324951 | 10.00473
54 | 0.001235259 | 7.381875 | 232.5633 | 0.1619385 | 8089.711 | 90.58592 | 87.5407 | 256.5417 | 265.8175 | 16.01675 | 16.30379 | 0.6117768 | 9.100237
55 | 0.001186362 | 7.410612 | 215.9061 | 0.1644853 | 7820.432 | 87.85098 | 87.31545 | 242.2205 | 242.5092 | 15.56333 | 15.57261 | 0.6176049 | 8.759995
56 | 0.0009753809 | 7.552698 | 256.3173 | 0.1499447 | 7399.905 | 83.54343 | 86.63565 | 292.0877 | 301.6516 | 17.09048 | 17.36801 | 0.5459878 | 9.707723
57 | 0.001188422 | 7.422 | 235.0906 | 0.1643172 | 7820.957 | 88.49262 | 86.48389 | 289.0378 | 293.075 | 17.00098 | 17.11933 | 0.5764366 | 9.000563
58 | 0.001165322 | 7.43715 | 218.0863 | 0.1636116 | 7770.517 | 87.41008 | 87.11463 | 239.5149 | 239.6042 | 15.47613 | 15.47902 | 0.6504547 | 8.790786
59 | 0.0009089184 | 7.636656 | 259.391 | 0.1463648 | 7733.694 | 85.45979 | 88.2308 | 336.112 | 343.7924 | 18.33326 | 18.54152 | 0.5692716 | 9.90308
60 | 0.00108724 | 7.550651 | 271.2522 | 0.1577274 | 8435.151 | 91.84164 | 89.79596 | 309.3649 | 313.5524 | 17.58867 | 17.70733 | 0.6040943 | 9.705985
61 | 0.001049807 | 7.596729 | 276.688 | 0.1566747 | 8577.009 | 92.10798 | 91.00503 | 327.6906 | 328.9098 | 18.10212 | 18.13577 | 0.5931107 | 9.639498
62 | 0.0009156204 | 7.687361 | 283.8192 | 0.1474738 | 8293.889 | 89.04849 | 90.76519 | 371.3296 | 374.2786 | 19.26984 | 19.3462 | 0.5670254 | 10.02533
63 | 0.001208251 | 7.467173 | 254.5515 | 0.163726 | 8305.012 | 91.14888 | 89.01041 | 292.8367 | 297.4122 | 17.11235 | 17.24555 | 0.649986 | 9.249661
64 | 0.0009380217 | 7.687978 | 315.4565 | 0.1508002 | 7524.529 | 86.87829 | 84.15418 | 346.8797 | 354.3028 | 18.62463 | 18.82288 | 0.6086073 | 10.79457
65 | 0.0008158783 | 7.684206 | 330.677 | 0.1398079 | 6245.68 | 74.44255 | 80.94332 | 373.511 | 415.7722 | 19.3264 | 20.39044 | 0.5584001 | 11.47543
66 | 0.001167349 | 7.428492 | 234.2092 | 0.1641408 | 6559.974 | 81.46901 | 78.31129 | 269.4367 | 279.41 | 16.41445 | 16.71551 | 0.6561336 | 9.148256
67 | 0.0009984821 | 7.573804 | 240.3145 | 0.1597143 | 6233.751 | 79.08635 | 76.54427 | 273.4277 | 279.8923 | 16.53555 | 16.7299 | 0.651184 | 9.528768
68 | 0.0008589675 | 7.596809 | 277.5898 | 0.144422 | 5402.896 | 69.06913 | 75.34196 | 333.7137 | 373.0636 | 18.2678 | 19.3148 | 0.5642558 | 10.77502
69 | 0.00104829 | 7.481505 | 222.3559 | 0.1629996 | 5941.539 | 77.80719 | 74.2708 | 245.0043 | 257.5123 | 15.65255 | 16.04715 | 0.6478853 | 9.179825
70 | 0.001051735 | 7.496637 | 208.4642 | 0.1661149 | 5803.772 | 75.97098 | 74.36132 | 247.7883 | 250.3815 | 15.74118 | 15.82335 | 0.6201506 | 8.787211
71 | 0.0009002446 | 7.56133 | 259.8423 | 0.1475717 | 5356.426 | 69.32149 | 74.98221 | 268.0503 | 300.0958 | 16.37219 | 17.32319 | 0.5590181 | 10.30058
72 | 0.001171782 | 7.39758 | 231.7493 | 0.1644618 | 6223.55 | 79.62677 | 76.20921 | 260.8075 | 272.4898 | 16.1494 | 16.50717 | 0.5823885 | 9.172384
73 | 0.001343862 | 7.267072 | 196.8708 | 0.1703549 | 6318.203 | 79.72187 | 77.56747 | 206.9211 | 211.5651 | 14.38462 | 14.54518 | 0.6422677 | 8.357392
74 | 0.001010183 | 7.475154 | 252.242 | 0.1480058 | 5912.848 | 73.36793 | 78.51929 | 267.1537 | 293.6922 | 16.34477 | 17.13736 | 0.5428267 | 9.963224
75 | 0.001227962 | 7.399898 | 241.4747 | 0.1632332 | 6659.465 | 82.42704 | 78.87918 | 272.8727 | 285.4627 | 16.51873 | 16.89555 | 0.5649836 | 9.22437
76 | 0.001179798 | 7.423311 | 223.5117 | 0.1651489 | 6517.128 | 80.88231 | 78.84078 | 224.9354 | 229.1053 | 14.99772 | 15.13612 | 0.6180345 | 9.016955
77 | 0.0009155869 | 7.547162 | 250.5416 | 0.144691 | 5910.378 | 73.24629 | 78.62574 | 276.9539 | 305.8939 | 16.64188 | 17.48975 | 0.5199412 | 10.31497
78 | 0.001246654 | 7.332689 | 194.8728 | 0.1660543 | 6570.226 | 81.68483 | 78.8379 | 199.9159 | 208.0231 | 14.13902 | 14.42291 | 0.6392616 | 8.795152
79 | 0.001234506 | 7.346131 | 173.9343 | 0.167004 | 6616.746 | 81.6132 | 79.34386 | 216.8362 | 221.9887 | 14.72518 | 14.89914 | 0.6437745 | 8.355759
80 | 0.0009526596 | 7.499712 | 221.0274 | 0.1481584 | 6121.822 | 74.75126 | 79.83904 | 254.6105 | 280.4978 | 15.95641 | 16.74793 | 0.5753314 | 9.729199
81 | 0.001227019 | 7.37916 | 199.9179 | 0.1655209 | 6852.655 | 83.1279 | 80.64218 | 233.5858 | 239.7666 | 15.28333 | 15.48425 | 0.6297551 | 8.756421
82 | 0.001301019 | 7.320424 | 200.3777 | 0.167523 | 7019.199 | 84.03585 | 81.70431 | 235.3152 | 240.7531 | 15.33981 | 15.51608 | 0.6432785 | 8.55015
83 | 0.000954477 | 7.533586 | 246.3348 | 0.1472979 | 6635.323 | 78.01539 | 82.82449 | 303.1549 | 326.2839 | 17.41128 | 18.06325 | 0.5524185 | 10.01516
84 | 0.001255714 | 7.35355 | 216.549 | 0.1634315 | 7334.447 | 86.38094 | 83.22503 | 229.4874 | 239.4496 | 15.14867 | 15.47404 | 0.6202434 | 9.05894
85 | 0.001283403 | 7.326359 | 194.8823 | 0.1680123 | 7322.101 | 85.28924 | 84.13096 | 230.1425 | 231.4859 | 15.1703 | 15.21453 | 0.635309 | 8.451427
86 | 0.001023601 | 7.475567 | 224.9386 | 0.1520385 | 6988.295 | 80.77116 | 84.41743 | 289.7703 | 303.0674 | 17.02254 | 17.40871 | 0.5729914 | 9.420019
87 | 0.001456733 | 7.227547 | 198.0041 | 0.1910921 | 7487.449 | 87.18757 | 83.96935 | 243.349 | 253.7105 | 15.59925 | 15.92801 | 0.6695761 | 8.207531

## trail4_02
layer | energy | entropy | contrast | idm | autocorrelation | mean_x | mean_y | variance_x | variance_y | standard_deviation_x | standard_deviation_y | correlation | dissimilarity
18 | 0.0003594174 | 8.817599 | 1032.656 | 0.1113792 | 15604.49 | 118.7826 | 123.5911 | 1317.784 | 1340.907 | 36.30126 | 36.61836 | 0.6951324 | 18.86927
19 | 0.0003112009 | 8.937022 | 1076.061 | 0.1012629 | 15968.87 | 124.6995 | 120.3366 | 1556.75 | 1575.787 | 39.45564 | 39.69615 | 0.6148225 | 19.72369
20 | 0.0002967588 | 8.938986 | 1059.45 | 0.09774603 | 14721.42 | 117.6068 | 118.1548 | 1368.27 | 1368.572 | 36.9901 | 36.99419 | 0.6033295 | 19.75626
21 | 0.0003945849 | 8.700372 | 971.4566 | 0.1122145 | 13689.04 | 112.1918 | 116.1052 | 1020.528 | 1035.845 | 31.94567 | 32.1845 | 0.6448338 | 18.173
22 | 0.0003407008 | 8.842151 | 1016.059 | 0.1047288 | 14558.26 | 118.4946 | 115.985 | 1376.145 | 1382.445 | 37.0964 | 37.18122 | 0.5906413 | 18.87079
23 | 0.000296989 | 8.924181 | 1045.573 | 0.09808279 | 14444.29 | 117.2629 | 116.3418 | 1371.883 | 1372.733 | 37.03892 | 37.05039 | 0.5842139 | 19.52477
24 | 0.0003598694 | 8.778807 | 1045.506 | 0.1096655 | 13882.03 | 113.3185 | 116.6589 | 1062.43 | 1073.589 | 32.5949 | 32.76564 | 0.6202547 | 18.88471
25 | 0.000324709 | 8.881483 | 1086.831 | 0.1043542 | 14840.45 | 119.4482 | 117.2736 | 1433.505 | 1438.235 | 37.86162 | 37.92404 | 0.5796762 | 19.39983
26 | 0.000281858 | 8.942184 | 1051.599 | 0.09886906 | 15010.8 | 119.0853 | 118.8226 | 1420.349 | 1420.419 | 37.68749 | 37.68843 | 0.6060245 | 19.44285
27 | 0.0003341579 | 8.814179 | 998.5402 | 0.108948 | 14852.93 | 117.9807 | 119.3737 | 1200.755 | 1202.696 | 34.65188 | 34.67988 | 0.6400392 | 18.58113
28 | 0.0003040051 | 8.926888 | 1123.541 | 0.1027818 | 15498.46 | 121.0042 | 121.1063 | 1382.922 | 1382.934 | 37.18763 | 37.18779 | 0.6103733 | 19.91505
29 | 0.000259947 | 9.030618 | 1182.358 | 0.09797966 | 15934.77 | 124.3482 | 120.3824 | 1682.421 | 1698.151 | 41.0173 | 41.2086 | 0.5711773 | 20.60677
30 | 0.0003364253 | 8.813816 | 1022.327 | 0.109483 | 14549.58 | 115.8467 | 119.0107 | 1138.885 | 1148.898 | 33.74733 | 33.89535 | 0.6666791 | 18.74308
31 | 0.0003390657 | 8.82815 | 985.6359 | 0.1060001 | 14402.88 | 116.8766 | 116.2168 | 1329.1 | 1329.537 | 36.45679 | 36.46279 | 0.6167484 | 18.62036
32 | 0.0003428775 | 8.811286 | 999.4678 | 0.1060523 | 13853.3 | 115.9383 | 112.361 | 1418.307 | 1431.106 | 37.66039 | 37.82994 | 0.5800264 | 18.56388
33 | 0.0006041896 | 8.324488 | 756.5979 | 0.1313689 | 11925.8 | 104.2829 | 108.9508 | 817.0528 | 838.8449 | 28.58409 | 28.96276 | 0.6813807 | 15.3533
34 | 0.0005935625 | 8.256839 | 572.8673 | 0.1244301 | 11312.35 | 106.6492 | 101.1613 | 825.815 | 855.9347 | 28.73695 | 29.25633 | 0.6227786 | 14.17499
35 | 0.0007671724 | 7.967141 | 434.0378 | 0.1399512 | 9267.422 | 92.5724 | 96.24536 | 535.6586 | 549.1518 | 23.14424 | 23.43392 | 0.65964 | 12.15806
36 | 0.001294067 | 7.398237 | 255.2951 | 0.1684536 | 8165.483 | 89.5454 | 88.99217 | 271.0127 | 271.3211 | 16.46232 | 16.47169 | 0.7251605 | 9.094548
37 | 0.001032212 | 7.574046 | 257.1104 | 0.1565111 | 7243.85 | 84.8656 | 83.26736 | 295.2146 | 297.771 | 17.18168 | 17.25593 | 0.5980461 | 9.794007
38 | 0.00085361 | 7.606257 | 263.8335 | 0.1438702 | 6272.447 | 75.38917 | 81.06785 | 271.87 | 304.1189 | 16.48842 | 17.43893 | 0.5592486 | 10.40991
39 | 0.00107628 | 7.471056 | 202.5553 | 0.1614929 | 6894.848 | 82.89699 | 81.37308 | 229.9585 | 232.2833 | 15.16427 | 15.24075 | 0.6458401 | 8.922419
40 | 0.001127201 | 7.4479 | 214.1545 | 0.1583667 | 7167.775 | 85.85298 | 81.64931 | 245.7818 | 263.4556 | 15.67729 | 16.23124 | 0.6206909 | 9.282342
41 | 0.0008272688 | 7.640262 | 270.941 | 0.140138 | 6483.153 | 76.19626 | 82.83534 | 276.575 | 320.6542 | 16.63045 | 17.9067 | 0.5755903 | 10.83616
42 | 0.001086022 | 7.511699 | 241.3723 | 0.1580721 | 7268.984 | 86.41923 | 82.03536 | 293.368 | 312.589 | 17.12784 | 17.68009 | 0.5929069 | 9.59031
43 | 0.001200121 | 7.402682 | 204.5655 | 0.1673016 | 7130.191 | 83.51478 | 83.46794 | 238.1914 | 238.1958 | 15.43329 | 15.43343 | 0.669152 | 8.510029
44 | 0.0009810163 | 7.540229 | 241.2779 | 0.1515677 | 6956.226 | 80.49302 | 84.13501 | 305.1248 | 318.391 | 17.46774 | 17.84341 | 0.5901684 | 9.570145
45 | 0.001216915 | 7.424349 | 241.7591 | 0.1637911 | 7719.446 | 88.3621 | 85.27741 | 300.2506 | 309.7694 | 17.3276 | 17.60016 | 0.6038533 | 9.20642
46 | 0.001191964 | 7.442059 | 226.8657 | 0.1642347 | 7612.575 | 87.00252 | 85.59067 | 259.5825 | 261.5782 | 16.11144 | 16.17327 | 0.6369431 | 8.948931
47 | 0.000908317 | 7.594339 | 271.0533 | 0.145547 | 7207.989 | 81.42026 | 86.30626 | 304.7886 | 328.6639 | 17.45809 | 18.12896 | 0.5716058 | 10.25452
48 | 0.001154857 | 7.457485 | 250.3036 | 0.1599206 | 8054.785 | 90.46862 | 86.90982 | 308.6028 | 321.2703 | 17.56697 | 17.92393 | 0.6103299 | 9.438779
49 | 0.0011607 | 7.448228 | 215.7415 | 0.1636317 | 7975.036 | 88.88674 | 87.60812 | 277.9914 | 279.6291 | 16.67295 | 16.722 | 0.6737265 | 8.751694
50 | 0.0009350243 | 7.581025 | 254.361 | 0.1470971 | 7498.281 | 83.48835 | 87.51567 | 321.4987 | 337.72 | 17.93029 | 18.37704 | 0.5819024 | 9.893689
51 | 0.001123546 | 7.466837 | 233.4142 | 0.1610655 | 8058.837 | 90.12592 | 87.4932 | 279.6772 | 286.6114 | 16.72338 | 16.92947 | 0.6125972 | 9.187519
52 | 0.001162824 | 7.433433 | 221.8041 | 0.1639266 | 7967.988 | 88.88272 | 87.80458 | 255.3291 | 256.4938 | 15.97879 | 16.01522 | 0.6395848 | 8.884114
53 | 0.0009374306 | 7.584293 | 257.0505 | 0.149383 | 7628.871 | 84.46057 | 88.10821 | 321.8462 | 335.1527 | 17.93996 | 18.30705 | 0.5699849 | 9.845198
54 | 0.001143662 | 7.451663 | 237.8871 | 0.1603708 | 8208.207 | 90.9212 | 88.26976 | 294.1454 | 301.1782 | 17.15047 | 17.35433 | 0.6135404 | 9.177547
55 | 0.001186239 | 7.430749 | 235.6569 | 0.1642941 | 8126.472 | 89.4554 | 88.9574 | 265.7488 | 265.9991 | 16.30164 | 16.30932 | 0.6346952 | 8.96236
56 | 0.0009270742 | 7.618424 | 270.1711 | 0.14886 | 7877.299 | 86.48077 | 88.85377 | 353.5013 | 359.1346 | 18.80154 | 18.95074 | 0.5421171 | 9.885488
57 | 0.001174406 | 7.454438 | 240.6207 | 0.162195 | 8224.197 | 90.61434 | 88.92838 | 265.6038 | 268.4492 | 16.29716 | 16.38426 | 0.6217248 | 9.193271
58 | 0.001097498 | 7.53905 | 242.8998 | 0.159301 | 8233.454 | 89.71448 | 89.78814 | 283.0858 | 283.093 | 16.825 | 16.82522 | 0.629355 | 9.216898
59 | 0.0008802495 | 7.732413 | 296.8563 | 0.1447339 | 8270.268 | 89.05674 | 90.39809 | 397.5262 | 399.3269 | 19.938 | 19.9831 | 0.5514418 | 10.35389
60 | 0.001038823 | 7.625519 | 307.2134 | 0.1555024 | 8702.298 | 92.38682 | 91.93044 | 327.8283 | 328.0393 | 18.1059 | 18.11173 | 0.6377541 | 10.16251
61 | 0.0009143043 | 7.768456 | 353.4739 | 0.1487561 | 9079.699 | 94.38704 | 93.42087 | 450.457 | 451.3924 | 21.2239 | 21.24593 | 0.5809945 | 10.59383
62 | 0.000812205 | 7.868794 | 384.2769 | 0.1420155 | 9002.273 | 93.47958 | 93.35225 | 500.2023 | 500.2201 | 22.36516 | 22.36556 | 0.5512628 | 11.10415
63 | 0.001068308 | 7.608485 | 314.5117 | 0.1596114 | 8617.957 | 92.19577 | 91.11068 | 354.4828 | 355.6628 | 18.8276 | 18.85892 | 0.6138003 | 9.948944
64 | 0.0009173924 | 7.698809 | 300.4027 | 0.1516961 | 7700.897 | 87.71318 | 85.51476 | 308.5822 | 313.4174 | 17.56639 | 17.7035 | 0.643504 | 10.56155
65 | 0.0008009166 | 7.712042 | 300.0371 | 0.1413814 | 6519.338 | 76.64431 | 82.18675 | 371.0358 | 401.7564 | 19.26224 | 20.04379 | 0.5703102 | 10.97106
66 | 0.001115329 | 7.485265 | 237.3075 | 0.1661878 | 6744.654 | 82.14842 | 79.86246 | 278.9277 | 284.1564 | 16.70096 | 16.85681 | 0.6538627 | 9.055084
67 | 0.0009393925 | 7.623515 | 273.6275 | 0.1570591 | 6468.178 | 80.82732 | 77.81209 | 296.4322 | 305.5265 | 17.21712 | 17.47926 | 0.5942501 | 9.912331
68 | 0.0008480532 | 7.636773 | 293.1279 | 0.1410904 | 5598.389 | 70.48151 | 76.78673 | 319.8937 | 359.6514 | 17.88553 | 18.96441 | 0.5493728 | 10.99085
69 | 0.001027905 | 7.49538 | 213.6915 | 0.161045 | 6153.427 | 79.02162 | 75.8267 | 243.4655 | 253.6762 | 15.60321 | 15.92709 | 0.6497553 | 9.147863
70 | 0.00105241 | 7.48534 | 197.0388 | 0.1649293 | 6115.668 | 77.98301 | 76.36498 | 242.8893 | 245.5095 | 15.58481 | 15.66866 | 0.6572575 | 8.715358
71 | 0.000879315 | 7.592598 | 255.3808 | 0.1466061 | 5726.585 | 72.12452 | 76.95635 | 301.5013 | 324.8498 | 17.36371 | 18.02348 | 0.5628308 | 10.18105
72 | 0.001113235 | 7.451067 | 231.6816 | 0.163421 | 6442.332 | 80.74989 | 77.79847 | 265.4192 | 274.1333 | 16.29154 | 16.55686 | 0.5935812 | 9.154727
73 | 0.001228456 | 7.352517 | 187.0209 | 0.1683876 | 6471.921 | 80.54017 | 78.53405 | 218.019 | 222.0463 | 14.76529 | 14.90108 | 0.6670883 | 8.391399
74 | 0.0009399942 | 7.528644 | 231.9242 | 0.1485448 | 6070.811 | 74.32564 | 79.49097 | 265.2745 | 291.9573 | 16.28716 | 17.08663 | 0.5842379 | 9.832421
75 | 0.001155207 | 7.443653 | 230.3471 | 0.1637442 | 6902.053 | 83.56777 | 80.57661 | 269.9334 | 278.8833 | 16.42951 | 16.6997 | 0.6139389 | 9.149338
76 | 0.001299759 | 7.350956 | 215.9489 | 0.1681281 | 6994.241 | 83.84088 | 81.39099 | 271.8452 | 277.8489 | 16.48764 | 16.66873 | 0.6198408 | 8.705807
77 | 0.001050928 | 7.468163 | 233.4846 | 0.1532912 | 6402.384 | 76.83049 | 81.27649 | 259.2758 | 279.0449 | 16.10195 | 16.70452 | 0.5869394 | 9.506968
78 | 0.001213758 | 7.415007 | 207.1217 | 0.1674155 | 6902.503 | 83.08538 | 81.18649 | 254.5287 | 258.1369 | 15.9538 | 16.0665 | 0.6128486 | 8.698775
79 | 0.001168256 | 7.433327 | 219.3256 | 0.164129 | 6943.188 | 83.62231 | 81.13187 | 249.5904 | 255.7946 | 15.79829 | 15.99347 | 0.6283124 | 9.006744
80 | 0.0008957036 | 7.592441 | 255.0498 | 0.1453885 | 6429.258 | 76.7418 | 81.47749 | 306.3842 | 328.8131 | 17.50375 | 18.13309 | 0.5561707 | 10.20728
81 | 0.001147307 | 7.434818 | 221.9515 | 0.1625891 | 6986.552 | 84.02916 | 81.29226 | 250.9204 | 258.4139 | 15.84033 | 16.07516 | 0.6112043 | 9.177819
82 | 0.001168609 | 7.409951 | 214.3844 | 0.1653336 | 6997.606 | 83.11262 | 82.40875 | 235.8303 | 236.3276 | 15.35668 | 15.37287 | 0.6286078 | 8.732004
83 | 0.0009239946 | 7.579904 | 251.8992 | 0.1477582 | 6828.55 | 80.08841 | 83.00511 | 330.2824 | 338.7911 | 18.17362 | 18.40621 | 0.5405079 | 9.800428
84 | 0.001153191 | 7.427369 | 219.3877 | 0.165677 | 7397.108 | 85.7682 | 84.40486 | 244.6737 | 246.5359 | 15.64181 | 15.70125 | 0.6426992 | 8.847636
85 | 0.001245701 | 7.379029 | 222.8733 | 0.1663801 | 7594.813 | 87.39896 | 85.02295 | 259.9721 | 265.6196 | 16.1235 | 16.29772 | 0.6237072 | 8.819475
86 | 0.0009828907 | 7.544293 | 262.8899 | 0.1499143 | 7238.788 | 81.94279 | 85.98084 | 332.7495 | 349.0574 | 18.24132 | 18.68295 | 0.5671252 | 9.922401
87 | 0.001302383 | 7.352814 | 222.264 | 0.1861381 | 7746.97 | 88.5592 | 85.24243 | 286.7047 | 297.712 | 16.93194 | 17.25402 | 0.6776014 | 8.579079

## trail4_03
layer | energy | entropy | contrast | idm | autocorrelation | mean_x | mean_y | variance_x | variance_y | standard_deviation_x | standard_deviation_y | correlation | dissimilarity
18 | 0.0003353314 | 8.840008 | 1032.094 | 0.1089301 | 15564.97 | 119.5986 | 122.9075 | 1264.614 | 1275.564 | 35.56139 | 35.71501 | 0.6813882 | 18.90449
19 | 0.0002917461 | 8.952256 | 1141.612 | 0.1020153 | 15974.19 | 124.4439 | 121.1571 | 1516.409 | 1527.213 | 38.94107 | 39.07955 | 0.5893919 | 20.16526
20 | 0.0002695363 | 9.091063 | 1136.814 | 0.09442539 | 15167 | 119.4869 | 119.9844 | 1422.272 | 1422.521 | 37.713 | 37.7163 | 0.5838321 | 20.41366
21 | 0.0003337727 | 8.916817 | 999.3445 | 0.1039349 | 14504.42 | 116.0142 | 118.5642 | 1153.72 | 1160.224 | 33.96641 | 34.06202 | 0.6476392 | 18.7135
22 | 0.0002988964 | 9.0071 | 1110.117 | 0.09834923 | 15231.87 | 120.238 | 119.5497 | 1423.302 | 1423.776 | 37.72664 | 37.73293 | 0.6023414 | 19.84489
23 | 0.0002592468 | 9.071134 | 1127.807 | 0.09527271 | 15638.29 | 122.45 | 119.9799 | 1600.566 | 1606.669 | 40.00705 | 40.08325 | 0.5903902 | 20.27386
24 | 0.0003144659 | 8.879684 | 1008.251 | 0.1053905 | 14908.31 | 117.2992 | 120.2312 | 1203.964 | 1212.563 | 34.69815 | 34.82184 | 0.666485 | 18.88228
25 | 0.0002985755 | 8.937213 | 1033.625 | 0.1021317 | 15437.63 | 120.9514 | 120.4491 | 1399.465 | 1399.719 | 37.4094 | 37.41279 | 0.6210104 | 19.31976
26 | 0.0002686052 | 9.086822 | 1033.336 | 0.09476785 | 15799.33 | 123.0722 | 120.8966 | 1499.87 | 1504.605 | 38.72813 | 38.78921 | 0.61264 | 19.59987
27 | 0.0003377389 | 8.941351 | 952.1313 | 0.1011654 | 15161.53 | 118.7806 | 120.94 | 1189.192 | 1193.856 | 34.48463 | 34.55218 | 0.6682346 | 18.35757
28 | 0.0002995403 | 8.957127 | 1012.3 | 0.1000041 | 15476.41 | 121.0247 | 120.8369 | 1348.017 | 1348.053 | 36.71531 | 36.71581 | 0.6321563 | 19.13574
29 | 0.0002493482 | 9.027335 | 1097.195 | 0.09596431 | 15661.64 | 122.7016 | 120.2002 | 1563.214 | 1569.472 | 39.53747 | 39.61653 | 0.5828225 | 20.24241
30 | 0.0003191388 | 8.886832 | 1000.601 | 0.1053538 | 14683.97 | 116.9796 | 119.3034 | 1123.827 | 1129.228 | 33.52349 | 33.60395 | 0.6461566 | 18.70832
31 | 0.0003253355 | 8.908452 | 968.2495 | 0.1030622 | 14753.94 | 118.2432 | 117.9855 | 1276.635 | 1276.703 | 35.73001 | 35.73096 | 0.6289581 | 18.42233
32 | 0.0003152316 | 8.897912 | 970.112 | 0.1027667 | 14407.63 | 118.7926 | 113.8681 | 1486.1 | 1510.353 | 38.54995 | 38.86324 | 0.5880148 | 18.46471
33 | 0.0005495577 | 8.50092 | 721.7709 | 0.1246908 | 12136.15 | 104.6493 | 110.5755 | 765.5504 | 800.6719 | 27.6685 | 28.29605 | 0.7210269 | 15.08347
34 | 0.0005745376 | 8.410125 | 507.9404 | 0.1235943 | 11752.15 | 108.2612 | 103.7921 | 794.2398 | 814.2152 | 28.1822 | 28.53441 | 0.641026 | 13.14682
35 | 0.0007357814 | 8.160695 | 400.6133 | 0.1346614 | 10193.29 | 98.50803 | 99.61271 | 563.1753 | 564.3972 | 23.73126 | 23.75698 | 0.6751446 | 11.51997
36 | 0.001301828 | 7.506359 | 272.5132 | 0.1670886 | 8805.501 | 92.05025 | 93.22387 | 302.8918 | 304.2713 | 17.40362 | 17.4432 | 0.7385789 | 9.029734
37 | 0.001136527 | 7.582768 | 273.3064 | 0.1591924 | 7977.635 | 89.13216 | 87.22117 | 336.5789 | 340.2328 | 18.34593 | 18.44526 | 0.6011194 | 9.470964
38 | 0.0008331729 | 7.733014 | 278.1708 | 0.1466517 | 6982.746 | 80.49352 | 84.58473 | 306.7804 | 323.5201 | 17.51502 | 17.98651 | 0.5529996 | 10.14014
39 | 0.001082947 | 7.471403 | 207.5547 | 0.167297 | 7203.473 | 84.06993 | 83.90822 | 231.838 | 231.8662 | 15.22599 | 15.22692 | 0.6439698 | 8.725617
40 | 0.001064312 | 7.470231 | 229.5089 | 0.1592681 | 7430.753 | 87.16186 | 83.34297 | 262.3285 | 276.9142 | 16.19639 | 16.64062 | 0.6174525 | 9.369013
41 | 0.0008287716 | 7.683691 | 270.7129 | 0.1458223 | 6830.082 | 78.84591 | 84.14063 | 324.3563 | 352.3914 | 18.0098 | 18.77198 | 0.5795284 | 10.43929
42 | 0.001088033 | 7.554901 | 238.8746 | 0.164504 | 7379.833 | 86.34177 | 83.17292 | 306.2012 | 316.2447 | 17.49848 | 17.78317 | 0.6379928 | 9.279166
43 | 0.001083227 | 7.479743 | 235.9133 | 0.1645326 | 7238.803 | 84.33369 | 83.5654 | 299.3336 | 299.925 | 17.30116 | 17.31825 | 0.6388785 | 8.979067
44 | 0.0008626582 | 7.613556 | 285.2423 | 0.149617 | 6961.611 | 80.06585 | 84.54771 | 327.1347 | 347.2231 | 18.08678 | 18.63382 | 0.5703475 | 10.26459
45 | 0.001103026 | 7.515685 | 266.1946 | 0.1635607 | 7891.387 | 89.17097 | 86.35974 | 303.8008 | 311.7065 | 17.42969 | 17.65506 | 0.6193792 | 9.599086
46 | 0.001198432 | 7.435837 | 255.7677 | 0.1662543 | 8103.681 | 89.82116 | 87.95036 | 318.7148 | 322.2161 | 17.85242 | 17.95023 | 0.6361975 | 9.17498
47 | 0.0009333323 | 7.579611 | 295.6906 | 0.1535012 | 7768.16 | 84.90642 | 88.86424 | 383.9982 | 399.6643 | 19.59579 | 19.99151 | 0.5692768 | 10.33852
48 | 0.001198714 | 7.531327 | 256.6316 | 0.1646913 | 8403.96 | 91.79995 | 89.42794 | 303.013 | 308.6415 | 17.40709 | 17.56804 | 0.6359245 | 9.302257
49 | 0.001159698 | 7.488571 | 246.9295 | 0.1634309 | 8382.256 | 91.63663 | 89.44833 | 288.6887 | 293.4795 | 16.99063 | 17.13106 | 0.6373487 | 9.160592
50 | 0.0009219008 | 7.52686 | 280.4575 | 0.1515543 | 7793.144 | 84.92945 | 89.3513 | 349.8369 | 369.3912 | 18.70381 | 19.21942 | 0.5690994 | 10.2079
51 | 0.001116117 | 7.446931 | 243.5171 | 0.163734 | 8282.221 | 91.44 | 88.55851 | 297.6417 | 305.9468 | 17.25211 | 17.49119 | 0.6111581 | 9.322784
52 | 0.001085475 | 7.441464 | 223.4636 | 0.1609931 | 8077.856 | 89.31218 | 88.61245 | 250.5246 | 251.0159 | 15.82777 | 15.84329 | 0.652737 | 9.052926
53 | 0.000904972 | 7.578431 | 249.4521 | 0.1508753 | 7709.203 | 85.16129 | 88.2814 | 325.8082 | 335.5449 | 18.05007 | 18.31778 | 0.5777942 | 9.836542
54 | 0.00106844 | 7.434558 | 240.2677 | 0.1655811 | 8167.369 | 90.31913 | 88.42297 | 300.6835 | 304.2814 | 17.34002 | 17.44348 | 0.5986377 | 9.261042
55 | 0.001180153 | 7.410695 | 221.9358 | 0.1636367 | 8155.802 | 89.78499 | 89.0473 | 253.7363 | 254.2819 | 15.92894 | 15.94606 | 0.6326171 | 8.779541
56 | 0.001009866 | 7.527549 | 228.2745 | 0.1525128 | 7956.998 | 87.08129 | 89.26409 | 304.3919 | 309.1581 | 17.44668 | 17.58273 | 0.5990118 | 9.183183
57 | 0.001129556 | 7.446816 | 240.3682 | 0.1641416 | 8367.772 | 90.8801 | 89.93287 | 297.6901 | 298.5892 | 17.25354 | 17.27958 | 0.652939 | 9.08946
58 | 0.001034401 | 7.518385 | 279.5452 | 0.1588548 | 8596.233 | 91.87024 | 91.12292 | 375.6428 | 376.2027 | 19.38142 | 19.39587 | 0.5978571 | 9.599491
59 | 0.0008864889 | 7.748315 | 291.1087 | 0.1447139 | 8490.026 | 90.62977 | 91.29677 | 384.1724 | 384.6182 | 19.60023 | 19.61159 | 0.5614707 | 10.018
60 | 0.001056358 | 7.652672 | 265.6706 | 0.1563497 | 8627.824 | 91.36572 | 92.52872 | 255.5413 | 256.8954 | 15.98538 | 16.02766 | 0.6785962 | 9.532765
61 | 0.0009056112 | 7.825399 | 323.6187 | 0.1465036 | 9235.671 | 95.5706 | 94.01755 | 417.5041 | 419.9177 | 20.43281 | 20.49179 | 0.5979313 | 10.37095
62 | 0.0008155911 | 7.954399 | 368.2614 | 0.137739 | 9280.45 | 95.12191 | 94.50543 | 529.6751 | 530.0565 | 23.01461 | 23.0229 | 0.5490318 | 10.91939
63 | 0.001149764 | 7.688144 | 299.4847 | 0.1588595 | 8798.196 | 92.83267 | 92.61389 | 308.194 | 308.2433 | 17.55528 | 17.55669 | 0.6508402 | 9.680986
64 | 0.0009060489 | 7.746977 | 300.8327 | 0.1510367 | 8028.176 | 89.87654 | 87.06396 | 327.0282 | 334.94 | 18.08383 | 18.3013 | 0.6138628 | 10.6018
65 | 0.0007993822 | 7.758145 | 303.6442 | 0.1461829 | 6806.231 | 78.53443 | 83.85368 | 363.8202 | 392.1156 | 19.07401 | 19.80183 | 0.5846558 | 10.90677
66 | 0.001096944 | 7.555604 | 235.1567 | 0.1679659 | 6989.615 | 83.07109 | 81.68369 | 308.1375 | 310.0641 | 17.55372 | 17.60852 | 0.6601762 | 8.96234
67 | 0.0009853125 | 7.662873 | 284.011 | 0.1562873 | 6897.594 | 83.44823 | 80.22815 | 313.1472 | 323.517 | 17.69588 | 17.98651 | 0.6368169 | 9.892739
68 | 0.0008390834 | 7.72132 | 314.1107 | 0.1460478 | 6154.021 | 74.21446 | 79.59579 | 418.9708 | 447.9304 | 20.46873 | 21.16431 | 0.5698369 | 10.87323
69 | 0.001030972 | 7.58801 | 242.3605 | 0.1623652 | 6517.759 | 81.06582 | 77.94616 | 305.2357 | 314.9697 | 17.47089 | 17.7473 | 0.6417542 | 9.243591
70 | 0.001080986 | 7.55043 | 213.5571 | 0.161776 | 6241.745 | 78.54984 | 77.48961 | 228.4694 | 229.595 | 15.11508 | 15.15228 | 0.6765406 | 8.704039
71 | 0.0009476463 | 7.567897 | 238.257 | 0.1520421 | 5814.393 | 72.87577 | 77.28801 | 311.0158 | 330.4844 | 17.63558 | 18.17916 | 0.5675687 | 9.725898
72 | 0.001080363 | 7.530348 | 210.9783 | 0.1640355 | 6454.876 | 80.35949 | 78.27889 | 249.4501 | 253.7809 | 15.79381 | 15.93035 | 0.653463 | 8.829824
73 | 0.001141222 | 7.461419 | 209.212 | 0.165083 | 6601.062 | 81.62693 | 78.86191 | 250.7554 | 258.4022 | 15.83507 | 16.07474 | 0.6434973 | 8.764655
74 | 0.0008797001 | 7.493102 | 253.4712 | 0.1559563 | 6136.567 | 74.64706 | 79.72422 | 303.8475 | 329.6262 | 17.43112 | 18.1555 | 0.5857873 | 10.06445
75 | 0.001100002 | 7.454451 | 234.7481 | 0.1667874 | 6855.249 | 82.79244 | 80.55077 | 296.2267 | 301.2533 | 17.21112 | 17.35655 | 0.6234817 | 9.120363
76 | 0.001182132 | 7.418714 | 242.9283 | 0.1658822 | 7046.246 | 84.22123 | 81.59722 | 263.739 | 270.6264 | 16.23981 | 16.45053 | 0.6513499 | 9.057599
77 | 0.0009461318 | 7.527304 | 282.5604 | 0.1534801 | 6585.225 | 77.81555 | 81.94381 | 376.1523 | 393.1959 | 19.39459 | 19.8291 | 0.5427249 | 10.06023
78 | 0.001244911 | 7.42156 | 223.1315 | 0.1684391 | 7035.432 | 83.75251 | 82.01432 | 257.5539 | 260.5771 | 16.04832 | 16.14226 | 0.6427841 | 8.714667
79 | 0.001226338 | 7.426993 | 197.4345 | 0.1670952 | 7113.741 | 84.4629 | 82.40829 | 227.4175 | 231.6409 | 15.08019 | 15.2196 | 0.6678969 | 8.474999
80 | 0.001009709 | 7.5787 | 230.4814 | 0.1524184 | 6734.782 | 79.04273 | 82.94031 | 312.7853 | 327.9776 | 17.68566 | 18.11006 | 0.5587055 | 9.533406
81 | 0.00123941 | 7.455305 | 199.569 | 0.1697247 | 7262.892 | 85.25036 | 83.4462 | 222.2236 | 225.4807 | 14.90688 | 15.01576 | 0.665919 | 8.570801
82 | 0.001166307 | 7.423408 | 205.2617 | 0.1680657 | 7391.94 | 86.0596 | 84.0486 | 251.5181 | 255.5639 | 15.85918 | 15.98624 | 0.6261247 | 8.538318
83 | 0.0009397138 | 7.515257 | 243.1952 | 0.1547844 | 7032.889 | 80.89826 | 84.76348 | 308.9694 | 323.9109 | 17.57739 | 17.99737 | 0.555286 | 9.633764
84 | 0.001167195 | 7.381037 | 214.4739 | 0.1714763 | 7627.386 | 87.24627 | 85.60919 | 234.0464 | 236.7283 | 15.29836 | 15.38579 | 0.6725182 | 8.759106
85 | 0.001194256 | 7.344017 | 227.6075 | 0.1721502 | 7913.666 | 88.71167 | 87.10733 | 303.8409 | 306.4164 | 17.43091 | 17.50464 | 0.6103371 | 8.742948
86 | 0.001009093 | 7.498098 | 253.1148 | 0.1586768 | 7690.288 | 85.40749 | 87.72928 | 335.254 | 340.6461 | 18.30981 | 18.45645 | 0.5845587 | 9.446196
87 | 0.001368166 | 7.360187 | 202.5177 | 0.1919803 | 7959.287 | 89.02376 | 87.21124 | 279.1795 | 282.4699 | 16.70813 | 16.80637 | 0.6957936 | 8.033749

## trail4_04
layer | energy | entropy | contrast | idm | autocorrelation | mean_x | mean_y | variance_x | variance_y | standard_deviation_x | standard_deviation_y | correlation | dissimilarity
18 | 0.0003352128 | 8.872712 | 984.5504 | 0.1082133 | 15629.69 | 119.6925 | 123.3552 | 1214.776 | 1228.192 | 34.85359 | 35.04553 | 0.7081697 | 18.58046
19 | 0.0002993942 | 8.939894 | 1077.643 | 0.1025925 | 16219.16 | 124.3797 | 122.6872 | 1512.301 | 1515.167 | 38.88828 | 38.92511 | 0.6337773 | 19.77584
20 | 0.0002463138 | 9.008563 | 1218.106 | 0.09714755 | 16116.37 | 124.0598 | 121.994 | 1695.604 | 1699.874 | 41.1777 | 41.22951 | 0.5783105 | 21.34794
21 | 0.0003033894 | 8.886838 | 1121.994 | 0.1059977 | 15094.34 | 117.5991 | 121.628 | 1203.711 | 1219.944 | 34.6945 | 34.92766 | 0.6527543 | 20.02185
22 | 0.0002775597 | 8.943381 | 1146.947 | 0.1023526 | 15765.52 | 123.196 | 120.6644 | 1529.893 | 1536.303 | 39.11381 | 39.19567 | 0.587151 | 20.51137
23 | 0.0002481266 | 9.011839 | 1133.45 | 0.096616 | 15458.19 | 121.2751 | 120.2956 | 1474.775 | 1475.736 | 38.40277 | 38.41528 | 0.5892777 | 20.63965
24 | 0.0003082384 | 8.899996 | 1016.359 | 0.1033048 | 14651.63 | 116.4473 | 119.3719 | 1157.006 | 1165.56 | 34.01476 | 34.14027 | 0.646789 | 19.08978
25 | 0.0002918778 | 8.955727 | 1089.881 | 0.09995579 | 15258.45 | 120.4316 | 119.5725 | 1411.79 | 1412.529 | 37.57377 | 37.5836 | 0.6076804 | 19.75032
26 | 0.0002391727 | 8.999862 | 1171.762 | 0.09719859 | 15602.15 | 121.8697 | 120.509 | 1593.613 | 1595.465 | 39.92005 | 39.94325 | 0.5743098 | 20.8854
27 | 0.0002862831 | 8.86876 | 1085.555 | 0.1038577 | 15136.11 | 119.2875 | 120.5788 | 1208.831 | 1210.499 | 34.76823 | 34.79221 | 0.6221351 | 19.83418
28 | 0.0002829652 | 8.91551 | 1065.497 | 0.1011965 | 15286.03 | 120.6087 | 120.0757 | 1333.145 | 1333.43 | 36.51223 | 36.51613 | 0.602914 | 19.75336
29 | 0.0002527921 | 8.993414 | 1061.124 | 0.09744138 | 15239.61 | 120.4067 | 119.3962 | 1469.253 | 1470.275 | 38.33082 | 38.34414 | 0.5875226 | 20.00513
30 | 0.0003039671 | 8.793768 | 962.2904 | 0.1072069 | 14672.81 | 117.2233 | 118.7957 | 1139.183 | 1141.656 | 33.75174 | 33.78836 | 0.6551973 | 18.7178
31 | 0.0003030133 | 8.764347 | 981.5569 | 0.1074206 | 14881.79 | 118.7927 | 118.3198 | 1329.027 | 1329.252 | 36.45579 | 36.45887 | 0.6216582 | 18.86374
32 | 0.0002998634 | 8.764142 | 1023.403 | 0.1086917 | 14534.04 | 118.9967 | 115.0618 | 1439.655 | 1455.139 | 37.94276 | 38.14626 | 0.5817896 | 19.00905
33 | 0.0004756147 | 8.369807 | 806.9838 | 0.1299955 | 12803.7 | 107.5103 | 113.1312 | 893.6679 | 925.2639 | 29.89423 | 30.41809 | 0.7048484 | 16.08957
34 | 0.000502525 | 8.321808 | 618.3386 | 0.1253666 | 12861.89 | 112.9186 | 107.6906 | 1089.145 | 1116.478 | 33.00216 | 33.4137 | 0.6362527 | 14.3696
35 | 0.0006351085 | 8.117224 | 521.8975 | 0.1347598 | 11036.73 | 102.7351 | 103.0668 | 672.5318 | 672.6434 | 25.93316 | 25.93532 | 0.6662916 | 12.91869
36 | 0.001170342 | 7.506993 | 314.7715 | 0.1672999 | 9174.794 | 93.53594 | 95.78214 | 287.3579 | 292.4048 | 16.95145 | 17.09965 | 0.7441714 | 9.710451
37 | 0.001072114 | 7.472533 | 269.0374 | 0.1653754 | 8326.802 | 91.09324 | 89.15764 | 324.3315 | 328.0792 | 18.00909 | 18.11286 | 0.6288637 | 9.743963
38 | 0.0008468477 | 7.750743 | 292.8163 | 0.1490293 | 7343.504 | 82.86075 | 86.07009 | 377.9226 | 388.2233 | 19.44016 | 19.70331 | 0.5525912 | 10.36849
39 | 0.001141234 | 7.564256 | 208.8956 | 0.1646913 | 7320.171 | 84.2539 | 84.94072 | 242.6585 | 243.1318 | 15.57732 | 15.5925 | 0.6734177 | 8.648575
40 | 0.001117807 | 7.490389 | 214.8397 | 0.1562019 | 7504.833 | 87.73302 | 83.6898 | 243.4299 | 259.7796 | 15.60201 | 16.11752 | 0.6460662 | 9.244291
41 | 0.0008176668 | 7.650957 | 262.6295 | 0.1490049 | 6825.87 | 79.10774 | 83.9037 | 315.2271 | 338.2295 | 17.75454 | 18.39091 | 0.5770793 | 10.20878
42 | 0.001031803 | 7.540883 | 236.6589 | 0.1626883 | 7248.291 | 84.88141 | 83.14998 | 304.9821 | 307.9816 | 17.46361 | 17.54929 | 0.6212568 | 9.025955
43 | 0.001133277 | 7.512957 | 218.0227 | 0.1607334 | 7354.391 | 85.4922 | 83.78905 | 281.08 | 283.9822 | 16.7653 | 16.85165 | 0.6763119 | 8.806135
44 | 0.0009214218 | 7.643549 | 243.633 | 0.1494158 | 7093.495 | 81.01035 | 84.86175 | 350.0683 | 364.9027 | 18.71003 | 19.10233 | 0.6121967 | 9.771334
45 | 0.001089876 | 7.594448 | 228.595 | 0.160827 | 7779 | 88.07741 | 86.11344 | 292.9592 | 296.8187 | 17.11587 | 17.22827 | 0.6590667 | 9.087433
46 | 0.001191256 | 7.460021 | 217.3121 | 0.1636371 | 7978.924 | 89.32369 | 87.33688 | 273.4478 | 277.3965 | 16.53612 | 16.65511 | 0.6450943 | 8.714405
47 | 0.000956076 | 7.511293 | 237.9545 | 0.1560341 | 7670.624 | 84.61564 | 88.30944 | 307.0131 | 320.6585 | 17.5217 | 17.90683 | 0.6318716 | 9.463427
48 | 0.001055415 | 7.456014 | 233.739 | 0.1654762 | 8266.551 | 90.96494 | 88.54015 | 340.285 | 346.1658 | 18.44671 | 18.60545 | 0.6191438 | 8.946021
49 | 0.001076323 | 7.478034 | 230.6212 | 0.1604432 | 8111.783 | 90.07545 | 88.13612 | 264.0862 | 267.849 | 16.25052 | 16.36591 | 0.6500155 | 8.969516
50 | 0.0009872009 | 7.550302 | 233.4255 | 0.1500436 | 7472.399 | 83.40677 | 87.55082 | 283.4833 | 300.6573 | 16.83686 | 17.33936 | 0.5825141 | 9.552188
51 | 0.001121438 | 7.466072 | 211.6244 | 0.1634122 | 8003.799 | 89.13537 | 87.97908 | 247.1605 | 248.4992 | 15.72115 | 15.76368 | 0.6526653 | 8.809643
52 | 0.001171576 | 7.42738 | 238.5696 | 0.163734 | 8344.232 | 91.44871 | 89.27844 | 290.5919 | 295.3033 | 17.0466 | 17.18426 | 0.6138804 | 9.108913
53 | 0.0009930985 | 7.533214 | 263.8247 | 0.1537663 | 8015.292 | 87.2837 | 89.50115 | 360.1767 | 365.0948 | 18.97821 | 19.10734 | 0.560602 | 9.692352
54 | 0.001164777 | 7.441589 | 214.5658 | 0.1643376 | 8137.363 | 89.70689 | 88.84058 | 260.969 | 261.7209 | 16.15439 | 16.17765 | 0.6418657 | 8.687758
55 | 0.001163907 | 7.388058 | 192.2978 | 0.1650078 | 8087.491 | 89.58187 | 88.56654 | 236.1178 | 237.1501 | 15.36598 | 15.39955 | 0.6488196 | 8.527395
56 | 0.0009958213 | 7.561023 | 213.036 | 0.1543448 | 7820.368 | 86.4418 | 88.55621 | 279.8462 | 284.3179 | 16.72847 | 16.86158 | 0.586372 | 9.096627
57 | 0.001152671 | 7.493871 | 215.2292 | 0.1627629 | 8119.188 | 89.61484 | 88.79034 | 258.3921 | 259.0731 | 16.07444 | 16.09562 | 0.6270925 | 8.7407
58 | 0.001098565 | 7.581211 | 246.8268 | 0.1581712 | 8388.106 | 90.36845 | 90.75701 | 290.5288 | 290.6814 | 17.04478 | 17.04925 | 0.6418878 | 9.176202
59 | 0.0008573742 | 7.733061 | 312.7652 | 0.1469661 | 8711.335 | 92.25791 | 91.82094 | 436.9813 | 437.1729 | 20.90402 | 20.90861 | 0.5493762 | 10.35828
60 | 0.0009901304 | 7.656372 | 333.3975 | 0.1547382 | 8883.842 | 92.80497 | 93.45251 | 338.7222 | 339.1424 | 18.40429 | 18.4157 | 0.6225029 | 10.25122
61 | 0.0008692826 | 7.889669 | 386.9489 | 0.1437552 | 9351.02 | 95.30451 | 95.24036 | 466.627 | 466.6315 | 21.60149 | 21.6016 | 0.5875887 | 11.00238
62 | 0.0007484389 | 8.107817 | 441.7803 | 0.1291399 | 9636.332 | 97.6684 | 95.40642 | 583.7381 | 588.8554 | 24.16063 | 24.26631 | 0.5426388 | 11.78384
63 | 0.001025677 | 7.730568 | 373.5177 | 0.1580125 | 8972.426 | 93.29474 | 93.51979 | 402.3522 | 402.4036 | 20.05866 | 20.05994 | 0.6151463 | 10.45021
64 | 0.0008999134 | 7.704699 | 327.0881 | 0.1549998 | 8110.872 | 89.5902 | 87.84224 | 380.0341 | 383.0903 | 19.49439 | 19.57263 | 0.6318017 | 10.50271
65 | 0.0008022317 | 7.815556 | 301.75 | 0.1490129 | 7048.168 | 80.66808 | 84.25346 | 409.2377 | 422.0937 | 20.22955 | 20.54484 | 0.6053572 | 10.47243
66 | 0.001048076 | 7.626908 | 235.9169 | 0.1662162 | 6997.458 | 82.48841 | 82.20287 | 315.002 | 315.0855 | 17.74817 | 17.75052 | 0.6877303 | 8.933371
67 | 0.000929818 | 7.665128 | 270.8881 | 0.15616 | 6920.803 | 83.42938 | 80.27086 | 336.0091 | 345.9868 | 18.33049 | 18.60067 | 0.6565304 | 9.877082
68 | 0.0008063463 | 7.724086 | 305.123 | 0.1510576 | 6208.871 | 74.93318 | 79.52518 | 420.5977 | 441.6848 | 20.50844 | 21.01625 | 0.57955 | 10.61129
69 | 0.0009905151 | 7.578338 | 247.8283 | 0.1652134 | 6500.708 | 80.23166 | 78.56629 | 293.6534 | 296.4287 | 17.13619 | 17.21699 | 0.668373 | 9.186298
70 | 0.0009967431 | 7.522213 | 234.37 | 0.1611266 | 6495.772 | 80.55683 | 78.28119 | 301.9485 | 307.1281 | 17.37659 | 17.52501 | 0.622882 | 9.042609
71 | 0.0009197089 | 7.614264 | 252.1007 | 0.1507054 | 6001.85 | 74.03169 | 78.55012 | 298.7679 | 319.1851 | 17.28485 | 17.86569 | 0.6044122 | 9.734207
72 | 0.001036774 | 7.547792 | 225.566 | 0.1624948 | 6582.626 | 81.06589 | 78.94947 | 286.2569 | 290.7376 | 16.91902 | 17.05094 | 0.6326489 | 8.965922
73 | 0.001123377 | 7.459981 | 214.1137 | 0.1620519 | 6660.999 | 81.78948 | 79.3267 | 275.0438 | 281.1105 | 16.58429 | 16.76622 | 0.6218091 | 8.759101
74 | 0.0009936092 | 7.555194 | 217.9768 | 0.1552081 | 6136.051 | 75.12868 | 79.53503 | 248.0742 | 267.4908 | 15.75027 | 16.35504 | 0.6237571 | 9.252228
75 | 0.001109892 | 7.476629 | 202.3666 | 0.1662024 | 6688.841 | 81.66531 | 79.87869 | 264.0357 | 267.2289 | 16.24905 | 16.34703 | 0.6231126 | 8.644809
76 | 0.001178327 | 7.424091 | 201.6017 | 0.1653904 | 6863.366 | 82.865 | 80.87536 | 249.493 | 253.4529 | 15.79515 | 15.92004 | 0.6427049 | 8.610479
77 | 0.0009968712 | 7.503254 | 214.8965 | 0.1564023 | 6539.6 | 78.12451 | 81.48224 | 286.7131 | 297.9885 | 16.93251 | 17.26224 | 0.5947201 | 9.228985
78 | 0.001192619 | 7.462063 | 200.1302 | 0.1657474 | 7025.742 | 83.43966 | 82.29984 | 240.9861 | 242.2871 | 15.52357 | 15.56543 | 0.6566234 | 8.522094
79 | 0.00119314 | 7.44181 | 226.7625 | 0.1652023 | 7248.959 | 85.35172 | 82.9997 | 268.9717 | 274.5049 | 16.40022 | 16.56808 | 0.6064306 | 8.851328
80 | 0.000970466 | 7.489673 | 258.8121 | 0.1616007 | 6900.678 | 80.24165 | 83.67657 | 319.3242 | 331.1239 | 17.86957 | 18.19672 | 0.573015 | 9.765006
81 | 0.00121667 | 7.40033 | 239.9775 | 0.1695105 | 7385.259 | 85.42005 | 84.28541 | 295.853 | 297.1425 | 17.20024 | 17.2377 | 0.6259253 | 8.936305
82 | 0.001249451 | 7.443578 | 241.1519 | 0.1642541 | 7564.074 | 87.16973 | 84.64505 | 302.58 | 308.9551 | 17.3947 | 17.57701 | 0.6069788 | 8.921438
83 | 0.001011876 | 7.561415 | 238.6174 | 0.1559109 | 7112.805 | 81.41549 | 85.17899 | 288.8443 | 303.0095 | 16.9953 | 17.40703 | 0.6013554 | 9.340982
84 | 0.001240277 | 7.465207 | 203.2721 | 0.1660449 | 7582.354 | 86.92598 | 85.26483 | 263.6165 | 266.3781 | 16.23607 | 16.32091 | 0.6438514 | 8.376696
85 | 0.001295455 | 7.393496 | 202.4049 | 0.1653631 | 7706.645 | 87.4847 | 86.1227 | 257.0721 | 258.9284 | 16.03333 | 16.09113 | 0.667537 | 8.263867
86 | 0.001080559 | 7.533182 | 238.7316 | 0.1551463 | 7493.338 | 83.9931 | 86.82752 | 332.9946 | 341.03 | 18.24803 | 18.46688 | 0.5947277 | 9.141813
87 | 0.001337992 | 7.375527 | 212.0492 | 0.190456 | 7900.653 | 89.0008 | 86.48688 | 292.3874 | 298.7114 | 17.09895 | 17.28294 | 0.6877259 | 8.091378

## trail5_01
layer | energy | entropy | contrast | idm | autocorrelation | mean_x | mean_y | variance_x | variance_y | standard_deviation_x | standard_deviation_y | correlation | dissimilarity
18 | 0.0001969405 | 9.195308 | 1178.23 | 0.08669666 | 13620.7 | 112.9148 | 112.7491 | 1390.236 | 1390.264 | 37.28586 | 37.28624 | 0.639934 | 20.7726
19 | 0.0001706799 | 9.320678 | 1397.113 | 0.08387842 | 13810.95 | 113.4934 | 113.5174 | 1596.504 | 1596.505 | 39.95626 | 39.95628 | 0.5809509 | 22.84368
20 | 0.0001680736 | 9.325744 | 1474.883 | 0.08242126 | 13924.41 | 114.1842 | 112.5204 | 1977.324 | 1980.093 | 44.46711 | 44.49823 | 0.5439781 | 23.74652
21 | 0.0002001339 | 9.221314 | 1392.165 | 0.0877437 | 13153.35 | 109.8747 | 112.3135 | 1361.264 | 1367.212 | 36.89529 | 36.97582 | 0.5958927 | 22.47626
22 | 0.0001753839 | 9.36486 | 1559.135 | 0.08144376 | 13584.31 | 112.8531 | 112.8364 | 1607.808 | 1607.809 | 40.09747 | 40.09749 | 0.5289098 | 24.03749
23 | 0.0001621367 | 9.366148 | 1618.715 | 0.08079609 | 14144.7 | 115.7723 | 113.1896 | 1973.26 | 1979.931 | 44.42138 | 44.4964 | 0.5264088 | 24.7883
24 | 0.0001889541 | 9.256232 | 1514.81 | 0.08712942 | 13351.48 | 110.9018 | 112.3414 | 1572.748 | 1574.821 | 39.65788 | 39.684 | 0.5671896 | 23.44202
25 | 0.0001710487 | 9.331681 | 1519.742 | 0.08242345 | 13288.35 | 110.3785 | 111.9799 | 1611.557 | 1614.122 | 40.14419 | 40.17612 | 0.5755039 | 23.7719
26 | 0.0001659205 | 9.365008 | 1489.443 | 0.08081907 | 14035.5 | 114.6649 | 112.1311 | 2092.194 | 2098.615 | 45.7405 | 45.81064 | 0.5621903 | 23.88236
27 | 0.00018457 | 9.238236 | 1435.956 | 0.0869081 | 13383.03 | 111.3648 | 111.8617 | 1527.419 | 1527.667 | 39.08219 | 39.08536 | 0.6059337 | 23.1143
28 | 0.0001680378 | 9.332991 | 1548.738 | 0.08350913 | 13213.89 | 109.5679 | 112.0038 | 1646.096 | 1652.03 | 40.5721 | 40.64516 | 0.5711563 | 24.30993
29 | 0.0001600126 | 9.402365 | 1608.764 | 0.07971573 | 13983.02 | 115.0524 | 111.2653 | 2156.747 | 2171.09 | 46.44078 | 46.59495 | 0.5460878 | 24.82923
30 | 0.0001861224 | 9.239039 | 1536.149 | 0.08675794 | 13038.63 | 109.1872 | 110.8548 | 1580.663 | 1583.445 | 39.75754 | 39.79251 | 0.590827 | 23.42853
31 | 0.0001804748 | 9.236567 | 1439.54 | 0.08628944 | 12869.74 | 108.3526 | 109.4975 | 1701.89 | 1703.202 | 41.25396 | 41.26985 | 0.5905373 | 22.63291
32 | 0.0001914406 | 9.146944 | 1323.217 | 0.08858679 | 13019.5 | 111.0037 | 107.2355 | 1953.358 | 1967.558 | 44.19681 | 44.35717 | 0.5692409 | 21.54468
33 | 0.0003168026 | 8.721294 | 961.6363 | 0.1072027 | 11162.66 | 102.3095 | 102.3898 | 1073.966 | 1073.973 | 32.77141 | 32.77152 | 0.6398953 | 17.44253
34 | 0.0004119855 | 8.478752 | 566.9502 | 0.1141799 | 9215.749 | 93.84053 | 93.69075 | 616.4877 | 616.5111 | 24.82915 | 24.82963 | 0.6873735 | 14.17838
35 | 0.0004959231 | 8.277516 | 407.5872 | 0.1188469 | 7876.09 | 84.98747 | 88.82376 | 551.302 | 566.0197 | 23.47981 | 23.79116 | 0.5857159 | 12.7408
36 | 0.0006768805 | 7.844424 | 325.7901 | 0.1329741 | 7489.981 | 87.62208 | 83.47402 | 281.0448 | 298.2527 | 16.76434 | 17.26997 | 0.6072898 | 11.61815
37 | 0.0005857336 | 7.984259 | 344.2649 | 0.1245187 | 6229.839 | 77.80312 | 78.26778 | 255.6702 | 255.8872 | 15.98966 | 15.99644 | 0.5487828 | 12.18083
38 | 0.000548013 | 8.018623 | 418.1372 | 0.1157594 | 5437.231 | 69.37907 | 75.71472 | 405.2967 | 445.4377 | 20.13197 | 21.10538 | 0.4335662 | 13.3921
39 | 0.0005980061 | 7.97712 | 371.6317 | 0.1253467 | 6214.802 | 79.87731 | 75.81258 | 305.0467 | 321.5703 | 17.46555 | 17.93236 | 0.5080048 | 12.18696
40 | 0.0006034544 | 7.990452 | 377.1749 | 0.1253108 | 6103.547 | 78.1914 | 75.79332 | 330.9732 | 336.7255 | 18.19265 | 18.35007 | 0.530703 | 12.16068
41 | 0.0005182658 | 8.016195 | 456.3687 | 0.1179984 | 5444.557 | 69.33307 | 75.20579 | 483.9112 | 518.401 | 21.99797 | 22.76841 | 0.4598447 | 13.79127
42 | 0.0006422734 | 7.930168 | 365.9028 | 0.1273387 | 6026.318 | 78.00702 | 74.80947 | 333.7755 | 344.001 | 18.2695 | 18.54725 | 0.5626649 | 11.86672
43 | 0.0006690298 | 7.916361 | 377.9357 | 0.1288007 | 6104.36 | 77.08075 | 76.52508 | 347.6286 | 347.9388 | 18.64477 | 18.65309 | 0.5916278 | 11.47682
44 | 0.0005501767 | 8.012575 | 493.5767 | 0.1203088 | 6154.415 | 74.49276 | 78.23595 | 637.1619 | 651.1742 | 25.24206 | 25.51811 | 0.5067437 | 13.33523
45 | 0.0006745964 | 7.959988 | 439.0204 | 0.1296553 | 6941.062 | 83.09168 | 80.1889 | 463.6557 | 472.0833 | 21.53265 | 21.72746 | 0.5942942 | 12.29919
46 | 0.0006959593 | 7.94076 | 439.0226 | 0.1316418 | 7013.882 | 82.97052 | 81.45871 | 421.0139 | 423.301 | 20.51861 | 20.57427 | 0.6045661 | 12.0291
47 | 0.0005588815 | 8.046709 | 522.9719 | 0.1200358 | 6799.163 | 78.3125 | 82.36101 | 680.0386 | 696.4301 | 26.07754 | 26.38995 | 0.5075282 | 13.51124
48 | 0.000673742 | 7.957249 | 436.8409 | 0.1305631 | 7416.845 | 85.72872 | 83.2967 | 450.0611 | 455.9772 | 21.21463 | 21.35361 | 0.6091089 | 12.15505
49 | 0.0006503843 | 7.979031 | 418.5601 | 0.1286474 | 7331.585 | 85.81009 | 82.46845 | 434.1792 | 445.3469 | 20.83695 | 21.10323 | 0.5798299 | 12.3141
50 | 0.0005254936 | 8.031564 | 509.7614 | 0.1168843 | 6548.031 | 75.85288 | 82.87024 | 501.1844 | 550.429 | 22.38714 | 23.46121 | 0.4990039 | 14.18298
51 | 0.0006476237 | 7.941967 | 449.8553 | 0.1284619 | 7422.29 | 86.92112 | 82.67454 | 441.9687 | 460.0033 | 21.02304 | 21.44768 | 0.5237019 | 12.68462
52 | 0.0006391466 | 7.936516 | 397.4842 | 0.1279869 | 7304.009 | 85.20169 | 83.18108 | 376.3739 | 380.4589 | 19.40032 | 19.50533 | 0.5730459 | 11.97393
53 | 0.0005338006 | 8.044325 | 433.0071 | 0.1130933 | 6676.383 | 77.42188 | 82.98426 | 483.8298 | 514.771 | 21.99612 | 22.68855 | 0.5041352 | 13.20307
54 | 0.0006593804 | 7.921497 | 373.6605 | 0.1272861 | 7322.284 | 86.30771 | 82.39358 | 358.6116 | 373.9333 | 18.93703 | 19.33734 | 0.5764479 | 11.98563
55 | 0.0005952148 | 7.985985 | 407.9468 | 0.1266792 | 7101.55 | 83.43213 | 82.57227 | 384.131 | 384.8718 | 19.59924 | 19.61813 | 0.5523469 | 12.18949
56 | 0.0004845586 | 8.06913 | 504.8835 | 0.1184927 | 6622.516 | 77.96315 | 81.60416 | 567.1064 | 580.3642 | 23.81399 | 24.09074 | 0.4539086 | 13.74268
57 | 0.0006234145 | 7.912731 | 417.0286 | 0.1313407 | 6938.966 | 83.41139 | 80.87006 | 365.2646 | 371.7242 | 19.11188 | 19.28014 | 0.5251002 | 12.21286
58 | 0.000578019 | 7.977697 | 401.3543 | 0.1279846 | 6761.895 | 81.22241 | 80.89684 | 351.6924 | 351.7994 | 18.75345 | 18.7563 | 0.5437607 | 12.05253
59 | 0.0004727709 | 8.160829 | 499.803 | 0.1134827 | 6666.761 | 78.03886 | 81.89181 | 566.2324 | 581.0787 | 23.79563 | 24.10556 | 0.4812105 | 13.77702
60 | 0.0005914301 | 7.988933 | 466.6177 | 0.1270044 | 7457.23 | 86.32316 | 83.31353 | 465.1912 | 474.2505 | 21.56828 | 21.77728 | 0.5649424 | 12.80874
61 | 0.0005817714 | 8.027798 | 483.4902 | 0.1242721 | 7396.102 | 85.56832 | 83.21704 | 497.5578 | 503.0873 | 22.30599 | 22.4296 | 0.5503933 | 12.80907
62 | 0.0005268619 | 8.089907 | 544.3062 | 0.1168843 | 6706.743 | 77.79366 | 82.47335 | 584.6516 | 606.5517 | 24.17956 | 24.62826 | 0.4884072 | 13.81385
63 | 0.0006925922 | 7.874171 | 431.5818 | 0.1352088 | 7033.251 | 83.98365 | 80.6875 | 446.8805 | 457.7465 | 21.13953 | 21.395 | 0.5678517 | 12.02212
64 | 0.000599877 | 7.996362 | 434.2486 | 0.1265545 | 6478.372 | 80.29112 | 77.56083 | 412.4439 | 419.8998 | 20.3087 | 20.49145 | 0.6029743 | 12.63421
65 | 0.0006261962 | 7.974058 | 537.484 | 0.1183151 | 5439.523 | 68.41252 | 75.26806 | 556.9614 | 603.9606 | 23.60002 | 24.5756 | 0.5004469 | 14.06258
66 | 0.0007260565 | 7.863165 | 440.3862 | 0.1331227 | 5986.461 | 77.01432 | 73.85439 | 500.507 | 510.4931 | 22.372 | 22.59409 | 0.5907722 | 11.91603
67 | 0.0006924192 | 7.916276 | 448.8331 | 0.1291955 | 5845.136 | 76.12063 | 72.99701 | 480.9788 | 490.737 | 21.93122 | 22.15258 | 0.5939593 | 12.1011
68 | 0.0006829133 | 7.857399 | 516.7444 | 0.1236507 | 5000.522 | 65.87182 | 71.90475 | 548.0152 | 584.4122 | 23.40972 | 24.17461 | 0.466548 | 13.50939
69 | 0.0007649076 | 7.798894 | 382.8558 | 0.1331202 | 5361.623 | 73.65752 | 70.58791 | 297.9575 | 307.3809 | 17.26143 | 17.53227 | 0.5362888 | 11.51488
70 | 0.0007401871 | 7.803254 | 352.6437 | 0.1347621 | 5227.194 | 72.23514 | 69.95908 | 321.2251 | 326.4065 | 17.92274 | 18.06671 | 0.5364149 | 11.26176
71 | 0.0006961618 | 7.838267 | 418.8737 | 0.1240136 | 4715.258 | 64.00065 | 70.11902 | 447.8665 | 485.3017 | 21.16285 | 22.02956 | 0.4881936 | 12.77109
72 | 0.0007408621 | 7.810548 | 348.9301 | 0.1347181 | 5474.889 | 74.07236 | 71.16481 | 341.2166 | 349.6714 | 18.47203 | 18.69949 | 0.5892912 | 11.30556
73 | 0.0008854225 | 7.692812 | 300.9785 | 0.1445515 | 5780.713 | 75.38842 | 73.96965 | 354.2891 | 356.3029 | 18.82256 | 18.87598 | 0.574913 | 10.09197
74 | 0.0007276054 | 7.863455 | 375.6965 | 0.1338966 | 5456.171 | 72.41482 | 72.49256 | 362.5518 | 362.559 | 19.04078 | 19.04097 | 0.5699551 | 11.2789
75 | 0.0006572929 | 8.019209 | 426.6782 | 0.1214136 | 5336.513 | 69.67217 | 72.66707 | 546.6847 | 555.6554 | 23.38128 | 23.57233 | 0.4965027 | 12.39067
76 | 0.0007443242 | 7.920591 | 352.1731 | 0.132152 | 5792.967 | 75.91012 | 73.76212 | 325.9569 | 330.5719 | 18.05426 | 18.18162 | 0.5900299 | 11.17777
77 | 0.0007169436 | 7.869737 | 347.3477 | 0.1337956 | 5754.209 | 75.67666 | 73.54315 | 331.6915 | 336.2441 | 18.21238 | 18.33694 | 0.5650837 | 11.24165
78 | 0.0006392038 | 7.964087 | 431.113 | 0.1251943 | 5352.169 | 69.04413 | 73.99835 | 478.0756 | 502.6208 | 21.86493 | 22.4192 | 0.4957668 | 12.71907
79 | 0.0007174094 | 7.86247 | 393.2375 | 0.1345494 | 5957.938 | 77.20336 | 74.32552 | 399.4054 | 407.6886 | 19.98511 | 20.19129 | 0.544615 | 11.66299
80 | 0.0006623724 | 7.782992 | 403.5071 | 0.1348745 | 5924.59 | 76.71279 | 74.61038 | 357.1585 | 361.5801 | 18.89862 | 19.01525 | 0.5593967 | 11.90624
81 | 0.0005518091 | 7.865377 | 485.3607 | 0.1238508 | 5529.429 | 69.92744 | 75.29198 | 543.2655 | 572.0444 | 23.30805 | 23.91744 | 0.4743917 | 13.63932
82 | 0.0006608975 | 7.75684 | 410.6696 | 0.1348877 | 6225.612 | 79.16603 | 75.90555 | 383.8573 | 394.4889 | 19.59226 | 19.86174 | 0.556294 | 12.12983
83 | 0.0006626124 | 7.819811 | 395.0098 | 0.131809 | 6237.431 | 78.59438 | 76.73353 | 367.9939 | 371.4581 | 19.18314 | 19.27323 | 0.5588299 | 11.74436
84 | 0.0005719166 | 7.977226 | 469.0435 | 0.1212091 | 5860.981 | 72.48202 | 77.33121 | 529.4836 | 552.9992 | 23.01051 | 23.51593 | 0.4728469 | 13.34308
85 | 0.0006800703 | 7.8901 | 399.5534 | 0.1313763 | 6505.864 | 80.85635 | 77.97252 | 351.9781 | 360.2959 | 18.76106 | 18.98144 | 0.5652757 | 11.94927
86 | 0.0006813779 | 7.921329 | 393.8196 | 0.1301995 | 6530.28 | 80.56939 | 78.33629 | 399.9268 | 404.9146 | 19.99815 | 20.12248 | 0.5436691 | 11.81206
87 | 0.0006343735 | 7.954394 | 372.0862 | 0.1419462 | 5970.673 | 73.59211 | 77.11145 | 493.7707 | 506.1586 | 22.22094 | 22.49795 | 0.591867 | 11.32512

## trail5_02
layer | energy | entropy | contrast | idm | autocorrelation | mean_x | mean_y | variance_x | variance_y | standard_deviation_x | standard_deviation_y | correlation | dissimilarity
18 | 0.0001844011 | 9.228583 | 1225.796 | 0.08889697 | 12462.35 | 108.594 | 108.2189 | 1233.826 | 1233.967 | 35.12585 | 35.12785 | 0.5757759 | 21.17301
19 | 0.0001619678 | 9.385899 | 1376.464 | 0.08265092 | 12936.07 | 109.8499 | 110.2623 | 1526.509 | 1526.679 | 39.07056 | 39.07274 | 0.5396197 | 22.55719
20 | 0.0001654321 | 9.338638 | 1432.375 | 0.08279825 | 13283.98 | 112.3919 | 110.0589 | 1721.281 | 1726.724 | 41.48831 | 41.55386 | 0.5303155 | 23.20558
21 | 0.0001880755 | 9.228423 | 1425.947 | 0.08837989 | 12739.02 | 107.9434 | 110.925 | 1347.015 | 1355.905 | 36.70169 | 36.8226 | 0.5663638 | 22.68613
22 | 0.0001582068 | 9.370978 | 1580.453 | 0.08326394 | 13358.23 | 112.4449 | 110.9303 | 1722.357 | 1724.652 | 41.50128 | 41.52892 | 0.5133089 | 24.2813
23 | 0.0001607332 | 9.360135 | 1545.695 | 0.08143574 | 13469.79 | 112.4285 | 111.2044 | 1793.707 | 1795.206 | 42.35217 | 42.36986 | 0.5390302 | 24.08403
24 | 0.0001815247 | 9.249858 | 1408.35 | 0.08725769 | 12948.93 | 108.7769 | 110.8951 | 1528.244 | 1532.731 | 39.09275 | 39.1501 | 0.5789787 | 22.65098
25 | 0.0001639156 | 9.360698 | 1526.103 | 0.08254034 | 13346.14 | 111.4814 | 111.5734 | 1615.876 | 1615.885 | 40.19795 | 40.19806 | 0.5618003 | 23.77566
26 | 0.0001625064 | 9.364565 | 1612.899 | 0.08286009 | 13767.8 | 114.4798 | 111.0471 | 2017.233 | 2029.016 | 44.91361 | 45.0446 | 0.5215553 | 24.50303
27 | 0.0001844747 | 9.248501 | 1503.406 | 0.08849424 | 12628.22 | 107.1645 | 110.2284 | 1425.54 | 1434.927 | 37.75631 | 37.88042 | 0.5702971 | 23.14978
28 | 0.0001648806 | 9.356773 | 1612.233 | 0.08355528 | 12922.88 | 109.0535 | 110.5712 | 1628.768 | 1631.072 | 40.35799 | 40.38652 | 0.5305286 | 24.21973
29 | 0.0001563488 | 9.357547 | 1676.384 | 0.08201993 | 13806.04 | 115.5754 | 110.4049 | 2032.78 | 2059.515 | 45.08635 | 45.38186 | 0.511198 | 25.05454
30 | 0.0001880561 | 9.254658 | 1509.263 | 0.08794598 | 12463.93 | 106.5634 | 109.5596 | 1425.499 | 1434.477 | 37.75577 | 37.87447 | 0.5516781 | 23.108
31 | 0.0001846121 | 9.309983 | 1333.529 | 0.08721666 | 12288.5 | 106.5768 | 107.7259 | 1443.851 | 1445.172 | 37.99803 | 38.01541 | 0.5589651 | 21.91692
32 | 0.0002013198 | 9.232951 | 1152.003 | 0.08941543 | 12542.76 | 110.1215 | 105.7683 | 1626.27 | 1645.222 | 40.32703 | 40.56133 | 0.5474022 | 20.26002
33 | 0.0003205167 | 8.827307 | 777.1522 | 0.1069014 | 10832.89 | 100.6771 | 102.4682 | 772.3956 | 775.6046 | 27.79198 | 27.84965 | 0.6675676 | 15.87914
34 | 0.0004037093 | 8.601837 | 483.7802 | 0.1128416 | 9669.178 | 96.61846 | 95.83332 | 611.8609 | 612.4789 | 24.7358 | 24.74829 | 0.6696082 | 13.51879
35 | 0.0004871675 | 8.316187 | 438.0943 | 0.1199698 | 8714.699 | 90.2538 | 92.57344 | 633.0342 | 638.4163 | 25.16016 | 25.26689 | 0.5656493 | 12.90941
36 | 0.0007338669 | 7.867868 | 348.7573 | 0.1358933 | 8142.216 | 90.82789 | 87.62739 | 291.0933 | 301.3377 | 17.06139 | 17.35903 | 0.6185812 | 11.51726
37 | 0.000581335 | 8.002375 | 359.2624 | 0.1269242 | 6764.267 | 81.86877 | 80.83364 | 263.0605 | 264.1336 | 16.2191 | 16.25215 | 0.555841 | 12.47062
38 | 0.0005187206 | 8.045638 | 413.24 | 0.1142468 | 5615.517 | 69.78133 | 77.73581 | 389.3727 | 452.6473 | 19.73251 | 21.27549 | 0.454975 | 13.79103
39 | 0.0005865209 | 7.931419 | 355.1589 | 0.1298791 | 6407.403 | 81.46661 | 76.71913 | 285.8163 | 308.3565 | 16.90607 | 17.56007 | 0.5300569 | 12.35162
40 | 0.0005991328 | 8.076461 | 355.8492 | 0.1268547 | 6261.803 | 78.98478 | 77.17381 | 330.0797 | 333.3616 | 18.16806 | 18.25817 | 0.5011747 | 11.98566
41 | 0.0005698857 | 8.059131 | 415.9263 | 0.1166607 | 5650.366 | 71.10077 | 76.79187 | 390.8202 | 423.2096 | 19.76916 | 20.57204 | 0.4681832 | 13.10898
42 | 0.0006589642 | 7.928982 | 374.2589 | 0.1318378 | 6289.283 | 80.21777 | 76.07805 | 354.1288 | 371.2678 | 18.81829 | 19.2683 | 0.5142663 | 12.11432
43 | 0.0006715892 | 7.960823 | 371.659 | 0.1311474 | 6114.668 | 76.94799 | 77.08063 | 339.0675 | 339.0868 | 18.41376 | 18.41428 | 0.5410855 | 11.55023
44 | 0.0005940274 | 8.09567 | 443.4893 | 0.1182834 | 6046.716 | 74.08792 | 78.33835 | 487.5626 | 505.63 | 22.08081 | 22.48621 | 0.4889975 | 12.81204
45 | 0.0006560681 | 8.042858 | 394.4298 | 0.1300095 | 7007.175 | 83.95174 | 80.73717 | 393.1166 | 403.4519 | 19.82714 | 20.08609 | 0.575392 | 11.95236
46 | 0.000687686 | 8.031354 | 382.9781 | 0.1307761 | 7189.634 | 84.21002 | 82.54492 | 399.0561 | 401.8299 | 19.97636 | 20.04567 | 0.595666 | 11.43052
47 | 0.0005935499 | 8.137181 | 473.2989 | 0.1197606 | 6958.597 | 79.51992 | 83.79641 | 566.6023 | 584.8925 | 23.8034 | 24.18453 | 0.5126465 | 13.0158
48 | 0.0006905411 | 8.113012 | 438.1446 | 0.1288845 | 7703.044 | 87.60885 | 84.9691 | 441.097 | 448.0667 | 21.00228 | 21.16756 | 0.5826006 | 12.18665
49 | 0.0006723647 | 8.103345 | 430.0629 | 0.1284419 | 7709.463 | 87.80384 | 84.82998 | 471.7011 | 480.5462 | 21.71866 | 21.92135 | 0.5483432 | 12.17391
50 | 0.0005791959 | 8.105299 | 474.1052 | 0.1183893 | 7008.787 | 79.11872 | 85.45613 | 451.6611 | 491.8251 | 21.2523 | 22.1771 | 0.5253597 | 13.45648
51 | 0.0006888545 | 7.983481 | 430.7045 | 0.1297892 | 7845.885 | 89.40337 | 85.07267 | 451.081 | 469.8377 | 21.23862 | 21.67571 | 0.5215622 | 12.36104
52 | 0.0006931401 | 8.005071 | 411.5772 | 0.1280011 | 7546.77 | 86.73766 | 84.76452 | 362.9693 | 366.864 | 19.05171 | 19.15366 | 0.5329985 | 12.18609
53 | 0.0005493631 | 8.061687 | 447.8912 | 0.1184308 | 6785.591 | 78.18697 | 84.20329 | 417.3359 | 453.5333 | 20.42878 | 21.29629 | 0.4642966 | 13.49102
54 | 0.0006653715 | 7.942919 | 390.4045 | 0.1296576 | 7507.667 | 87.65722 | 83.4714 | 361.6988 | 379.2211 | 19.01834 | 19.47357 | 0.5151858 | 12.16441
55 | 0.0006212941 | 8.006532 | 376.0798 | 0.1276575 | 7295.577 | 84.60001 | 84.03918 | 352.2783 | 352.5944 | 18.76905 | 18.77747 | 0.5273725 | 11.77987
56 | 0.000552346 | 8.118383 | 417.0012 | 0.1187242 | 6854.867 | 79.88605 | 83.20279 | 440.7188 | 451.7209 | 20.99329 | 21.2537 | 0.4664618 | 12.69897
57 | 0.0006824995 | 7.9769 | 373.4306 | 0.1311489 | 7260.116 | 85.08517 | 83.17617 | 338.0259 | 341.6715 | 18.38545 | 18.48433 | 0.5386635 | 11.67256
58 | 0.0006502517 | 8.02314 | 423.0009 | 0.1279531 | 7278.955 | 84.6011 | 83.6221 | 396.2141 | 397.1741 | 19.90509 | 19.9292 | 0.5153473 | 12.03983
59 | 0.0005165326 | 8.125503 | 507.8659 | 0.1179828 | 7106.697 | 81.1723 | 84.37137 | 562.3775 | 572.6126 | 23.71448 | 23.92931 | 0.4547987 | 13.64742
60 | 0.0006599024 | 7.983605 | 436.7315 | 0.1298733 | 7613.852 | 87.30946 | 84.87671 | 378.5817 | 384.5008 | 19.45714 | 19.60866 | 0.5328969 | 12.43753
61 | 0.0006121071 | 8.045525 | 426.991 | 0.1258966 | 7502.833 | 86.20543 | 84.54017 | 411.5005 | 414.2749 | 20.28544 | 20.35372 | 0.5207635 | 12.29439
62 | 0.0005544469 | 8.104995 | 451.4236 | 0.1198747 | 6940.279 | 80.13217 | 83.45995 | 506.9271 | 518.0023 | 22.51503 | 22.75964 | 0.4926612 | 12.94335
63 | 0.0007362763 | 7.93205 | 374.6433 | 0.1360345 | 7111.164 | 83.98421 | 82.00641 | 381.6017 | 385.5148 | 19.53458 | 19.6345 | 0.5838097 | 11.38126
64 | 0.0006258741 | 8.046939 | 416.6305 | 0.1295084 | 6680.249 | 81.957 | 78.57171 | 412.334 | 423.7961 | 20.30597 | 20.58628 | 0.5759124 | 12.47636
65 | 0.0006173949 | 8.044459 | 469.1589 | 0.1209984 | 5634.648 | 69.81228 | 76.66282 | 510.202 | 557.1331 | 22.58764 | 23.60365 | 0.5301377 | 13.62796
66 | 0.0007136785 | 7.890562 | 398.4607 | 0.1371854 | 6147.001 | 78.15056 | 75.30213 | 435.5022 | 443.6174 | 20.86867 | 21.06221 | 0.5963071 | 11.66156
67 | 0.0006820748 | 7.979561 | 419.8172 | 0.1318009 | 6052.993 | 77.92485 | 74.3084 | 447.2262 | 460.3065 | 21.1477 | 21.45474 | 0.5786101 | 12.01353
68 | 0.000707878 | 7.960718 | 456.9894 | 0.1251535 | 5199.956 | 66.89472 | 73.76558 | 486.7626 | 533.9723 | 22.06269 | 23.10783 | 0.5206378 | 13.0591
69 | 0.0007435541 | 7.817048 | 370.9291 | 0.1380879 | 5709.85 | 76.44326 | 72.01363 | 357.2201 | 376.8434 | 18.90023 | 19.41244 | 0.5584552 | 11.49399
70 | 0.0007408386 | 7.852925 | 332.6453 | 0.1354908 | 5388.619 | 72.74329 | 71.56207 | 320.414 | 321.8106 | 17.9001 | 17.93907 | 0.5697626 | 11.05361
71 | 0.0007042422 | 7.868882 | 402.8435 | 0.1249801 | 4877.691 | 65.51087 | 71.32246 | 391.0602 | 424.8354 | 19.77523 | 20.61152 | 0.5036812 | 12.58841
72 | 0.0007495071 | 7.820044 | 371.8965 | 0.1360255 | 5705.735 | 75.65733 | 72.34943 | 401.3547 | 412.2986 | 20.03382 | 20.30512 | 0.570257 | 11.4841
73 | 0.0008541475 | 7.685809 | 303.699 | 0.1452833 | 5972.693 | 75.89116 | 75.42073 | 407.899 | 408.1219 | 20.19649 | 20.20201 | 0.6101051 | 10.02123
74 | 0.0007223711 | 7.81333 | 392.9619 | 0.1341967 | 5751.739 | 74.72435 | 73.91297 | 370.3366 | 370.9963 | 19.24411 | 19.26125 | 0.6168406 | 11.39994
75 | 0.0006173247 | 7.899311 | 498.7064 | 0.1237948 | 5667.725 | 71.14005 | 75.02813 | 646.5078 | 661.6261 | 25.42651 | 25.72208 | 0.5049145 | 13.20173
76 | 0.0006942311 | 7.831029 | 425.2636 | 0.1345534 | 6285.97 | 79.18964 | 76.03171 | 444.3935 | 454.3671 | 21.0806 | 21.31586 | 0.5898418 | 12.01696
77 | 0.0007282075 | 7.935349 | 391.0277 | 0.1329659 | 6186.999 | 77.80174 | 76.73493 | 373.0875 | 374.2271 | 19.31544 | 19.34492 | 0.5804498 | 11.4331
78 | 0.0006491039 | 8.019306 | 431.9646 | 0.1228571 | 5895.084 | 73.19533 | 76.84186 | 516.6274 | 529.9256 | 22.72944 | 23.02011 | 0.5172081 | 12.47324
79 | 0.0007340394 | 7.869051 | 378.8164 | 0.1372249 | 6354.372 | 79.48011 | 76.99551 | 421.5377 | 427.7123 | 20.53136 | 20.68119 | 0.5528952 | 11.48698
80 | 0.000775107 | 7.910314 | 346.7177 | 0.1342921 | 6190.558 | 78.3552 | 76.78788 | 299.1906 | 301.6482 | 17.29711 | 17.36801 | 0.578643 | 11.12132
81 | 0.0006691469 | 8.035111 | 377.296 | 0.1198951 | 5789.65 | 72.54486 | 76.87502 | 429.6267 | 448.3782 | 20.72743 | 21.17492 | 0.4847682 | 12.12236
82 | 0.000771556 | 7.866298 | 335.645 | 0.1343623 | 6300.537 | 79.66226 | 76.99633 | 309.9008 | 317.0091 | 17.60397 | 17.80472 | 0.5322881 | 11.14771
83 | 0.0007294824 | 7.894583 | 334.5884 | 0.134563 | 6273.563 | 78.80287 | 77.66016 | 287.1006 | 288.4075 | 16.944 | 16.98253 | 0.5342224 | 11.12114
84 | 0.0006069528 | 8.023098 | 418.7348 | 0.1226898 | 6065.51 | 74.5608 | 78.51622 | 446.78 | 462.4265 | 21.13715 | 21.50408 | 0.4648254 | 12.57079
85 | 0.0006982998 | 7.928981 | 390.1168 | 0.1328091 | 6706.418 | 82.1901 | 79.20819 | 373.2286 | 382.1219 | 19.3191 | 19.54792 | 0.5197789 | 11.74341
86 | 0.0006743368 | 7.928083 | 377.7213 | 0.1314538 | 6634.544 | 80.89001 | 79.63993 | 348.1725 | 349.7363 | 18.65934 | 18.7012 | 0.551576 | 11.65759
87 | 0.000638863 | 7.939303 | 350.0954 | 0.1439641 | 6234.568 | 75.85082 | 78.38385 | 494.7921 | 501.2112 | 22.24389 | 22.3877 | 0.5805275 | 11.07936

## trail5_03
layer | energy | entropy | contrast | idm | autocorrelation | mean_x | mean_y | variance_x | variance_y | standard_deviation_x | standard_deviation_y | correlation | dissimilarity
18 | 0.0001864643 | 9.183588 | 1340.06 | 0.09164385 | 12929.1 | 108.7422 | 110.7715 | 1470.075 | 1474.194 | 38.34154 | 38.39522 | 0.6002016 | 22.12289
19 | 0.0001521984 | 9.352242 | 1492.127 | 0.08524082 | 13550.28 | 112.6712 | 111.646 | 1756.416 | 1757.467 | 41.9096 | 41.92214 | 0.552673 | 23.78349
20 | 0.0001660834 | 9.318906 | 1526.877 | 0.08432876 | 13620.01 | 113.5623 | 111.3985 | 1789.21 | 1793.892 | 42.29902 | 42.35434 | 0.541075 | 23.96814
21 | 0.0001870298 | 9.202922 | 1455.365 | 0.08945706 | 12693.49 | 108.0027 | 110.0588 | 1451.044 | 1455.273 | 38.09255 | 38.14802 | 0.5552432 | 22.94182
22 | 0.000154308 | 9.356182 | 1555.333 | 0.08459756 | 12720.97 | 108.6502 | 109.6351 | 1580.518 | 1581.489 | 39.75572 | 39.76792 | 0.5117724 | 24.18554
23 | 0.0001613833 | 9.377522 | 1502.531 | 0.08381963 | 13211.3 | 112.2779 | 109.5305 | 1733.547 | 1741.096 | 41.63586 | 41.72642 | 0.5257949 | 24.00153
24 | 0.0001837496 | 9.257813 | 1456.527 | 0.08994402 | 12670.39 | 107.7214 | 110.2204 | 1436.592 | 1442.838 | 37.90237 | 37.98468 | 0.5538022 | 23.12298
25 | 0.0001578706 | 9.318905 | 1584.551 | 0.08732593 | 13130.23 | 110.6985 | 110.7393 | 1643.434 | 1643.436 | 40.53927 | 40.5393 | 0.5303387 | 24.29778
26 | 0.0001618286 | 9.324891 | 1614.139 | 0.08623366 | 13602.93 | 113.8123 | 110.5802 | 1954.963 | 1965.411 | 44.21495 | 44.33294 | 0.519111 | 24.44471
27 | 0.0001829358 | 9.220518 | 1534.927 | 0.08977114 | 12634.4 | 107.2998 | 110.1875 | 1426.999 | 1435.339 | 37.77562 | 37.88584 | 0.5668954 | 23.32187
28 | 0.0001606848 | 9.325043 | 1609.402 | 0.08635762 | 12899.61 | 109.5058 | 109.3982 | 1759.867 | 1759.879 | 41.95075 | 41.9509 | 0.5226975 | 24.27931
29 | 0.0001649179 | 9.325895 | 1617.758 | 0.08660022 | 13172.15 | 111.4025 | 109.328 | 1873.355 | 1877.66 | 43.28226 | 43.33196 | 0.5293228 | 24.39349
30 | 0.0001826664 | 9.229271 | 1463.256 | 0.09124091 | 12568.51 | 107.0855 | 109.0028 | 1534.442 | 1538.119 | 39.17193 | 39.21883 | 0.5831644 | 22.89558
31 | 0.0001695765 | 9.291522 | 1390.485 | 0.08978612 | 13019.55 | 108.5803 | 110.3035 | 1729.629 | 1732.6 | 41.58878 | 41.62449 | 0.6023732 | 22.5967
32 | 0.0001882949 | 9.211816 | 1349.168 | 0.0910536 | 13622.84 | 115.2681 | 108.7955 | 1926.491 | 1968.388 | 43.89179 | 44.3665 | 0.555734 | 21.84662
33 | 0.0002819326 | 8.818222 | 899.0856 | 0.1080482 | 11508.53 | 102.5825 | 105.9832 | 897.3208 | 908.8881 | 29.95528 | 30.14773 | 0.7048267 | 16.94255
34 | 0.0003447701 | 8.630616 | 492.0057 | 0.1133122 | 10499.28 | 100.1661 | 99.18756 | 832.1043 | 833.0642 | 28.84618 | 28.86281 | 0.6774866 | 13.63788
35 | 0.000471763 | 8.41799 | 410.4473 | 0.1166447 | 9506.121 | 94.89604 | 96.03585 | 598.1571 | 599.4583 | 24.45721 | 24.4838 | 0.655812 | 12.48892
36 | 0.0007393988 | 7.819511 | 322.2429 | 0.138128 | 8678.247 | 93.04727 | 90.88309 | 333.7828 | 338.4684 | 18.26961 | 18.39742 | 0.6599796 | 11.09327
37 | 0.0006031273 | 7.975821 | 369.0408 | 0.1295489 | 7228.645 | 84.75933 | 83.20653 | 290.0802 | 292.4931 | 17.03168 | 17.10238 | 0.6046404 | 12.53943
38 | 0.0005128936 | 8.0666 | 442.5229 | 0.1167134 | 5981.454 | 71.82236 | 80.2701 | 434.0515 | 505.4165 | 20.83389 | 22.48145 | 0.4617488 | 14.2641
39 | 0.0006239813 | 7.923925 | 351.2097 | 0.1333454 | 6792.924 | 84.12116 | 78.72038 | 284.2814 | 313.4518 | 16.86055 | 17.70452 | 0.572456 | 12.22815
40 | 0.0005426109 | 7.947877 | 347.6181 | 0.132428 | 6488.467 | 80.25344 | 78.52561 | 340.3787 | 343.3654 | 18.44931 | 18.53009 | 0.5456088 | 12.00866
41 | 0.0005439391 | 8.066415 | 430.6043 | 0.1178056 | 5694.761 | 71.25276 | 77.08362 | 417.6458 | 451.6454 | 20.43636 | 21.25192 | 0.4659036 | 13.43256
42 | 0.0006635913 | 7.947016 | 352.9745 | 0.1327562 | 6329.051 | 79.65244 | 76.92689 | 346.1086 | 353.5385 | 18.60394 | 18.80258 | 0.5764638 | 11.6148
43 | 0.0006578153 | 7.952868 | 357.1167 | 0.1324004 | 6489.264 | 79.90746 | 78.31564 | 394.843 | 397.3782 | 19.87063 | 19.93432 | 0.5838513 | 11.43511
44 | 0.0005586191 | 8.105891 | 483.4167 | 0.1221283 | 6356 | 75.38395 | 80.63572 | 514.8671 | 542.4491 | 22.69066 | 23.2905 | 0.5248442 | 13.44201
45 | 0.0006501713 | 8.0444 | 475.2066 | 0.1335132 | 7495.234 | 86.57665 | 83.12933 | 515.7422 | 527.6278 | 22.70992 | 22.97012 | 0.5716128 | 12.71716
46 | 0.000668585 | 8.042115 | 468.2086 | 0.1309907 | 7756.161 | 87.46719 | 85.2086 | 509.5899 | 514.6931 | 22.57406 | 22.68682 | 0.5920509 | 12.24902
47 | 0.0005608592 | 8.099113 | 547.6188 | 0.1225482 | 7437.39 | 81.56216 | 86.73017 | 637.2013 | 663.9109 | 25.24283 | 25.76644 | 0.5588664 | 13.68549
48 | 0.0006259709 | 7.998687 | 519.1743 | 0.1338416 | 8371.657 | 91.16028 | 87.64311 | 638.3073 | 650.6796 | 25.26472 | 25.5084 | 0.5928894 | 12.95096
49 | 0.0006285815 | 8.005599 | 515.4748 | 0.1302556 | 8256.202 | 90.22457 | 87.69217 | 567.1471 | 573.5614 | 23.81482 | 23.94912 | 0.6035334 | 12.86655
50 | 0.0005610528 | 8.030069 | 530.119 | 0.1199562 | 7484.045 | 81.72654 | 87.25186 | 630.3626 | 660.8931 | 25.107 | 25.70781 | 0.5473131 | 13.72505
51 | 0.0006678558 | 7.904185 | 422.2771 | 0.133884 | 8023.81 | 89.76886 | 86.14215 | 486.1356 | 499.2895 | 22.04844 | 22.34475 | 0.5905315 | 12.2276
52 | 0.0006298611 | 7.955084 | 393.5066 | 0.1304269 | 7650.241 | 86.95404 | 85.49662 | 364.0088 | 366.1341 | 19.07898 | 19.1346 | 0.5915955 | 12.05724
53 | 0.0005626412 | 8.072838 | 427.5807 | 0.1188818 | 6999.459 | 79.77693 | 84.72577 | 475.0538 | 499.5456 | 21.79569 | 22.35047 | 0.4932937 | 13.04502
54 | 0.0006635066 | 7.910885 | 373.5959 | 0.132512 | 7526.88 | 87.36339 | 83.87707 | 355.6388 | 367.7954 | 18.8583 | 19.17793 | 0.5505221 | 11.94602
55 | 0.000613987 | 7.944443 | 373.9111 | 0.1304246 | 7320.615 | 84.52912 | 84.3252 | 350.8004 | 350.8433 | 18.72962 | 18.73077 | 0.5492508 | 11.81895
56 | 0.00053631 | 8.075469 | 434.6512 | 0.1190856 | 7029.469 | 81.12074 | 83.70447 | 497.9783 | 504.6551 | 22.3154 | 22.4645 | 0.4773712 | 12.81197
57 | 0.0006398305 | 7.950398 | 383.0324 | 0.1335755 | 7375.237 | 85.41919 | 83.89359 | 369.5656 | 371.8949 | 19.22405 | 19.28454 | 0.5640852 | 11.73358
58 | 0.0005981836 | 7.968116 | 381.4818 | 0.1312608 | 7377.183 | 85.10687 | 83.96429 | 413.2687 | 414.5754 | 20.32895 | 20.36107 | 0.5586976 | 11.73965
59 | 0.0005257026 | 8.143978 | 457.697 | 0.117854 | 7133.424 | 81.41435 | 84.55646 | 492.8317 | 502.7057 | 22.19978 | 22.42106 | 0.5009087 | 13.03037
60 | 0.0006506835 | 7.979536 | 432.6809 | 0.131476 | 7628.076 | 87.1377 | 84.79514 | 438.9082 | 444.3968 | 20.9501 | 21.08069 | 0.5416819 | 12.25274
61 | 0.0006026483 | 8.006769 | 435.6058 | 0.1280024 | 7473.193 | 85.8349 | 84.25267 | 451.4302 | 453.9348 | 21.24684 | 21.30571 | 0.5332314 | 12.32043
62 | 0.0005468653 | 8.139733 | 437.472 | 0.1183237 | 6886.955 | 79.80576 | 83.22604 | 471.8214 | 483.5203 | 21.72142 | 21.98906 | 0.5130418 | 12.78437
63 | 0.0007013585 | 7.92743 | 360.2723 | 0.1359201 | 7142.074 | 83.99598 | 82.19926 | 392.4789 | 395.7082 | 19.81104 | 19.89238 | 0.6030984 | 11.28807
64 | 0.0006066462 | 8.066112 | 426.0936 | 0.1264916 | 6889.82 | 82.78495 | 80.02339 | 448.4042 | 456.032 | 21.17552 | 21.35488 | 0.5862309 | 12.20525
65 | 0.0006019876 | 8.070166 | 480.3453 | 0.1186727 | 6087.701 | 73.31695 | 78.60428 | 590.4751 | 618.4319 | 24.29968 | 24.86827 | 0.5372932 | 13.27048
66 | 0.0007286229 | 7.901727 | 390.8362 | 0.1374685 | 6438.995 | 79.68518 | 77.27207 | 449.4046 | 455.2298 | 21.19913 | 21.33608 | 0.6225023 | 11.43965
67 | 0.0006542934 | 7.953984 | 426.6761 | 0.1332108 | 6240.012 | 78.83626 | 75.90561 | 432.1493 | 440.7396 | 20.78817 | 20.99378 | 0.586364 | 12.09204
68 | 0.00065412 | 7.937337 | 476.1077 | 0.1247399 | 5463.425 | 69.18985 | 74.82869 | 546.1374 | 577.9347 | 23.36957 | 24.04026 | 0.5091471 | 13.1485
69 | 0.0007594097 | 7.853215 | 386.1529 | 0.1383908 | 5839.266 | 76.39681 | 73.51279 | 384.7061 | 393.0249 | 19.61389 | 19.82483 | 0.5738335 | 11.33125
70 | 0.0007283727 | 7.87858 | 385.3523 | 0.1369901 | 5644.222 | 74.95693 | 72.64681 | 359.0973 | 364.4352 | 18.94983 | 19.09016 | 0.5496722 | 11.43541
71 | 0.0007011701 | 7.905554 | 439.7957 | 0.1257711 | 5080.343 | 66.61618 | 72.77733 | 455.7189 | 493.6793 | 21.34756 | 22.21888 | 0.489546 | 12.85267
72 | 0.0007482044 | 7.851258 | 354.9527 | 0.1368077 | 5842.762 | 76.7264 | 73.3503 | 359.3307 | 370.7303 | 18.95598 | 19.25433 | 0.5886892 | 11.30471
73 | 0.0008624084 | 7.721801 | 297.7419 | 0.1447018 | 6057.694 | 76.69831 | 76.3177 | 361.2427 | 361.389 | 19.00636 | 19.01021 | 0.5653244 | 10.03795
74 | 0.000746521 | 7.807927 | 365.3532 | 0.1369194 | 5742.087 | 75.5317 | 73.72193 | 313.4964 | 316.7734 | 17.70579 | 17.7981 | 0.5513697 | 11.36994
75 | 0.0006611705 | 7.909628 | 449.4502 | 0.1244291 | 5339.193 | 68.93032 | 74.20041 | 480.2745 | 508.0489 | 21.91515 | 22.53992 | 0.4545678 | 12.8925
76 | 0.0007309395 | 7.793136 | 388.2307 | 0.1371041 | 6024.829 | 78.10308 | 74.78804 | 334.0409 | 345.0318 | 18.27676 | 18.57502 | 0.5409792 | 11.73099
77 | 0.0006601346 | 7.844717 | 376.3236 | 0.1356386 | 6095.509 | 77.36468 | 76.11587 | 364.7958 | 366.3567 | 19.09959 | 19.14042 | 0.5657833 | 11.50856
78 | 0.0006030617 | 7.97788 | 469.687 | 0.1213869 | 5874.794 | 72.89758 | 76.83496 | 556.4461 | 571.9501 | 23.5891 | 23.91547 | 0.4851891 | 12.94966
79 | 0.0007237231 | 7.917852 | 394.1562 | 0.1347031 | 6464.143 | 80.17149 | 77.77353 | 391.6395 | 397.3914 | 19.78985 | 19.93465 | 0.5802984 | 11.53019
80 | 0.00068331 | 7.907762 | 393.3006 | 0.1347013 | 6516.955 | 80.28357 | 78.40392 | 378.7472 | 382.2814 | 19.46139 | 19.55198 | 0.5845208 | 11.57376
81 | 0.0005780265 | 8.091602 | 472.8735 | 0.1193997 | 6205.639 | 74.7802 | 79.18476 | 576.8172 | 596.2184 | 24.017 | 24.41756 | 0.4846094 | 13.23519
82 | 0.0007201375 | 7.921632 | 378.1361 | 0.1346287 | 6778.472 | 82.42952 | 79.60427 | 352.0989 | 360.0821 | 18.76425 | 18.97579 | 0.6087079 | 11.63188
83 | 0.0007015385 | 7.966807 | 379.7557 | 0.1323033 | 6755.361 | 81.61891 | 80.07 | 390.1422 | 392.5424 | 19.75199 | 19.81266 | 0.5625309 | 11.41963
84 | 0.0005946744 | 8.087616 | 456.4328 | 0.1184297 | 6405.752 | 76.19142 | 80.56895 | 517.2576 | 536.4217 | 22.74328 | 23.16075 | 0.5070586 | 12.84947
85 | 0.0006794011 | 7.907643 | 402.4649 | 0.1339903 | 7032.077 | 83.85784 | 80.99868 | 426.5829 | 434.7588 | 20.65384 | 20.85084 | 0.5566258 | 11.83975
86 | 0.0006849585 | 7.872246 | 401.5522 | 0.133756 | 6965.275 | 82.98466 | 81.44225 | 361.6458 | 364.0262 | 19.01692 | 19.07941 | 0.5700317 | 11.80736
87 | 0.000666544 | 7.911485 | 368.913 | 0.1460416 | 6542.622 | 77.53918 | 80.29815 | 538.8829 | 546.4969 | 23.2138 | 23.37721 | 0.5830093 | 11.14649

## trail5_04
layer | energy | entropy | contrast | idm | autocorrelation | mean_x | mean_y | variance_x | variance_y | standard_deviation_x | standard_deviation_y | correlation | dissimilarity
18 | 0.0001921926 | 9.164028 | 1301.635 | 0.09178334 | 12137.94 | 104.035 | 108.9594 | 1312.347 | 1336.597 | 36.22631 | 36.55949 | 0.6058171 | 21.62879
19 | 0.0001584996 | 9.313765 | 1469.038 | 0.08496216 | 12958.89 | 110.4707 | 108.7567 | 1733.767 | 1736.705 | 41.63852 | 41.67378 | 0.5442889 | 23.29102
20 | 0.0001681644 | 9.298497 | 1469.626 | 0.08385613 | 13204.27 | 111.8183 | 109.3343 | 1781.83 | 1788.001 | 42.21171 | 42.28474 | 0.5483207 | 23.41678
21 | 0.0001900777 | 9.188718 | 1414.567 | 0.09050436 | 12247.44 | 105.769 | 108.3514 | 1378.909 | 1385.578 | 37.13364 | 37.22334 | 0.5695339 | 22.58535
22 | 0.0001558669 | 9.350367 | 1548.746 | 0.08454252 | 12539.85 | 107.5418 | 108.6051 | 1625.086 | 1626.216 | 40.31233 | 40.32636 | 0.5291878 | 23.9198
23 | 0.0001586915 | 9.315825 | 1563.95 | 0.08461139 | 13243.41 | 112.5824 | 108.6543 | 1895.643 | 1911.074 | 43.53897 | 43.71582 | 0.5311019 | 24.04935
24 | 0.0001810578 | 9.169773 | 1439.627 | 0.09192827 | 12296.62 | 105.8417 | 108.0662 | 1479.763 | 1484.713 | 38.46768 | 38.53195 | 0.5793398 | 22.5964
25 | 0.000163428 | 9.282656 | 1469.072 | 0.08723933 | 12236.69 | 105.8785 | 107.1306 | 1605.205 | 1606.774 | 40.065 | 40.08457 | 0.5565901 | 23.02926
26 | 0.0001661791 | 9.285076 | 1449.072 | 0.0852301 | 12686.28 | 109.7129 | 106.4365 | 1854.23 | 1864.965 | 43.06076 | 43.18523 | 0.5425022 | 23.04809
27 | 0.0001867317 | 9.189474 | 1390.77 | 0.09105362 | 11830.14 | 103.7804 | 106.5007 | 1324.529 | 1331.929 | 36.39406 | 36.49559 | 0.585339 | 22.33194
28 | 0.0001620457 | 9.300363 | 1462.424 | 0.08517185 | 12089.16 | 106.0765 | 105.7359 | 1640.07 | 1640.187 | 40.49776 | 40.4992 | 0.5323202 | 23.09862
29 | 0.0001652828 | 9.286067 | 1421.943 | 0.08498137 | 12334.22 | 107.4336 | 105.8391 | 1729.133 | 1731.676 | 41.58284 | 41.6134 | 0.5568358 | 22.84962
30 | 0.000185115 | 9.140833 | 1361.055 | 0.09081161 | 11827.38 | 104.061 | 105.3827 | 1473.925 | 1475.673 | 38.39172 | 38.41447 | 0.5839195 | 21.99616
31 | 0.0001682431 | 9.196105 | 1345.172 | 0.08970047 | 12244.85 | 104.6927 | 107.7329 | 1611.596 | 1620.84 | 40.14467 | 40.25964 | 0.5977052 | 21.96326
32 | 0.0001872953 | 9.102522 | 1224.246 | 0.090886 | 13345.21 | 114.4948 | 107.3316 | 1811.812 | 1863.123 | 42.56536 | 43.1639 | 0.5749325 | 20.80508
33 | 0.0002809736 | 8.701304 | 809.5764 | 0.1124574 | 11490.95 | 102.8881 | 105.3558 | 913.717 | 919.8084 | 30.22772 | 30.32831 | 0.7102193 | 16.23094
34 | 0.0003271784 | 8.525449 | 485.8874 | 0.1149854 | 10307.95 | 98.74066 | 99.30227 | 715.3218 | 715.6393 | 26.74546 | 26.75139 | 0.7027264 | 13.55816
35 | 0.0004144802 | 8.305874 | 418.0068 | 0.120307 | 9689.018 | 96.39282 | 96.28076 | 672.9571 | 672.9721 | 25.94137 | 25.94165 | 0.6066414 | 12.82568
36 | 0.0007789203 | 7.791699 | 315.5736 | 0.1412354 | 8847.414 | 93.77606 | 92.21239 | 280.4363 | 282.8843 | 16.74603 | 16.81898 | 0.7104441 | 10.98087
37 | 0.0006185566 | 7.990907 | 348.8839 | 0.1301371 | 7496.695 | 86.51886 | 84.6446 | 292.5201 | 296.0354 | 17.1031 | 17.20558 | 0.589051 | 12.07453
38 | 0.0005039149 | 8.025741 | 440.7159 | 0.1169913 | 6269.223 | 73.6804 | 82.19502 | 417.7638 | 490.2635 | 20.43923 | 22.14184 | 0.4707885 | 14.12866
39 | 0.0006605102 | 7.934277 | 336.1892 | 0.1339966 | 7192.521 | 86.34673 | 81.13973 | 312.1354 | 339.2504 | 17.66729 | 18.41872 | 0.5727472 | 11.87625
40 | 0.0006432064 | 7.963089 | 345.8721 | 0.1288259 | 6912.373 | 83.43224 | 80.80266 | 289.6361 | 296.5531 | 17.01858 | 17.22062 | 0.5828849 | 11.83608
41 | 0.0005363829 | 8.102251 | 439.4762 | 0.1165402 | 5912.537 | 72.67457 | 78.33368 | 466.1695 | 498.1965 | 21.59093 | 22.32027 | 0.4558284 | 13.47469
42 | 0.0006431661 | 7.931854 | 352.5836 | 0.1319572 | 6208.952 | 78.80807 | 76.44596 | 331.2329 | 336.8142 | 18.19973 | 18.35244 | 0.5520533 | 11.57647
43 | 0.0006392395 | 7.876754 | 334.0488 | 0.1324029 | 6227.627 | 77.90094 | 77.54368 | 331.4316 | 331.5614 | 18.20521 | 18.20877 | 0.5638145 | 11.21618
44 | 0.0005450396 | 8.020866 | 408.8236 | 0.1217019 | 6294.913 | 75.92635 | 79.66491 | 462.1587 | 476.1378 | 21.49784 | 21.82053 | 0.5249463 | 12.53694
45 | 0.0006393665 | 8.023152 | 403.2445 | 0.1314638 | 7327.478 | 85.1321 | 82.87229 | 437.1865 | 442.2951 | 20.90895 | 21.03077 | 0.6194505 | 11.88703
46 | 0.0006574858 | 8.053415 | 434.0985 | 0.1312585 | 7755.552 | 87.59609 | 84.91437 | 540.1586 | 547.3521 | 23.24128 | 23.39553 | 0.5837122 | 11.91436
47 | 0.0005890264 | 8.146606 | 488.1163 | 0.1223891 | 7387.549 | 82.04196 | 86.1731 | 571.2984 | 588.3665 | 23.90182 | 24.25623 | 0.5480446 | 12.97353
48 | 0.0006721038 | 7.976615 | 421.5566 | 0.1335672 | 7962.757 | 88.82319 | 86.52066 | 472.1037 | 477.4077 | 21.72788 | 21.84961 | 0.5849906 | 11.88857
49 | 0.0006561093 | 7.970123 | 410.9305 | 0.1291603 | 7892.411 | 88.74465 | 86.13987 | 422.45 | 429.2372 | 20.55351 | 20.71798 | 0.5822992 | 11.97966
50 | 0.0005944986 | 8.04339 | 439.9005 | 0.1197438 | 7214.734 | 80.92058 | 85.92556 | 494.3404 | 519.3923 | 22.23374 | 22.79013 | 0.5162534 | 12.86317
51 | 0.0007125002 | 7.917814 | 362.7734 | 0.1326966 | 7792.492 | 88.04936 | 85.92608 | 380.8811 | 385.3913 | 19.51611 | 19.63133 | 0.5918584 | 11.42828
52 | 0.0006721141 | 7.931144 | 383.7347 | 0.1294679 | 7856.767 | 88.83269 | 85.95425 | 378.1508 | 386.4388 | 19.44601 | 19.65798 | 0.5787137 | 11.83405
53 | 0.0005689166 | 8.038858 | 459.3959 | 0.1190123 | 7212.648 | 81.03985 | 85.83393 | 520.524 | 543.5082 | 22.81496 | 23.31322 | 0.4825825 | 13.21328
54 | 0.0007084008 | 7.877324 | 377.191 | 0.1323578 | 7638.324 | 87.60662 | 84.92086 | 354.3434 | 361.5596 | 18.82389 | 19.01463 | 0.5551249 | 11.71833
55 | 0.0006664487 | 7.961541 | 355.837 | 0.1293574 | 7524.432 | 86.10819 | 85.16899 | 342.1356 | 343.0202 | 18.49682 | 18.52072 | 0.5566199 | 11.50922
56 | 0.0005610207 | 8.103863 | 422.4119 | 0.1190406 | 7161.639 | 81.84615 | 84.70694 | 464.8184 | 473.0042 | 21.55958 | 21.74858 | 0.4877479 | 12.68637
57 | 0.0006749156 | 7.972718 | 387.6559 | 0.1310144 | 7491.056 | 86.11881 | 84.46636 | 403.729 | 406.4614 | 20.09294 | 20.16083 | 0.535468 | 11.65752
58 | 0.0006527453 | 7.9585 | 389.3893 | 0.1298105 | 7467.219 | 85.44273 | 84.95044 | 365.7206 | 365.965 | 19.12373 | 19.13013 | 0.5708155 | 11.64675
59 | 0.0005320329 | 8.140792 | 451.8892 | 0.117022 | 7409.203 | 83.29606 | 85.61485 | 549.6986 | 555.0771 | 23.44561 | 23.56003 | 0.5029664 | 12.96305
60 | 0.0006673958 | 8.033613 | 415.9169 | 0.1284665 | 7838.345 | 88.09588 | 86.18468 | 430.2682 | 433.9226 | 20.74283 | 20.83074 | 0.5689456 | 12.02391
61 | 0.0006465063 | 8.033851 | 417.5592 | 0.1274615 | 7746.894 | 87.21941 | 86.03175 | 424.2002 | 425.6121 | 20.59608 | 20.63033 | 0.5725098 | 12.10255
62 | 0.0005459539 | 8.138627 | 466.9869 | 0.1198218 | 7294.945 | 82.7609 | 84.8 | 565.5537 | 569.7134 | 23.78134 | 23.86863 | 0.4876805 | 13.09554
63 | 0.0007155251 | 7.959814 | 395.388 | 0.1356373 | 7254.916 | 84.36163 | 83.56682 | 356.248 | 356.8817 | 18.87446 | 18.89124 | 0.5751651 | 11.62493
64 | 0.0005997518 | 8.030642 | 452.3272 | 0.1291915 | 6893.516 | 83.63616 | 79.63937 | 420.1203 | 436.0965 | 20.49679 | 20.88289 | 0.5438514 | 12.9636
65 | 0.0005613773 | 8.078943 | 498.8526 | 0.1223025 | 5798.719 | 70.93867 | 77.69893 | 554.4578 | 600.1602 | 23.5469 | 24.49813 | 0.4972873 | 14.01489
66 | 0.0006955122 | 7.943235 | 359.5292 | 0.1373128 | 6200.556 | 78.46819 | 76.01314 | 362.3727 | 368.4022 | 19.03603 | 19.19376 | 0.6457608 | 11.25903
67 | 0.0006634842 | 8.041142 | 374.3769 | 0.1297883 | 6183.27 | 78.63117 | 75.30354 | 434.103 | 445.1789 | 20.83507 | 21.09922 | 0.5961378 | 11.57018
68 | 0.000667683 | 7.991904 | 429.286 | 0.1238033 | 5416.229 | 68.84182 | 74.64739 | 500.3149 | 534.0205 | 22.3677 | 23.10886 | 0.5366137 | 12.82726
69 | 0.0007318474 | 7.848972 | 354.6777 | 0.1340796 | 5856.58 | 76.43415 | 73.76484 | 362.8033 | 369.9308 | 19.04735 | 19.23355 | 0.5962348 | 11.15228
70 | 0.0007100318 | 7.886688 | 346.4778 | 0.1339666 | 5826.494 | 76.07175 | 73.75 | 362.7338 | 368.1265 | 19.04553 | 19.18659 | 0.5916593 | 11.05899
71 | 0.0006708944 | 7.885074 | 399.9897 | 0.1284342 | 5339.57 | 68.73294 | 74.01739 | 471.44 | 499.3663 | 21.71265 | 22.34648 | 0.5196667 | 12.45028
72 | 0.0007249887 | 7.840098 | 341.3438 | 0.137963 | 5983.368 | 77.18729 | 74.78069 | 340.2986 | 346.0921 | 18.44712 | 18.60351 | 0.6155651 | 11.14148
73 | 0.0008432997 | 7.749207 | 297.8593 | 0.1419851 | 6299.486 | 78.45979 | 77.53834 | 383.9981 | 384.8494 | 19.59581 | 19.61753 | 0.5614792 | 9.997903
74 | 0.0007639737 | 7.84339 | 348.6848 | 0.134344 | 5986.097 | 76.96359 | 75.42668 | 309.6686 | 312.0327 | 17.59732 | 17.66438 | 0.5822448 | 11.067
75 | 0.0006591167 | 7.95825 | 406.8755 | 0.1256783 | 5600.759 | 70.85131 | 75.70145 | 470.4195 | 493.9442 | 21.68913 | 22.22483 | 0.4921089 | 12.52351
76 | 0.0007685747 | 7.876991 | 357.1005 | 0.1328471 | 6230.834 | 79.25362 | 76.17134 | 344.2707 | 353.7732 | 18.55446 | 18.80881 | 0.5558364 | 11.32815
77 | 0.0007294684 | 7.871186 | 358.557 | 0.1325738 | 6169.705 | 78.43004 | 76.4335 | 316.276 | 320.2644 | 17.78407 | 17.89587 | 0.5499284 | 11.31193
78 | 0.000613668 | 7.965695 | 445.5905 | 0.1242578 | 5742.937 | 71.64818 | 76.9718 | 468.1318 | 496.4738 | 21.63633 | 22.28166 | 0.4730445 | 13.0875
79 | 0.0006827613 | 7.886848 | 375.9591 | 0.1341771 | 6503.228 | 80.77603 | 77.79101 | 388.1709 | 397.0837 | 19.702 | 19.92692 | 0.5592928 | 11.62174
80 | 0.0006864585 | 7.885608 | 376.1386 | 0.1316945 | 6613.344 | 80.97242 | 79.07384 | 340.9563 | 344.563 | 18.46493 | 18.56235 | 0.6142833 | 11.50598
81 | 0.0005494199 | 7.995882 | 486.4956 | 0.1218183 | 6293.823 | 75.46517 | 79.5035 | 610.8112 | 627.1211 | 24.71458 | 25.04236 | 0.47516 | 13.41177
82 | 0.0006903768 | 7.927892 | 411.0151 | 0.1328923 | 6753.576 | 82.09361 | 79.73538 | 364.1216 | 369.6853 | 19.08191 | 19.22716 | 0.5664081 | 11.83794
83 | 0.0006454051 | 7.937113 | 395.9389 | 0.130056 | 6712.067 | 81.66314 | 79.67871 | 369.9351 | 373.8754 | 19.23363 | 19.3358 | 0.5519146 | 11.76687
84 | 0.0005420842 | 8.056378 | 479.4267 | 0.1208694 | 6256.763 | 75.31297 | 79.74068 | 533.565 | 553.1713 | 23.09901 | 23.51956 | 0.4624849 | 13.39087
85 | 0.0006858856 | 7.957071 | 390.4445 | 0.1319951 | 6776.959 | 82.22607 | 80.08442 | 354.7101 | 359.2992 | 18.83367 | 18.95512 | 0.5376331 | 11.69254
86 | 0.0007109939 | 7.93231 | 362.9263 | 0.1300324 | 6849.105 | 82.71586 | 80.60368 | 322.7054 | 327.1689 | 17.9639 | 18.08772 | 0.5598202 | 11.3854
87 | 0.0006790973 | 7.935411 | 348.0779 | 0.1449101 | 6429.744 | 76.92465 | 79.82674 | 498.9939 | 507.4197 | 22.33809 | 22.52588 | 0.5745479 | 10.92568

## trail6_01
layer | energy | entropy | contrast | idm | autocorrelation | mean_x | mean_y | variance_x | variance_y | standard_deviation_x | standard_deviation_y | correlation | dissimilarity
18 | 0.0003703211 | 8.673067 | 1176.589 | 0.1150726 | 6360.46 | 77.13947 | 74.86186 | 1123.994 | 1129.182 | 33.52602 | 33.6033 | 0.5198555 | 18.69704
19 | 0.0003796949 | 8.698214 | 1330.593 | 0.1189198 | 6029.591 | 72.60076 | 74.96584 | 1286.162 | 1291.756 | 35.8631 | 35.94101 | 0.4554211 | 19.81634
20 | 0.0003682999 | 8.686934 | 1200.876 | 0.1156922 | 6106.992 | 75.18288 | 73.52863 | 1219.314 | 1222.052 | 34.91868 | 34.95785 | 0.4742458 | 18.82757
21 | 0.0004193153 | 8.563907 | 1137.55 | 0.1216276 | 5866.158 | 72.7792 | 74.08882 | 900.7025 | 902.4184 | 30.0117 | 30.04028 | 0.5257971 | 17.98196
22 | 0.0004102951 | 8.639045 | 1311.462 | 0.1215692 | 6138.011 | 74.26025 | 73.96507 | 1428.38 | 1428.467 | 37.79391 | 37.79507 | 0.4517916 | 19.33939
23 | 0.0003985434 | 8.641047 | 1226.077 | 0.1182571 | 6059.671 | 74.80591 | 73.44774 | 1192.073 | 1193.918 | 34.52641 | 34.55311 | 0.4738915 | 18.78509
24 | 0.0004532884 | 8.518011 | 1082.037 | 0.1241474 | 5657.548 | 71.28008 | 73.01138 | 861.7969 | 864.7948 | 29.35637 | 29.40739 | 0.5250767 | 17.51919
25 | 0.000425611 | 8.616816 | 1190.841 | 0.1213574 | 5946.521 | 72.93776 | 72.88679 | 1311.82 | 1311.823 | 36.21906 | 36.2191 | 0.4804971 | 18.5712
26 | 0.0003890015 | 8.656032 | 1170.902 | 0.1176915 | 6163.571 | 74.41119 | 74.39642 | 1242.399 | 1242.399 | 35.24767 | 35.24768 | 0.5051917 | 18.47588
27 | 0.000396132 | 8.617505 | 1183.076 | 0.1170036 | 6203.913 | 75.81313 | 75.00928 | 995.5053 | 996.152 | 31.55162 | 31.56187 | 0.5193977 | 18.42299
28 | 0.000384467 | 8.719776 | 1401.998 | 0.1178664 | 6266.907 | 74.81659 | 75.21216 | 1424.452 | 1424.609 | 37.74191 | 37.74399 | 0.4491271 | 20.06954
29 | 0.0003826109 | 8.690689 | 1314.98 | 0.1173865 | 6152.663 | 74.99207 | 73.79459 | 1352.147 | 1353.581 | 36.77154 | 36.79104 | 0.4572958 | 19.25854
30 | 0.0004282393 | 8.550076 | 1174.337 | 0.1228261 | 5799.191 | 71.54198 | 74.61062 | 813.1471 | 822.5643 | 28.51573 | 28.68038 | 0.5641733 | 17.98671
31 | 0.0003713858 | 8.720971 | 1322.041 | 0.116624 | 6465.118 | 77.26648 | 73.79268 | 1643.256 | 1655.324 | 40.53709 | 40.68567 | 0.4628828 | 19.43573
32 | 0.0004482487 | 8.530424 | 1141.667 | 0.1239979 | 5720.935 | 72.57789 | 71.3227 | 1105.398 | 1106.974 | 33.24753 | 33.27122 | 0.4922223 | 17.4763
33 | 0.0006988523 | 8.082981 | 618.7642 | 0.1455876 | 4631.998 | 64.07206 | 66.94909 | 534.1608 | 542.439 | 23.11192 | 23.29032 | 0.6361607 | 13.03011
34 | 0.0007274116 | 7.931835 | 309.9501 | 0.1558598 | 4557.232 | 64.13659 | 64.43668 | 599.3232 | 599.4135 | 24.48108 | 24.48292 | 0.7082239 | 10.28053
35 | 0.0009415292 | 7.704587 | 267.4609 | 0.1728709 | 4646.884 | 65.13506 | 65.11957 | 544.4904 | 544.4909 | 23.33432 | 23.33433 | 0.7443998 | 8.866951
36 | 0.0008696473 | 7.701176 | 270.4929 | 0.1667272 | 4671.095 | 66.08502 | 65.38248 | 455.5487 | 456.0426 | 21.34358 | 21.35515 | 0.7685339 | 8.952674
37 | 0.0007195889 | 7.812934 | 255.5638 | 0.1604317 | 4716.769 | 64.89262 | 66.06082 | 546.2352 | 547.6003 | 23.37167 | 23.40086 | 0.7860644 | 9.142466
38 | 0.0007358187 | 7.827808 | 268.4351 | 0.1568822 | 5195.834 | 67.19343 | 69.42093 | 699.0664 | 704.0286 | 26.43986 | 26.53353 | 0.7571978 | 9.88037
39 | 0.0006496669 | 7.856391 | 308.7361 | 0.1508074 | 5972.108 | 76.12222 | 72.78916 | 566.7518 | 577.8616 | 23.80654 | 24.03875 | 0.7535433 | 10.30312
40 | 0.0006811358 | 7.833172 | 342.3055 | 0.1525673 | 5902.49 | 75.02513 | 73.81533 | 468.0865 | 469.5504 | 21.6353 | 21.6691 | 0.7774653 | 10.12196
41 | 0.0007999594 | 7.692872 | 403.785 | 0.1524365 | 5626.326 | 70.27561 | 73.81978 | 753.255 | 765.8166 | 27.44549 | 27.67339 | 0.5774754 | 11.08131
42 | 0.0009247741 | 7.554621 | 372.291 | 0.1545038 | 5819.502 | 76.11872 | 73.85536 | 306.3812 | 311.5044 | 17.50373 | 17.64948 | 0.6400469 | 10.50979
43 | 0.0007829375 | 7.709944 | 389.042 | 0.1476847 | 5549.228 | 75.12693 | 71.70386 | 292.041 | 303.7587 | 17.08919 | 17.42866 | 0.545057 | 11.36087
44 | 0.0007557144 | 7.72962 | 464.1686 | 0.1404312 | 4789.621 | 63.86208 | 70.81821 | 538.4351 | 586.8233 | 23.2042 | 24.22443 | 0.4750402 | 13.04296
45 | 0.0008426985 | 7.66253 | 381.235 | 0.1481583 | 5240.861 | 73.34778 | 68.75026 | 336.1689 | 357.3064 | 18.3349 | 18.90255 | 0.5718401 | 11.44233
46 | 0.0006878787 | 7.849703 | 378.3931 | 0.1457552 | 4833.438 | 69.00326 | 67.32069 | 342.3408 | 345.1724 | 18.50244 | 18.57881 | 0.5471848 | 11.39712
47 | 0.0007684222 | 7.756605 | 415.1221 | 0.1437802 | 4153.356 | 59.62285 | 65.8162 | 449.8865 | 488.245 | 21.21052 | 22.09626 | 0.4890619 | 12.32061
48 | 0.0008019376 | 7.7046 | 333.6577 | 0.1479204 | 4640.503 | 68.77541 | 64.89491 | 306.7191 | 321.7781 | 17.51339 | 17.93817 | 0.5644768 | 10.97663
49 | 0.0007285245 | 7.805692 | 341.6662 | 0.1492468 | 4441.48 | 66.21598 | 64.58813 | 301.1545 | 303.8051 | 17.3538 | 17.43 | 0.544565 | 10.89433
50 | 0.0007358812 | 7.821142 | 449.1554 | 0.141772 | 4037.369 | 58.75187 | 64.90829 | 440.0004 | 477.9022 | 20.97618 | 21.86097 | 0.4882436 | 12.6452
51 | 0.0008078997 | 7.779781 | 416.1467 | 0.1450272 | 4766.013 | 69.67434 | 64.84167 | 456.1745 | 479.5295 | 21.35824 | 21.89816 | 0.530709 | 11.76843
52 | 0.0007739271 | 7.80159 | 373.8704 | 0.1539434 | 4585.443 | 66.07334 | 66.15001 | 340.822 | 340.8287 | 18.46136 | 18.46154 | 0.6299319 | 10.67071
53 | 0.0007536437 | 7.843606 | 455.9935 | 0.1445291 | 4521.495 | 62.70308 | 67.15081 | 564.7397 | 584.5227 | 23.76425 | 24.1769 | 0.5411886 | 12.13127
54 | 0.0008172492 | 7.800095 | 451.7581 | 0.1479697 | 5313.368 | 72.59321 | 68.83933 | 526.9657 | 541.0578 | 22.95573 | 23.26064 | 0.5919971 | 11.69484
55 | 0.0007266544 | 7.897022 | 425.7398 | 0.1479115 | 5242.263 | 71.20619 | 69.35282 | 480.0313 | 483.4667 | 21.90961 | 21.98787 | 0.6308691 | 11.30929
56 | 0.0006696304 | 7.939829 | 522.5498 | 0.1381053 | 4828.467 | 64.23934 | 69.83137 | 604.9284 | 636.1995 | 24.59529 | 25.22299 | 0.5521731 | 12.96244
57 | 0.0007254989 | 7.940417 | 590.4651 | 0.1430589 | 5598.627 | 73.9694 | 71.08525 | 581.3413 | 589.66 | 24.11102 | 24.28291 | 0.581566 | 12.88282
58 | 0.00059337 | 8.116601 | 649.7672 | 0.1382968 | 5865.428 | 75.04078 | 72.28594 | 788.2365 | 795.8258 | 28.07554 | 28.21038 | 0.5568529 | 13.31489
59 | 0.0006021102 | 8.09492 | 645.4472 | 0.1350795 | 5422.563 | 67.82397 | 72.93502 | 809.8176 | 835.9406 | 28.45729 | 28.91263 | 0.5783178 | 14.08611
60 | 0.0006597235 | 8.075773 | 638.3068 | 0.1381906 | 6043.318 | 75.86786 | 73.99086 | 649.177 | 652.7003 | 25.47895 | 25.54799 | 0.6602728 | 13.78478
61 | 0.0004976517 | 8.312205 | 729.8844 | 0.126892 | 6363.608 | 78.25807 | 73.99665 | 1017.071 | 1035.231 | 31.89155 | 32.175 | 0.558204 | 14.82382
62 | 0.000688317 | 8.04012 | 662.5202 | 0.1381246 | 5461.738 | 67.86734 | 73.0597 | 795.3464 | 822.3074 | 28.20188 | 28.6759 | 0.6224377 | 13.91497
63 | 0.0009402708 | 7.741408 | 513.9055 | 0.1544723 | 5600.013 | 72.98809 | 70.66911 | 677.0911 | 682.4689 | 26.02097 | 26.1241 | 0.6502364 | 11.56296
64 | 0.000788738 | 7.878517 | 536.7475 | 0.1514245 | 5445.445 | 71.08947 | 70.23527 | 663.3714 | 664.1013 | 25.75599 | 25.77016 | 0.6816908 | 11.90324
65 | 0.0008623299 | 7.837205 | 559.3919 | 0.1493472 | 5170.996 | 66.64528 | 68.95259 | 970.7956 | 976.1198 | 31.15759 | 31.24291 | 0.5913325 | 12.40899
66 | 0.0009869398 | 7.673582 | 441.4927 | 0.1582761 | 5126.657 | 69.0608 | 68.27262 | 561.7176 | 562.3391 | 23.70058 | 23.71369 | 0.732524 | 10.84308
67 | 0.0009124017 | 7.737725 | 444.0979 | 0.1574487 | 5064.159 | 69.05009 | 67.41718 | 573.7484 | 576.4154 | 23.95304 | 24.00865 | 0.7112062 | 10.93032
68 | 0.001026209 | 7.654697 | 467.995 | 0.1594331 | 4860.891 | 64.14934 | 66.93042 | 905.1206 | 912.8556 | 30.08522 | 30.2135 | 0.6241632 | 11.3121
69 | 0.001072719 | 7.550107 | 402.6109 | 0.1659815 | 4830.502 | 67.53648 | 65.4961 | 580.5477 | 584.7115 | 24.09455 | 24.18081 | 0.6987837 | 10.21285
70 | 0.0009035677 | 7.663136 | 412.2195 | 0.1650806 | 4402.989 | 64.75377 | 63.92649 | 405.3749 | 406.0598 | 20.13392 | 20.15092 | 0.6494929 | 10.30702
71 | 0.001146778 | 7.513723 | 428.7346 | 0.1660499 | 4015.086 | 59.49178 | 62.40666 | 580.166 | 588.6632 | 24.08663 | 24.26238 | 0.5174654 | 10.62065
72 | 0.001139589 | 7.435286 | 326.4649 | 0.1747236 | 4110.32 | 62.93273 | 61.85838 | 335.6775 | 336.8322 | 18.32149 | 18.35298 | 0.6465626 | 9.247266
73 | 0.000960907 | 7.561613 | 286.4189 | 0.1707993 | 4056.626 | 63.10154 | 60.86651 | 350.0959 | 355.0918 | 18.71084 | 18.84387 | 0.6122229 | 9.300928
74 | 0.001113935 | 7.476993 | 354.62 | 0.1626201 | 3693.133 | 56.52733 | 61.36914 | 376.2539 | 399.6975 | 19.39726 | 19.99243 | 0.577883 | 10.46116
75 | 0.001078192 | 7.483999 | 347.1669 | 0.162794 | 4197.208 | 64.42023 | 61.25205 | 448.5496 | 458.5874 | 21.17898 | 21.41465 | 0.5541803 | 9.931884
76 | 0.0008680369 | 7.639037 | 349.7183 | 0.1602379 | 4002.602 | 62.75025 | 60.56288 | 315.3117 | 320.097 | 17.75701 | 17.89125 | 0.636681 | 10.17193
77 | 0.001082558 | 7.499961 | 399.8923 | 0.1567879 | 3510.955 | 54.51735 | 59.89778 | 482.3438 | 511.2931 | 21.96233 | 22.61179 | 0.4943316 | 11.27536
78 | 0.001043183 | 7.487705 | 348.8035 | 0.159294 | 3886.478 | 62.38211 | 59.63909 | 298.9932 | 306.5176 | 17.29141 | 17.50763 | 0.5485703 | 10.18802
79 | 0.0008814458 | 7.640048 | 387.6682 | 0.163008 | 3910.938 | 61.96057 | 60.48862 | 303.7461 | 305.9133 | 17.4283 | 17.49037 | 0.534841 | 10.27084
80 | 0.0009876127 | 7.60582 | 473.943 | 0.1543771 | 3778.848 | 57.11242 | 61.18339 | 604.3554 | 620.9284 | 24.58364 | 24.91843 | 0.4644529 | 11.69839
81 | 0.0009917671 | 7.545219 | 396.3777 | 0.1537221 | 4136.505 | 64.40089 | 61.16662 | 332.9328 | 343.3934 | 18.24644 | 18.53087 | 0.5835897 | 10.85096
82 | 0.0008244875 | 7.741754 | 400.6202 | 0.1585843 | 4046.578 | 61.96026 | 61.75939 | 377.9271 | 377.9683 | 19.44034 | 19.4414 | 0.5819744 | 10.70643
83 | 0.0009073835 | 7.729376 | 494.365 | 0.1523568 | 3979.427 | 58.9037 | 62.08329 | 661.8103 | 671.9204 | 25.72567 | 25.92143 | 0.4836111 | 12.08187
84 | 0.0009490297 | 7.633801 | 406.9955 | 0.1552843 | 4344.554 | 65.31882 | 63.34957 | 343.3274 | 347.2055 | 18.52909 | 18.63344 | 0.5985055 | 10.89328
85 | 0.0009175534 | 7.655743 | 370.2979 | 0.1581054 | 4465.147 | 65.77757 | 64.11429 | 386.1204 | 388.8879 | 19.64994 | 19.72023 | 0.6396636 | 10.29742
86 | 0.0008598203 | 7.726555 | 440.3438 | 0.1495796 | 4356.766 | 61.21712 | 64.88964 | 690.5681 | 704.0561 | 26.27866 | 26.53405 | 0.5513045 | 11.63224
87 | 0.001057361 | 7.540006 | 354.1456 | 0.1787701 | 4678.245 | 67.65094 | 64.45441 | 416.3188 | 426.5379 | 20.40387 | 20.65278 | 0.7542878 | 10.02151

## trail6_02
layer | energy | entropy | contrast | idm | autocorrelation | mean_x | mean_y | variance_x | variance_y | standard_deviation_x | standard_deviation_y | correlation | dissimilarity
18 | 0.000418973 | 8.564958 | 1125.945 | 0.12337 | 5923.313 | 73.76833 | 73.85671 | 955.3058 | 955.3147 | 30.90802 | 30.90816 | 0.4972524 | 17.76031
19 | 0.0004275777 | 8.591026 | 1127.481 | 0.123783 | 5757.997 | 70.87209 | 73.6729 | 1112.192 | 1120.038 | 33.34954 | 33.46696 | 0.4808217 | 18.18811
20 | 0.0003738713 | 8.660684 | 1036.417 | 0.1188021 | 6231.423 | 76.38892 | 73.57012 | 1160.663 | 1168.61 | 34.0685 | 34.18493 | 0.5250467 | 17.60956
21 | 0.0004335627 | 8.556746 | 1101.889 | 0.1256714 | 6027.38 | 73.46955 | 74.68423 | 984.9063 | 986.3828 | 31.38321 | 31.40673 | 0.5482368 | 17.63874
22 | 0.0004234988 | 8.639733 | 1276.468 | 0.1259856 | 6210.797 | 74.16688 | 74.33661 | 1440.713 | 1440.743 | 37.95672 | 37.95712 | 0.4841211 | 18.93166
23 | 0.0004025801 | 8.657908 | 1189.153 | 0.1220385 | 6316.527 | 75.38663 | 74.8007 | 1265.491 | 1265.836 | 35.57374 | 35.57858 | 0.5353374 | 18.38761
24 | 0.000422441 | 8.590895 | 1115.317 | 0.1246188 | 6286.347 | 74.86561 | 75.31968 | 1128.538 | 1128.746 | 33.59372 | 33.59681 | 0.5736952 | 17.76923
25 | 0.000393068 | 8.713575 | 1303.252 | 0.1214232 | 6438.115 | 75.71277 | 75.34147 | 1450.215 | 1450.354 | 38.08169 | 38.08351 | 0.5059742 | 19.26867
26 | 0.0003857256 | 8.707744 | 1299.596 | 0.1184847 | 6352.293 | 75.47292 | 75.20806 | 1383.753 | 1383.825 | 37.19883 | 37.19979 | 0.4886049 | 19.2323
27 | 0.0004072967 | 8.603906 | 1204.044 | 0.1226972 | 6085.704 | 74.44097 | 74.91346 | 969.465 | 969.6899 | 31.13623 | 31.13984 | 0.5250514 | 18.4619
28 | 0.0004020676 | 8.682713 | 1269.563 | 0.1209695 | 6249.389 | 74.81387 | 74.70096 | 1404.219 | 1404.233 | 37.47291 | 37.4731 | 0.4705263 | 19.22096
29 | 0.0003925908 | 8.662023 | 1189.682 | 0.1192655 | 6192.634 | 74.84657 | 74.50793 | 1186.682 | 1186.798 | 34.44824 | 34.44993 | 0.5190488 | 18.48288
30 | 0.0004376724 | 8.574521 | 1184.35 | 0.1246137 | 6144.485 | 73.8628 | 74.83975 | 1113.324 | 1114.279 | 33.36651 | 33.38082 | 0.5536125 | 18.06055
31 | 0.0004015146 | 8.692815 | 1287.154 | 0.1214888 | 6457.097 | 75.79997 | 74.56057 | 1609.479 | 1611.017 | 40.11832 | 40.13747 | 0.5001781 | 19.0609
32 | 0.0004430129 | 8.555977 | 1046.828 | 0.1249165 | 5907.912 | 74.04375 | 71.70761 | 1135.383 | 1140.842 | 33.69545 | 33.77636 | 0.5257987 | 17.03455
33 | 0.0006538239 | 8.127806 | 590.2355 | 0.1432748 | 4753.152 | 65.26346 | 67.60593 | 500.7842 | 506.2731 | 22.3782 | 22.50051 | 0.6771447 | 12.99085
34 | 0.000763026 | 7.892449 | 317.1102 | 0.1576091 | 4490.517 | 63.46151 | 64.49846 | 599.4413 | 600.517 | 24.48349 | 24.50545 | 0.6622733 | 10.20653
35 | 0.001017947 | 7.643108 | 230.3787 | 0.1759564 | 4539.92 | 64.82485 | 64.69709 | 432.6041 | 432.6209 | 20.79913 | 20.79954 | 0.7996584 | 8.43384
36 | 0.0009510792 | 7.62811 | 250.6314 | 0.1720184 | 4540.584 | 65.85189 | 64.53342 | 434.0026 | 435.7418 | 20.83273 | 20.87443 | 0.6690199 | 8.528178
37 | 0.0007790095 | 7.728799 | 298.7193 | 0.1642271 | 4333.823 | 62.88538 | 65.25051 | 320.234 | 325.8284 | 17.89508 | 18.05072 | 0.7136457 | 9.125377
38 | 0.0007135237 | 7.87981 | 323.9881 | 0.1561304 | 5031.763 | 66.98006 | 69.4013 | 541.4619 | 547.3247 | 23.26933 | 23.39497 | 0.7040279 | 10.34932
39 | 0.000606189 | 7.940698 | 344.4107 | 0.1501851 | 6194.838 | 78.30849 | 73.55885 | 641.2834 | 663.843 | 25.32357 | 25.76515 | 0.6660245 | 10.73742
40 | 0.0006806683 | 7.86188 | 412.7778 | 0.1535868 | 5957.56 | 75.40305 | 75.16298 | 398.0127 | 398.0707 | 19.95026 | 19.95171 | 0.7286741 | 10.57527
41 | 0.0007532772 | 7.776172 | 427.1345 | 0.1511365 | 5823.943 | 71.81077 | 75.38707 | 723.7634 | 736.5537 | 26.90285 | 27.13952 | 0.562013 | 11.41874
42 | 0.0008530115 | 7.682166 | 350.035 | 0.1553957 | 6354.693 | 78.90879 | 76.70379 | 389.5303 | 394.3928 | 19.73651 | 19.85932 | 0.7707377 | 10.64178
43 | 0.0007456379 | 7.812049 | 379.3339 | 0.1497404 | 6319.853 | 79.34534 | 75.22957 | 532.9355 | 549.8755 | 23.08539 | 23.44942 | 0.6479096 | 11.29089
44 | 0.0007470933 | 7.77823 | 424.8324 | 0.1433971 | 5409.106 | 67.4284 | 74.63239 | 579.7115 | 631.6095 | 24.0772 | 25.13184 | 0.6226471 | 12.58877
45 | 0.0008218931 | 7.720938 | 386.9974 | 0.1520977 | 5928.726 | 77.06926 | 73.07513 | 449.7728 | 465.7263 | 21.20784 | 21.58069 | 0.6486648 | 11.23922
46 | 0.0006455085 | 7.92689 | 411.1142 | 0.1470007 | 5650.203 | 74.69018 | 71.83478 | 467.1765 | 475.3304 | 21.61426 | 21.80207 | 0.6044798 | 11.63138
47 | 0.0006824354 | 7.871118 | 414.4952 | 0.1439896 | 4772.47 | 63.74636 | 70.07948 | 497.5158 | 537.6251 | 22.30506 | 23.18674 | 0.5900462 | 12.31136
48 | 0.0007975553 | 7.764148 | 342.3549 | 0.1550448 | 5186.113 | 71.76814 | 68.52238 | 432.6624 | 443.1978 | 20.80053 | 21.05226 | 0.6129096 | 10.6951
49 | 0.0007011925 | 7.864116 | 349.6132 | 0.1514322 | 4955.665 | 69.96986 | 67.68184 | 345.2361 | 350.4719 | 18.58052 | 18.72089 | 0.6324032 | 10.92871
50 | 0.000706919 | 7.869392 | 409.0893 | 0.1430545 | 4400.728 | 61.30502 | 67.46193 | 475.4712 | 513.3791 | 21.8053 | 22.65787 | 0.5363198 | 12.36528
51 | 0.0007339461 | 7.831688 | 373.4239 | 0.1498934 | 4952.639 | 71.03443 | 66.47075 | 401.3569 | 422.1848 | 20.03388 | 20.54713 | 0.5610037 | 11.30461
52 | 0.0007619663 | 7.798749 | 358.6439 | 0.1564359 | 4683.851 | 67.06615 | 67.05091 | 314.4415 | 314.4421 | 17.73249 | 17.73251 | 0.5947283 | 10.5861
53 | 0.0007262428 | 7.86382 | 427.6513 | 0.1469744 | 4503.969 | 63.0422 | 67.27066 | 506.0956 | 523.976 | 22.49656 | 22.89051 | 0.5108808 | 11.9214
54 | 0.0007166608 | 7.872996 | 411.4145 | 0.1519796 | 5182.055 | 71.63095 | 68.7515 | 435.2672 | 443.5587 | 20.86305 | 21.06083 | 0.5856299 | 11.26059
55 | 0.0006924591 | 7.912523 | 426.4918 | 0.1530411 | 5341.34 | 71.55452 | 70.56656 | 457.4777 | 458.454 | 21.38872 | 21.41153 | 0.6375731 | 10.99994
56 | 0.0006293465 | 8.030519 | 575.4709 | 0.1424182 | 5325.628 | 68.49859 | 71.89419 | 757.3711 | 768.9016 | 27.52037 | 27.72907 | 0.5254527 | 12.90018
57 | 0.0006618872 | 8.024213 | 599.8267 | 0.1458005 | 5885.279 | 75.56614 | 73.30751 | 588.0029 | 593.1045 | 24.24876 | 24.35373 | 0.5854194 | 12.80003
58 | 0.000588312 | 8.151657 | 594.5388 | 0.1413882 | 6066.754 | 75.86012 | 74.37889 | 713.3947 | 715.5888 | 26.70945 | 26.75049 | 0.5939402 | 12.84502
59 | 0.000577177 | 8.151381 | 613.0234 | 0.1393074 | 5840.527 | 71.67608 | 74.56442 | 871.4249 | 879.7676 | 29.5199 | 29.66087 | 0.5665291 | 13.4281
60 | 0.0006082232 | 8.124148 | 594.1535 | 0.1410966 | 6122.218 | 76.06289 | 75.46369 | 582.3191 | 582.6784 | 24.13128 | 24.13872 | 0.6562008 | 13.12356
61 | 0.0004640111 | 8.359233 | 681.0992 | 0.1285799 | 6462.059 | 78.62845 | 75.6863 | 849.3491 | 858.0056 | 29.14359 | 29.29173 | 0.5985541 | 14.38036
62 | 0.0005652557 | 8.231667 | 674.53 | 0.1364977 | 6198.069 | 72.36105 | 76.1752 | 1084.103 | 1098.651 | 32.92571 | 33.1459 | 0.6285371 | 14.32326
63 | 0.0007211538 | 8.019994 | 566.6192 | 0.1495213 | 6493.939 | 77.47246 | 75.48116 | 889.4002 | 893.3657 | 29.82281 | 29.88922 | 0.724979 | 12.52316
64 | 0.0006383232 | 8.138057 | 601.0854 | 0.1432132 | 6442.7 | 76.61489 | 75.1891 | 907.8205 | 909.8536 | 30.13005 | 30.16378 | 0.7505203 | 12.9759
65 | 0.00072357 | 8.048815 | 674.7781 | 0.1441609 | 6112.371 | 71.46561 | 73.74209 | 1349.533 | 1354.715 | 36.73598 | 36.80645 | 0.6229841 | 13.66117
66 | 0.0008649041 | 7.85642 | 555.5917 | 0.1549481 | 5899.374 | 73.10927 | 72.83846 | 744.5961 | 744.6698 | 27.28728 | 27.28863 | 0.7711352 | 11.90611
67 | 0.000752987 | 7.959093 | 529.7993 | 0.151975 | 5860.81 | 73.93275 | 71.62115 | 780.2464 | 785.5906 | 27.93289 | 28.02839 | 0.7225117 | 12.01391
68 | 0.0008266083 | 7.888887 | 613.1276 | 0.1497768 | 5397.999 | 67.81224 | 70.18147 | 1081.834 | 1087.449 | 32.89124 | 32.97648 | 0.5889895 | 12.79144
69 | 0.001034704 | 7.639688 | 494.915 | 0.1626822 | 5125.168 | 68.76663 | 68.98863 | 527.3218 | 527.3717 | 22.96348 | 22.96457 | 0.7225912 | 10.99502
70 | 0.0008803115 | 7.746623 | 452.5048 | 0.1557851 | 5098.502 | 70.35269 | 67.12333 | 577.8428 | 588.2723 | 24.03835 | 24.25432 | 0.6452442 | 11.16907
71 | 0.0009781878 | 7.674624 | 486.1546 | 0.1552191 | 4551.731 | 62.28903 | 66.5214 | 706.3786 | 724.2926 | 26.57778 | 26.91268 | 0.5706589 | 11.79711
72 | 0.001028658 | 7.575375 | 414.7502 | 0.1635741 | 4621.858 | 66.88104 | 65.07834 | 418.4836 | 421.734 | 20.45686 | 20.53616 | 0.6411586 | 10.44316
73 | 0.0009420191 | 7.677813 | 434.9009 | 0.1631283 | 4555.927 | 66.02886 | 64.61163 | 459.1207 | 461.1301 | 21.4271 | 21.47393 | 0.6296081 | 10.63972
74 | 0.001035937 | 7.661572 | 551.8954 | 0.158589 | 4311.628 | 60.91817 | 64.40418 | 760.8692 | 773.0224 | 27.58385 | 27.80328 | 0.5062382 | 12.03976
75 | 0.001017565 | 7.602306 | 460.1348 | 0.1644198 | 4528.892 | 66.23167 | 64.43583 | 428.6823 | 431.9078 | 20.70464 | 20.78239 | 0.6070375 | 10.80803
76 | 0.0008916232 | 7.705915 | 387.7674 | 0.1619687 | 4504.837 | 66.13064 | 63.79249 | 443.0214 | 448.4887 | 21.04806 | 21.17754 | 0.6420745 | 10.47173
77 | 0.001015268 | 7.613271 | 452.9542 | 0.1591503 | 4104.307 | 58.98459 | 63.57883 | 629.953 | 651.0603 | 25.09886 | 25.51588 | 0.5529801 | 11.45747
78 | 0.0009937592 | 7.600366 | 403.5175 | 0.1609642 | 4438.728 | 65.54704 | 63.65775 | 427.6987 | 431.2686 | 20.68087 | 20.76701 | 0.6197111 | 10.56898
79 | 0.0007920391 | 7.778985 | 398.0464 | 0.1570632 | 4469.02 | 66.42699 | 63.66775 | 422.2399 | 429.8537 | 20.54847 | 20.73291 | 0.5627929 | 10.85461
80 | 0.0009066354 | 7.717964 | 453.2611 | 0.1532832 | 4043.81 | 59.01854 | 64.24635 | 460.3089 | 487.6397 | 21.45481 | 22.08256 | 0.5320814 | 11.86679
81 | 0.0009321633 | 7.651147 | 408.9669 | 0.1588577 | 4600.57 | 67.26502 | 64.39818 | 485.6111 | 493.8302 | 22.03658 | 22.22229 | 0.5489633 | 10.68121
82 | 0.0008788684 | 7.694709 | 399.9072 | 0.1611526 | 4609.865 | 66.87503 | 65.49311 | 369.3862 | 371.2963 | 19.21941 | 19.26904 | 0.6210863 | 10.43939
83 | 0.0008551365 | 7.764205 | 449.8124 | 0.152761 | 4425.823 | 62.31039 | 65.96794 | 595.6982 | 609.0764 | 24.40692 | 24.67947 | 0.5235154 | 11.69126
84 | 0.0008913948 | 7.714956 | 403.2417 | 0.1568107 | 4873.587 | 68.67261 | 66.92074 | 428.7257 | 431.7954 | 20.70568 | 20.77968 | 0.6460554 | 10.89366
85 | 0.0007720463 | 7.830822 | 416.7372 | 0.1572814 | 5040.994 | 69.7504 | 67.4734 | 525.2898 | 530.4752 | 22.91919 | 23.03204 | 0.6340508 | 10.91675
86 | 0.0007620088 | 7.874461 | 494.7897 | 0.1489719 | 4767.519 | 64.00048 | 68.25046 | 693.2778 | 711.3408 | 26.33017 | 26.67097 | 0.5688278 | 12.25793
87 | 0.0009001176 | 7.689906 | 406.8423 | 0.1786376 | 5146.118 | 70.94554 | 67.48065 | 502.1674 | 514.1739 | 22.40906 | 22.67538 | 0.7058749 | 10.51735

## trail6_03
layer | energy | entropy | contrast | idm | autocorrelation | mean_x | mean_y | variance_x | variance_y | standard_deviation_x | standard_deviation_y | correlation | dissimilarity
18 | 0.000466367 | 8.534958 | 1153.756 | 0.1281212 | 5934.852 | 71.91811 | 75.22679 | 918.9025 | 929.8513 | 30.3134 | 30.49346 | 0.5676223 | 17.77461
19 | 0.0003885561 | 8.696928 | 1294.994 | 0.1226221 | 6354.493 | 75.73255 | 74.49174 | 1500.975 | 1502.517 | 38.74242 | 38.76231 | 0.474813 | 19.22648
20 | 0.0003670278 | 8.71211 | 1205.133 | 0.1197857 | 6409.604 | 75.84883 | 75.8358 | 1225.535 | 1225.537 | 35.00764 | 35.00767 | 0.5365426 | 18.67099
21 | 0.0003898411 | 8.662354 | 1155.148 | 0.1214762 | 6383.366 | 75.90778 | 75.64317 | 1159.3 | 1159.372 | 34.04849 | 34.04954 | 0.5533053 | 18.2233
22 | 0.0003935463 | 8.697491 | 1219.274 | 0.1236025 | 6437.867 | 75.20543 | 75.66159 | 1450.595 | 1450.805 | 38.08668 | 38.08944 | 0.5154127 | 18.77513
23 | 0.0003769496 | 8.675954 | 1098.192 | 0.1203042 | 6349.395 | 75.9196 | 75.04424 | 1180.404 | 1181.172 | 34.35701 | 34.36818 | 0.5522349 | 17.87068
24 | 0.000432569 | 8.587272 | 1112.383 | 0.1244599 | 6086.516 | 74.00448 | 74.68132 | 1031.269 | 1031.729 | 32.11338 | 32.12054 | 0.5426744 | 17.75291
25 | 0.0004024633 | 8.691186 | 1260.483 | 0.1222453 | 6204.596 | 74.11571 | 74.67579 | 1387.742 | 1388.057 | 37.2524 | 37.25664 | 0.4827089 | 19.16275
26 | 0.0003860716 | 8.689094 | 1181.074 | 0.1197709 | 6231.829 | 75.89773 | 73.96578 | 1216.674 | 1220.409 | 34.88085 | 34.93434 | 0.5071638 | 18.47811
27 | 0.0004730613 | 8.50612 | 1107.015 | 0.1294032 | 5822.529 | 71.92557 | 73.64577 | 977.1391 | 980.0993 | 31.25922 | 31.30653 | 0.5370024 | 17.33168
28 | 0.0004390953 | 8.602399 | 1176.51 | 0.1253454 | 6004.787 | 73.12075 | 73.06683 | 1331.833 | 1331.837 | 36.49429 | 36.49435 | 0.497127 | 18.11407
29 | 0.0004245458 | 8.612421 | 1111.959 | 0.124162 | 6060.612 | 74.14385 | 73.18086 | 1196.005 | 1196.935 | 34.58331 | 34.59674 | 0.5304826 | 17.58575
30 | 0.0004637793 | 8.524987 | 1068.774 | 0.1285918 | 5933.254 | 72.28628 | 74.00565 | 1023.639 | 1026.597 | 31.99436 | 32.04055 | 0.5693645 | 17.09462
31 | 0.0003899833 | 8.693742 | 1137.359 | 0.1200867 | 6484.343 | 75.60307 | 75.64959 | 1403.323 | 1403.327 | 37.46095 | 37.461 | 0.5451381 | 18.26331
32 | 0.0003687064 | 8.681033 | 1033.091 | 0.1189395 | 6704.238 | 79.08913 | 75.34889 | 1342.346 | 1356.338 | 36.63804 | 36.82849 | 0.5521024 | 17.36186
33 | 0.0004847632 | 8.390834 | 659.6556 | 0.1305113 | 5640.777 | 71.34845 | 71.81962 | 724.0841 | 724.3082 | 26.9088 | 26.91297 | 0.713294 | 14.2297
34 | 0.0006807526 | 8.034858 | 340.241 | 0.1530323 | 4939.246 | 65.00644 | 67.44756 | 740.9773 | 746.9375 | 27.2209 | 27.33016 | 0.7456446 | 10.914
35 | 0.001030034 | 7.675201 | 221.682 | 0.1789222 | 4874.755 | 66.03993 | 65.86662 | 621.0749 | 621.1059 | 24.92137 | 24.92199 | 0.8451775 | 8.334101
36 | 0.0009610976 | 7.666518 | 205.6685 | 0.1766546 | 4884.903 | 66.59729 | 65.74392 | 586.3175 | 587.0476 | 24.21399 | 24.22906 | 0.8633948 | 8.162406
37 | 0.000768515 | 7.797598 | 223.5551 | 0.1642311 | 4878.43 | 64.56858 | 66.46892 | 687.5681 | 691.1807 | 26.22152 | 26.29031 | 0.8509616 | 8.782147
38 | 0.0007067165 | 7.91982 | 271.8584 | 0.156695 | 5493.069 | 68.25848 | 70.48772 | 836.6714 | 841.6419 | 28.92527 | 29.01106 | 0.8123522 | 10.12263
39 | 0.0005792859 | 7.984548 | 310.4407 | 0.1500255 | 6504.887 | 78.62341 | 74.80906 | 752.0955 | 766.6457 | 27.42435 | 27.68836 | 0.820647 | 10.60072
40 | 0.0006191099 | 7.953017 | 340.6927 | 0.1542531 | 6545.665 | 77.54743 | 76.72861 | 717.1 | 717.7714 | 26.77872 | 26.79125 | 0.8301286 | 10.1655
41 | 0.0006876002 | 7.83959 | 381.613 | 0.1524942 | 6416.202 | 74.06648 | 77.74076 | 960.5368 | 974.0376 | 30.99253 | 31.20957 | 0.6804965 | 11.09622
42 | 0.0008024625 | 7.736197 | 355.2758 | 0.153815 | 6780.074 | 81.60993 | 78.32482 | 466.6882 | 477.4809 | 21.60295 | 21.85132 | 0.8219308 | 10.80515
43 | 0.0006794277 | 7.92167 | 357.7315 | 0.149728 | 6420.467 | 79.27501 | 76.51231 | 507.0403 | 514.6734 | 22.51754 | 22.68641 | 0.6948466 | 11.18841
44 | 0.0006931088 | 7.855164 | 398.5696 | 0.1441215 | 5591.993 | 68.69089 | 75.64631 | 589.9161 | 638.2944 | 24.28818 | 25.26448 | 0.6449899 | 12.39926
45 | 0.0007904591 | 7.753358 | 344.1583 | 0.1522086 | 6245.561 | 78.92608 | 74.78182 | 488.67 | 505.8456 | 22.10587 | 22.49101 | 0.6905482 | 10.95428
46 | 0.0006559689 | 7.92076 | 374.9773 | 0.1459884 | 5902.131 | 76.73366 | 73.02387 | 438.8863 | 452.6494 | 20.9496 | 21.27555 | 0.6702616 | 11.65569
47 | 0.0006885234 | 7.877619 | 451.2047 | 0.1421771 | 4778.309 | 63.43403 | 70.74298 | 490.5546 | 543.976 | 22.14846 | 23.32328 | 0.5629401 | 13.00553
48 | 0.0007012574 | 7.88182 | 410.923 | 0.1512147 | 5305.443 | 71.98533 | 69.86835 | 448.875 | 453.3572 | 21.18666 | 21.29218 | 0.6117142 | 11.52342
49 | 0.0006231644 | 7.978232 | 418.137 | 0.1431838 | 5480.932 | 74.17401 | 69.52029 | 523.7975 | 545.4548 | 22.88661 | 23.35497 | 0.6067856 | 11.96767
50 | 0.0006743691 | 7.930326 | 451.0657 | 0.1417197 | 4640.243 | 62.41229 | 69.32715 | 512.3679 | 560.1838 | 22.63554 | 23.6682 | 0.5849433 | 12.85635
51 | 0.0006985598 | 7.881081 | 378.0739 | 0.1487939 | 5084.663 | 71.36073 | 67.55859 | 441.0297 | 455.4861 | 21.0007 | 21.34212 | 0.5882127 | 11.25703
52 | 0.0007171356 | 7.860464 | 339.7826 | 0.1543252 | 4968.462 | 68.88865 | 68.56889 | 353.4804 | 353.5832 | 18.80106 | 18.8038 | 0.692576 | 10.40198
53 | 0.0006963978 | 7.919523 | 415.5393 | 0.1451237 | 4933.175 | 65.43848 | 69.60689 | 615.2451 | 632.6207 | 24.80413 | 25.15195 | 0.6062276 | 11.73901
54 | 0.0006856375 | 7.954685 | 434.8305 | 0.1507871 | 5702.671 | 74.45391 | 71.13664 | 608.5649 | 619.5696 | 24.6691 | 24.89115 | 0.66164 | 11.51471
55 | 0.0006445213 | 8.039985 | 477.6246 | 0.1503875 | 5709.979 | 73.52696 | 72.25089 | 609.0472 | 610.6758 | 24.67887 | 24.71185 | 0.6519427 | 11.61812
56 | 0.0006084531 | 8.099029 | 558.4217 | 0.1425786 | 5500.396 | 68.75837 | 73.15323 | 750.6601 | 769.9752 | 27.39817 | 27.74842 | 0.6188761 | 12.92983
57 | 0.0005870181 | 8.183346 | 570.011 | 0.1422692 | 6263.624 | 77.13117 | 74.32014 | 793.6101 | 801.5121 | 28.17108 | 28.31098 | 0.6660737 | 12.96074
58 | 0.0004949863 | 8.316263 | 602.2833 | 0.1390301 | 6485.579 | 77.04307 | 76.2296 | 902.7731 | 903.4349 | 30.04617 | 30.05718 | 0.6783485 | 13.20161
59 | 0.0005094815 | 8.324554 | 670.7654 | 0.1360788 | 6471.156 | 74.53266 | 77.21783 | 1069.435 | 1076.645 | 32.70221 | 32.81226 | 0.6671833 | 14.04492
60 | 0.0005056351 | 8.371341 | 785.6751 | 0.1378218 | 7005.954 | 80.04504 | 78.5319 | 1090.098 | 1092.387 | 33.01662 | 33.05128 | 0.6596781 | 14.69947
61 | 0.0004075232 | 8.536772 | 884.5268 | 0.1295353 | 7214.154 | 80.97189 | 79.18432 | 1216.966 | 1220.161 | 34.88503 | 34.9308 | 0.6585266 | 15.69521
62 | 0.0004865979 | 8.40072 | 811.1928 | 0.1350622 | 7013.654 | 76.56205 | 78.96577 | 1487.927 | 1493.705 | 38.57365 | 38.64847 | 0.6492269 | 15.20172
63 | 0.0006756913 | 8.103856 | 645.2819 | 0.1468983 | 6973.867 | 79.33067 | 77.81125 | 1045.666 | 1047.975 | 32.33675 | 32.37243 | 0.7652266 | 13.17089
64 | 0.0006130025 | 8.164134 | 647.062 | 0.1460959 | 6776.725 | 77.51375 | 76.86173 | 1060.443 | 1060.868 | 32.56443 | 32.57096 | 0.772059 | 13.10985
65 | 0.0006792175 | 8.10516 | 669.8117 | 0.1457125 | 6650.907 | 73.76243 | 75.9087 | 1549.387 | 1553.993 | 39.36225 | 39.42072 | 0.6777786 | 13.56958
66 | 0.0007512534 | 8.000791 | 576.8214 | 0.1523494 | 6641.381 | 76.45548 | 75.87121 | 1038.819 | 1039.161 | 32.23071 | 32.23601 | 0.8090707 | 12.34268
67 | 0.0006873527 | 8.088737 | 599.8332 | 0.1472182 | 6627.697 | 77.35724 | 75.11355 | 1063.369 | 1068.403 | 32.60933 | 32.68643 | 0.7666165 | 12.78059
68 | 0.0007396166 | 8.046329 | 658.977 | 0.144391 | 6220.897 | 71.54304 | 74.13362 | 1374.736 | 1381.448 | 37.07743 | 37.16783 | 0.6655281 | 13.53198
69 | 0.0008649036 | 7.84359 | 553.4204 | 0.1575657 | 6045.401 | 73.48871 | 73.00348 | 879.4902 | 879.7259 | 29.6562 | 29.66017 | 0.7736096 | 11.82822
70 | 0.0007280814 | 7.957691 | 510.2997 | 0.1513108 | 5908.161 | 73.94365 | 71.2705 | 847.2203 | 854.3665 | 29.10704 | 29.22954 | 0.750088 | 11.94525
71 | 0.0008113266 | 7.897247 | 582.9153 | 0.1472913 | 5282.327 | 66.38906 | 69.91142 | 1034.04 | 1046.448 | 32.15649 | 32.34884 | 0.6161907 | 12.96241
72 | 0.0008853009 | 7.729866 | 462.8036 | 0.1583015 | 5162.332 | 69.3762 | 68.57294 | 544.5835 | 545.2292 | 23.3363 | 23.35013 | 0.7432619 | 11.11911
73 | 0.0007955371 | 7.808477 | 409.583 | 0.1567435 | 5126.428 | 69.92038 | 67.30245 | 597.0852 | 603.939 | 24.43532 | 24.57517 | 0.7004445 | 10.95682
74 | 0.0009683684 | 7.69777 | 478.1453 | 0.1550912 | 4664.467 | 62.6273 | 66.92735 | 764.8231 | 783.3138 | 27.65543 | 27.98774 | 0.6110888 | 11.89957
75 | 0.0009601531 | 7.647858 | 401.1748 | 0.1614542 | 4868.892 | 68.21758 | 66.14226 | 532.3782 | 536.6853 | 23.07331 | 23.16646 | 0.6675658 | 10.53227
76 | 0.0008642222 | 7.720231 | 391.1501 | 0.1585235 | 4715.382 | 67.57695 | 65.40439 | 417.7042 | 422.4244 | 20.4378 | 20.55296 | 0.7036101 | 10.59658
77 | 0.0009457706 | 7.678267 | 492.0998 | 0.1539525 | 4316.279 | 60.4326 | 65.12211 | 691.3925 | 713.3845 | 26.29434 | 26.70925 | 0.5421932 | 12.00384
78 | 0.0009597066 | 7.634367 | 437.982 | 0.1580113 | 4626.681 | 67.31489 | 64.52229 | 479.5964 | 487.3951 | 21.89968 | 22.07702 | 0.5861154 | 10.86947
79 | 0.0009148578 | 7.661921 | 342.0121 | 0.1632874 | 4465.524 | 65.80012 | 64.39632 | 355.1413 | 357.1127 | 18.84518 | 18.89741 | 0.64091 | 10.04461
80 | 0.0009611642 | 7.65769 | 367.3552 | 0.1569095 | 4172.991 | 60.08021 | 64.77306 | 459.4093 | 481.4326 | 21.43383 | 21.94156 | 0.5983864 | 11.00815
81 | 0.0009051134 | 7.681905 | 373.6047 | 0.1592891 | 4777.786 | 68.40715 | 65.50212 | 495.9268 | 504.3662 | 22.2694 | 22.45809 | 0.5938029 | 10.55086
82 | 0.0008057654 | 7.774235 | 387.4574 | 0.1587865 | 4769.544 | 68.01213 | 66.19708 | 388.6936 | 391.9884 | 19.7153 | 19.79869 | 0.6848992 | 10.65108
83 | 0.0008673892 | 7.76308 | 444.7511 | 0.1522479 | 4493.71 | 62.18384 | 66.1749 | 680.4366 | 696.3656 | 26.08518 | 26.38874 | 0.5501562 | 11.80916
84 | 0.000821063 | 7.758052 | 388.148 | 0.1569623 | 4868.955 | 68.28644 | 66.98603 | 424.9933 | 426.6846 | 20.61536 | 20.65634 | 0.6921017 | 10.70941
85 | 0.0007565578 | 7.84667 | 407.4331 | 0.1546631 | 5123.847 | 70.45541 | 67.99154 | 510.3932 | 516.4642 | 22.59187 | 22.72584 | 0.6495265 | 10.86168
86 | 0.0007327462 | 7.917794 | 479.2918 | 0.1482659 | 4955.882 | 65.28465 | 69.23453 | 721.6145 | 737.2166 | 26.86288 | 27.15173 | 0.5976811 | 12.12876
87 | 0.0009152921 | 7.71927 | 380.7451 | 0.18204 | 5377.457 | 71.93793 | 68.62183 | 586.6807 | 597.6778 | 24.22148 | 24.44744 | 0.7446612 | 10.24176

## trail6_04
layer | energy | entropy | contrast | idm | autocorrelation | mean_x | mean_y | variance_x | variance_y | standard_deviation_x | standard_deviation_y | correlation | dissimilarity
18 | 0.0004271079 | 8.575089 | 1016.979 | 0.125847 | 5988.423 | 73.43193 | 73.7081 | 1059.453 | 1059.532 | 32.54923 | 32.55045 | 0.5435613 | 17.08075
19 | 0.0004691247 | 8.516014 | 1037.252 | 0.1285256 | 5622.237 | 70.02861 | 72.58034 | 1072.007 | 1078.521 | 32.74152 | 32.84084 | 0.5017767 | 17.17098
20 | 0.0004068782 | 8.549156 | 935.5829 | 0.1233162 | 5819.29 | 74.29368 | 71.53245 | 972.192 | 979.8192 | 31.17998 | 31.30206 | 0.5173046 | 16.52903
21 | 0.000469871 | 8.452205 | 889.5969 | 0.1314185 | 5475.215 | 70.31154 | 71.49941 | 840.1309 | 841.5457 | 28.98501 | 29.0094 | 0.5327859 | 15.85385
22 | 0.0004422209 | 8.536543 | 1091.605 | 0.1274444 | 5567.13 | 69.89572 | 72.52276 | 1008.358 | 1015.263 | 31.75465 | 31.86319 | 0.4922944 | 17.5752
23 | 0.000382125 | 8.628001 | 1108.292 | 0.1191072 | 6209.073 | 77.36873 | 71.86769 | 1334.691 | 1364.956 | 36.53342 | 36.9453 | 0.4806621 | 17.83994
24 | 0.0004997685 | 8.427886 | 980.4655 | 0.131951 | 5398.763 | 68.35096 | 72.57641 | 733.2132 | 751.0709 | 27.0779 | 27.40566 | 0.5903621 | 16.42782
25 | 0.0004313078 | 8.604803 | 1099.87 | 0.1245583 | 5803.048 | 72.00877 | 72.3808 | 1207.389 | 1207.531 | 34.7475 | 34.74954 | 0.4894569 | 17.88061
26 | 0.0003584279 | 8.702055 | 1108.967 | 0.1177874 | 6310.412 | 76.78887 | 73.67827 | 1248 | 1257.678 | 35.32704 | 35.46376 | 0.5210185 | 18.12818
27 | 0.0004384369 | 8.561473 | 1011.473 | 0.1275785 | 5937.192 | 72.27846 | 73.95901 | 998.8289 | 1001.656 | 31.60425 | 31.64894 | 0.5914111 | 16.8911
28 | 0.0004402381 | 8.611178 | 1096.045 | 0.1252588 | 6016.897 | 72.84059 | 73.20217 | 1318.322 | 1318.456 | 36.30871 | 36.31054 | 0.5194317 | 17.71028
29 | 0.0004002365 | 8.614804 | 1033.631 | 0.121853 | 6017.261 | 74.5374 | 72.64897 | 1119.89 | 1123.46 | 33.46476 | 33.51805 | 0.536878 | 17.24705
30 | 0.0004838138 | 8.476365 | 989.9935 | 0.1328496 | 5601.866 | 70.54603 | 72.28577 | 899.3131 | 902.3426 | 29.98854 | 30.03901 | 0.557708 | 16.41724
31 | 0.0004463587 | 8.55419 | 1060.033 | 0.1288939 | 5804.411 | 71.77729 | 72.30005 | 1250.072 | 1250.348 | 35.35635 | 35.36026 | 0.491849 | 17.24904
32 | 0.0004065355 | 8.545119 | 856.7142 | 0.1236445 | 5933.768 | 74.60371 | 72.45265 | 959.8731 | 964.5029 | 30.98181 | 31.05644 | 0.5493084 | 15.91963
33 | 0.0004637321 | 8.368322 | 595.2938 | 0.1289901 | 5356.24 | 70.99938 | 69.99343 | 630.173 | 631.1876 | 25.10324 | 25.12344 | 0.6132351 | 13.84627
34 | 0.0006300495 | 8.076619 | 377.6994 | 0.15009 | 4684.243 | 64.38837 | 66.90152 | 568.5717 | 574.8904 | 23.84474 | 23.97686 | 0.6586543 | 11.21857
35 | 0.0009199331 | 7.743275 | 223.8284 | 0.1750554 | 4619.442 | 65.34202 | 65.21502 | 444.5821 | 444.5995 | 21.08511 | 21.08552 | 0.8056057 | 8.508425
36 | 0.0009516301 | 7.67897 | 240.7166 | 0.1754761 | 4704.905 | 65.92838 | 65.54111 | 473.1796 | 473.3317 | 21.75268 | 21.75618 | 0.8111687 | 8.426777
37 | 0.0007618911 | 7.816374 | 244.0184 | 0.1670746 | 4869.869 | 65.36575 | 66.37756 | 687.371 | 688.3971 | 26.21776 | 26.23732 | 0.7720109 | 8.713003
38 | 0.0007072484 | 7.903161 | 240.1187 | 0.1615831 | 5339.37 | 67.83113 | 70.05291 | 691.5964 | 696.5345 | 26.29821 | 26.39193 | 0.8466185 | 9.425111
39 | 0.0005851142 | 7.983751 | 275.5574 | 0.1544292 | 6291.755 | 76.96114 | 74.22221 | 703.2278 | 710.7319 | 26.51843 | 26.65955 | 0.819742 | 9.90105
40 | 0.0005948972 | 7.968267 | 284.8624 | 0.155253 | 6516.067 | 77.88067 | 76.15453 | 715.6898 | 718.6711 | 26.75237 | 26.80803 | 0.8158462 | 9.648245
41 | 0.0006394157 | 7.902351 | 321.6044 | 0.1523339 | 6323.001 | 73.63814 | 77.86813 | 781.996 | 799.89 | 27.96419 | 28.28232 | 0.7446534 | 10.61675
42 | 0.0007350424 | 7.806437 | 393.2701 | 0.1555589 | 6826.099 | 82.12016 | 78.40101 | 565.2609 | 579.0939 | 23.77521 | 24.06436 | 0.6778119 | 10.79907
43 | 0.0006889853 | 7.87911 | 417.2287 | 0.1486466 | 6357.19 | 79.43264 | 76.98961 | 386.6091 | 392.5794 | 19.66234 | 19.81359 | 0.6204309 | 11.33434
44 | 0.0007168729 | 7.80723 | 408.4557 | 0.1455448 | 5556.571 | 69.42043 | 75.86158 | 484.5694 | 526.059 | 22.01293 | 22.93596 | 0.5748437 | 12.11438
45 | 0.0007669846 | 7.785188 | 401.2849 | 0.153311 | 6171.32 | 78.73361 | 74.81905 | 455.8217 | 471.1467 | 21.34995 | 21.7059 | 0.6053908 | 11.24754
46 | 0.0005660754 | 8.049193 | 435.4428 | 0.145563 | 5892.363 | 76.29286 | 73.34314 | 488.0791 | 496.781 | 22.09249 | 22.28857 | 0.602767 | 12.08751
47 | 0.0006232384 | 7.957632 | 440.916 | 0.1412619 | 4980.411 | 65.02429 | 71.70151 | 545.5681 | 590.1539 | 23.35739 | 24.29307 | 0.5605579 | 12.90177
48 | 0.0006943935 | 7.856095 | 341.3148 | 0.1496264 | 5420.324 | 73.74245 | 70.32628 | 358.3346 | 370.0055 | 18.92971 | 19.23551 | 0.6434587 | 11.06377
49 | 0.0006323957 | 7.961108 | 346.8006 | 0.1453506 | 5275.931 | 72.17891 | 69.66046 | 375.1433 | 381.4868 | 19.3686 | 19.53167 | 0.6553467 | 11.30187
50 | 0.0006455093 | 7.956453 | 436.0356 | 0.1408386 | 4675.169 | 63.09584 | 68.9487 | 583.1177 | 617.3743 | 24.14782 | 24.84701 | 0.5413258 | 12.74204
51 | 0.0007421645 | 7.852532 | 374.6636 | 0.150063 | 5124.607 | 71.51601 | 68.30119 | 395.7569 | 406.0929 | 19.89362 | 20.15173 | 0.598626 | 11.12805
52 | 0.0007637648 | 7.805887 | 328.8011 | 0.1542283 | 5029.873 | 70.27642 | 68.7391 | 326.4628 | 328.827 | 18.06826 | 18.13357 | 0.6078024 | 10.42078
53 | 0.0007517853 | 7.808206 | 367.3646 | 0.1474279 | 4665.191 | 64.45805 | 68.6931 | 443.0481 | 460.9841 | 21.04869 | 21.47052 | 0.5252479 | 11.32552
54 | 0.0007879356 | 7.778564 | 335.3054 | 0.1546848 | 5155.935 | 71.30986 | 69.24403 | 346.8524 | 351.1203 | 18.62394 | 18.73817 | 0.6251383 | 10.47089
55 | 0.0007128462 | 7.898713 | 387.9858 | 0.1528926 | 5347.204 | 71.94107 | 70.51653 | 437.3178 | 439.3476 | 20.91213 | 20.9606 | 0.6254932 | 10.74745
56 | 0.0006299557 | 8.03693 | 534.2897 | 0.1422713 | 5373.007 | 68.2995 | 72.4548 | 699.6362 | 716.9031 | 26.45063 | 26.77504 | 0.5992299 | 12.62691
57 | 0.0005890391 | 8.147895 | 576.2401 | 0.1420145 | 6232.427 | 77.06289 | 74.11955 | 824.7752 | 833.439 | 28.71889 | 28.86933 | 0.6278733 | 12.8263
58 | 0.0005576421 | 8.195585 | 620.4399 | 0.1408164 | 6323.727 | 76.98204 | 75.7617 | 777.671 | 779.1608 | 27.88674 | 27.91344 | 0.6313364 | 12.97675
59 | 0.0004980213 | 8.299844 | 683.5162 | 0.1354223 | 6239.341 | 73.25295 | 77.4669 | 859.9274 | 877.6853 | 29.32451 | 29.62574 | 0.6499693 | 14.04336
60 | 0.0004451535 | 8.454942 | 742.7647 | 0.131597 | 7243.784 | 82.10443 | 79.38907 | 1131.11 | 1138.483 | 33.63197 | 33.74141 | 0.6394088 | 14.69266
61 | 0.0003945563 | 8.559662 | 844.9376 | 0.1260178 | 7478.601 | 82.82745 | 81.16434 | 1118.306 | 1121.073 | 33.44106 | 33.48241 | 0.6751657 | 15.66969
62 | 0.0004618962 | 8.442808 | 790.8236 | 0.1317147 | 7247.228 | 78.53111 | 80.35678 | 1449.583 | 1452.917 | 38.07339 | 38.11714 | 0.6454617 | 15.20613
63 | 0.0006252141 | 8.18346 | 645.7004 | 0.1477844 | 7118.766 | 79.67989 | 79.30784 | 1058.617 | 1058.756 | 32.53639 | 32.53852 | 0.7552121 | 13.16718
64 | 0.0006161645 | 8.185347 | 635.2875 | 0.1451537 | 7110.066 | 79.71384 | 78.74766 | 1048.872 | 1049.806 | 32.38628 | 32.4007 | 0.7936383 | 13.15154
65 | 0.0006247993 | 8.178883 | 670.3263 | 0.142875 | 7105.188 | 76.82034 | 77.98423 | 1642.085 | 1643.44 | 40.52265 | 40.53936 | 0.6783802 | 13.71364
66 | 0.0007576616 | 7.997172 | 599.9273 | 0.1540034 | 6787.892 | 77.39965 | 76.93838 | 1072.024 | 1072.237 | 32.74177 | 32.74503 | 0.776859 | 12.40292
67 | 0.0006635856 | 8.077358 | 605.4648 | 0.1480998 | 6447.36 | 76.58985 | 75.36569 | 866.6286 | 868.1277 | 29.43855 | 29.464 | 0.7783446 | 12.63395
68 | 0.0007226484 | 8.030748 | 657.2917 | 0.146487 | 6096.275 | 72.12751 | 73.49743 | 1307.999 | 1309.877 | 36.16626 | 36.19221 | 0.6074332 | 13.20952
69 | 0.0008505607 | 7.823335 | 512.0921 | 0.1573258 | 5642.295 | 71.71397 | 71.92481 | 625.5337 | 625.5785 | 25.01066 | 25.01156 | 0.7741688 | 11.40348
70 | 0.0007693788 | 7.872003 | 477.5573 | 0.1534636 | 5493.724 | 71.86358 | 70.08147 | 635.1962 | 638.3728 | 25.20309 | 25.26603 | 0.7183349 | 11.46401
71 | 0.0008453229 | 7.841133 | 562.7959 | 0.1502679 | 5211.673 | 66.69658 | 69.54451 | 982.2745 | 990.3856 | 31.34125 | 31.47039 | 0.5812467 | 12.58419
72 | 0.0008552055 | 7.747304 | 442.0889 | 0.1584628 | 5152.915 | 70.05374 | 68.36797 | 525.5486 | 528.3906 | 22.92483 | 22.98673 | 0.6897704 | 10.96608
73 | 0.0008012963 | 7.772271 | 387.0725 | 0.1578957 | 4840.775 | 68.33032 | 66.84245 | 408.6739 | 410.8883 | 20.21567 | 20.27037 | 0.6672197 | 10.62671
74 | 0.0009536203 | 7.680144 | 421.5468 | 0.1569911 | 4449.185 | 62.13804 | 66.14379 | 599.4623 | 615.5088 | 24.48391 | 24.80944 | 0.5583219 | 11.41412
75 | 0.0009081443 | 7.65075 | 371.6105 | 0.1614953 | 4693.638 | 67.91034 | 65.28418 | 421.489 | 428.3858 | 20.53017 | 20.69746 | 0.6122794 | 10.38125
76 | 0.0008556549 | 7.685845 | 350.1875 | 0.1621893 | 4473.356 | 65.81048 | 64.57521 | 350.8973 | 352.4237 | 18.73224 | 18.77294 | 0.6359416 | 10.13583
77 | 0.000982092 | 7.620275 | 381.4937 | 0.1597047 | 4147.241 | 59.98051 | 64.14482 | 529.0066 | 546.3486 | 23.00013 | 23.37409 | 0.5576684 | 10.82329
78 | 0.000922374 | 7.665008 | 350.2835 | 0.1622611 | 4553.255 | 66.59429 | 64.70335 | 398.562 | 402.1379 | 19.96399 | 20.05335 | 0.6104453 | 10.089
79 | 0.0008482015 | 7.713914 | 338.2962 | 0.159601 | 4603.366 | 67.56547 | 64.86218 | 346.5657 | 353.8739 | 18.61625 | 18.81152 | 0.6308603 | 10.14156
80 | 0.0009305693 | 7.66978 | 388.4251 | 0.1571327 | 4216.183 | 60.4085 | 65.05287 | 503.4162 | 524.987 | 22.43693 | 22.91258 | 0.5571825 | 11.0505
81 | 0.0009191583 | 7.671693 | 363.642 | 0.1594414 | 4611.927 | 67.14528 | 64.80362 | 426.5388 | 432.0223 | 20.6528 | 20.78513 | 0.6072495 | 10.3512
82 | 0.0008517775 | 7.735566 | 391.0402 | 0.1626311 | 4614.484 | 66.82846 | 65.48036 | 400.0655 | 401.8833 | 20.00162 | 20.04701 | 0.5948989 | 10.38845
83 | 0.0008802035 | 7.744105 | 423.0198 | 0.1573891 | 4415.08 | 62.48452 | 65.76988 | 556.8095 | 567.6035 | 23.5968 | 23.82442 | 0.5433935 | 11.15802
84 | 0.0009007166 | 7.695605 | 370.3524 | 0.159308 | 4799.985 | 67.96108 | 66.62848 | 426.5143 | 428.2904 | 20.6522 | 20.69516 | 0.6360518 | 10.4113
85 | 0.000818956 | 7.771246 | 404.7604 | 0.1569909 | 4995.724 | 69.44501 | 67.7919 | 445.8902 | 448.6234 | 21.1161 | 21.18072 | 0.6437507 | 10.581
86 | 0.0007763431 | 7.849234 | 479.8788 | 0.1495449 | 4936.546 | 65.94591 | 68.80344 | 717.8622 | 726.0281 | 26.79294 | 26.9449 | 0.5530212 | 11.74346
87 | 0.0009486837 | 7.671711 | 387.075 | 0.1814854 | 5215.258 | 71.01292 | 68.49016 | 479.1665 | 485.532 | 21.88984 | 22.03476 | 0.7289249 | 10.05804

## trail7_01
layer | energy | entropy | contrast | idm | autocorrelation | mean_x | mean_y | variance_x | variance_y | standard_deviation_x | standard_deviation_y | correlation | dissimilarity
18 | 0.001048776 | 7.549681 | 267.1346 | 0.1523074 | 7724.692 | 89.05739 | 84.84523 | 288.6501 | 306.395 | 16.98961 | 17.50409 | 0.5669394 | 10.05972
19 | 0.001135391 | 7.471585 | 234.8239 | 0.1607938 | 7636.931 | 87.24914 | 85.72928 | 248.5373 | 250.8494 | 15.76496 | 15.83814 | 0.6292882 | 9.198406
20 | 0.0009086907 | 7.600894 | 275.9981 | 0.1424769 | 7133.903 | 80.91685 | 85.88918 | 319.164 | 343.8899 | 17.86507 | 18.54416 | 0.555455 | 10.37404
21 | 0.001196903 | 7.421479 | 256.6409 | 0.1562377 | 7807.781 | 89.46074 | 85.32694 | 296.0533 | 313.1443 | 17.20606 | 17.69579 | 0.5726807 | 9.565311
22 | 0.001113971 | 7.495186 | 242.9504 | 0.1579312 | 7426.466 | 85.65328 | 85.00068 | 222.4842 | 222.9128 | 14.91574 | 14.93011 | 0.6550689 | 9.442239
23 | 0.0007745601 | 7.743393 | 291.0869 | 0.1357343 | 6955.361 | 79.91452 | 84.59651 | 369.1069 | 391.0307 | 19.21208 | 19.77439 | 0.5129354 | 11.02893
24 | 0.001050025 | 7.531445 | 243.0066 | 0.1535014 | 7628.807 | 88.18266 | 84.75864 | 244.6655 | 256.392 | 15.64162 | 16.01213 | 0.6171267 | 9.720999
25 | 0.001052817 | 7.491114 | 213.8867 | 0.1568182 | 7497.079 | 86.20154 | 85.22929 | 235.5771 | 236.525 | 15.34836 | 15.37922 | 0.6362759 | 9.012077
26 | 0.0008993692 | 7.629847 | 258.3679 | 0.1429311 | 7072.877 | 81.35486 | 84.7047 | 325.2259 | 336.4492 | 18.03394 | 18.34246 | 0.5494077 | 10.04693
27 | 0.001113828 | 7.494843 | 247.6548 | 0.1569397 | 7411.649 | 86.52156 | 83.69214 | 280.9683 | 288.9765 | 16.76196 | 16.9992 | 0.5982749 | 9.462374
28 | 0.0009971962 | 7.597313 | 247.2423 | 0.1544146 | 7004.999 | 83.24318 | 82.01507 | 276.9039 | 278.4145 | 16.64036 | 16.68569 | 0.6403707 | 9.6474
29 | 0.0008396271 | 7.70252 | 298.4841 | 0.1389994 | 6421.132 | 76.32693 | 81.39175 | 358.9488 | 384.6033 | 18.94589 | 19.61123 | 0.5618333 | 10.85175
30 | 0.001031758 | 7.556368 | 276.3584 | 0.1542357 | 6936.926 | 84.56264 | 79.79051 | 322.4268 | 345.2026 | 17.95615 | 18.57957 | 0.5683965 | 9.994922
31 | 0.0009887569 | 7.572942 | 245.186 | 0.1567649 | 6291.813 | 78.52868 | 78.29028 | 211.6712 | 211.7303 | 14.54881 | 14.55085 | 0.6791791 | 9.585886
32 | 0.0008703471 | 7.615403 | 267.9355 | 0.14229 | 5658.996 | 71.77831 | 76.27851 | 347.6593 | 367.9125 | 18.64559 | 19.181 | 0.5140796 | 10.44561
33 | 0.001116134 | 7.422125 | 216.0269 | 0.1601551 | 6087.591 | 78.5016 | 75.80332 | 215.162 | 222.4455 | 14.66821 | 14.91447 | 0.6258198 | 9.058863
34 | 0.001126402 | 7.430299 | 207.7632 | 0.1622552 | 6008.157 | 77.16657 | 76.1235 | 212.114 | 213.2041 | 14.56399 | 14.60138 | 0.6299746 | 8.747903
35 | 0.0008992637 | 7.597571 | 273.3513 | 0.1424626 | 5789.543 | 72.74138 | 77.16531 | 339.7445 | 359.317 | 18.43211 | 18.9556 | 0.504967 | 10.47347
36 | 0.001121399 | 7.440404 | 232.8742 | 0.1580677 | 6519.605 | 81.53355 | 78.35913 | 212.6548 | 222.7341 | 14.58252 | 14.92417 | 0.6005535 | 9.484719
37 | 0.001167786 | 7.413152 | 211.2561 | 0.1622771 | 6589.412 | 80.78748 | 79.91562 | 216.3303 | 217.0927 | 14.70802 | 14.73393 | 0.6148038 | 8.753357
38 | 0.0008919718 | 7.627281 | 287.134 | 0.1417238 | 6509.218 | 77.45356 | 81.68239 | 342.1438 | 360.0285 | 18.49708 | 18.97435 | 0.5203407 | 10.52092
39 | 0.001158094 | 7.484921 | 259.2401 | 0.1574919 | 7406.767 | 86.77701 | 83.36417 | 275.8142 | 287.4645 | 16.60757 | 16.95473 | 0.6132499 | 9.690596
40 | 0.001190841 | 7.478158 | 240.231 | 0.1616412 | 7440.882 | 85.91481 | 84.56162 | 277.7362 | 279.57 | 16.66528 | 16.72023 | 0.6308584 | 9.127054
41 | 0.0009178174 | 7.630679 | 280.8927 | 0.1418902 | 7065.227 | 81.01671 | 84.7735 | 362.4628 | 376.5785 | 19.03839 | 19.40555 | 0.5336538 | 10.40913
42 | 0.001226582 | 7.396823 | 232.1188 | 0.1621933 | 7555.44 | 87.35858 | 84.77533 | 236.1054 | 242.7809 | 15.36556 | 15.58131 | 0.6247911 | 9.216239
43 | 0.001198995 | 7.419392 | 220.9956 | 0.1632051 | 7466.485 | 85.96358 | 85.12053 | 244.7383 | 245.4519 | 15.64396 | 15.66676 | 0.6088363 | 8.823609
44 | 0.0009121483 | 7.601482 | 255.1408 | 0.1460202 | 7190.433 | 82.08089 | 85.49759 | 323.5633 | 335.2394 | 17.98778 | 18.30944 | 0.5244126 | 9.951841
45 | 0.001151018 | 7.405495 | 232.8238 | 0.1541735 | 7577.158 | 88.43166 | 84.17576 | 208.6383 | 226.7538 | 14.44411 | 15.05823 | 0.6131212 | 9.639032
46 | 0.0009244389 | 7.629232 | 246.6401 | 0.1510051 | 6861.612 | 82.07422 | 81.81141 | 255.6982 | 255.7696 | 15.99044 | 15.99268 | 0.5748399 | 9.898699
47 | 0.0008899214 | 7.60612 | 267.6709 | 0.1427498 | 6119.893 | 74.90915 | 79.50886 | 301.0583 | 322.2178 | 17.35095 | 17.95031 | 0.5264106 | 10.34558
48 | 0.001152458 | 7.416672 | 213.5074 | 0.1623367 | 6551.897 | 81.48636 | 78.54122 | 234.9381 | 243.6144 | 15.32757 | 15.60807 | 0.6347657 | 8.94861
49 | 0.00102458 | 7.530528 | 230.0221 | 0.158511 | 6330.504 | 79.29978 | 77.73871 | 258.3468 | 260.7859 | 16.07309 | 16.1488 | 0.638927 | 9.237156
50 | 0.0008508234 | 7.649696 | 296.0977 | 0.1397746 | 5795.395 | 72.42795 | 77.2873 | 365.3981 | 389.0127 | 19.11535 | 19.72336 | 0.5242006 | 10.79385
51 | 0.001072437 | 7.481593 | 233.3157 | 0.1577765 | 6314.827 | 80.06367 | 76.874 | 251.8586 | 262.0349 | 15.86995 | 16.18742 | 0.6228791 | 9.402583
52 | 0.001126101 | 7.429773 | 195.4268 | 0.1642738 | 6193.284 | 78.17456 | 77.32641 | 222.8503 | 223.5718 | 14.92807 | 14.95222 | 0.6645166 | 8.630184
53 | 0.0009048657 | 7.58216 | 247.104 | 0.1461774 | 5950.167 | 73.75418 | 78.25903 | 308.9766 | 329.2718 | 17.57767 | 18.14577 | 0.5587894 | 10.0588
54 | 0.001130841 | 7.458763 | 229.3452 | 0.1589535 | 6757.384 | 82.78512 | 79.66176 | 254.0521 | 263.8098 | 15.9389 | 16.24215 | 0.6279775 | 9.35472
55 | 0.001094445 | 7.505363 | 244.581 | 0.1582808 | 6784.235 | 82.51501 | 80.36786 | 252.3769 | 256.9895 | 15.88627 | 16.03081 | 0.5995234 | 9.392845
56 | 0.0008441821 | 7.642783 | 296.649 | 0.1400664 | 6307.765 | 75.8201 | 80.86653 | 340.5191 | 365.9874 | 18.45309 | 19.13071 | 0.4998437 | 10.88517
57 | 0.00113133 | 7.437092 | 228.514 | 0.1600513 | 6953.813 | 84.18746 | 80.92752 | 223.2326 | 233.8625 | 14.94081 | 15.29245 | 0.615953 | 9.369496
58 | 0.001160741 | 7.396651 | 198.035 | 0.1636682 | 6876.492 | 82.83726 | 81.39319 | 221.0064 | 223.0941 | 14.86613 | 14.93621 | 0.6039572 | 8.674058
59 | 0.0009554078 | 7.512988 | 240.0422 | 0.1460471 | 6458.532 | 77.19161 | 81.81391 | 255.8619 | 277.2291 | 15.9956 | 16.65009 | 0.5376294 | 9.8467
60 | 0.001223225 | 7.359586 | 210.4627 | 0.1633401 | 7179.209 | 85.3505 | 82.40349 | 239.3724 | 248.0601 | 15.47153 | 15.74983 | 0.5992817 | 8.843717
61 | 0.00130237 | 7.327893 | 200.3391 | 0.1689885 | 7236.981 | 84.66881 | 83.76117 | 228.3393 | 229.1657 | 15.11077 | 15.1381 | 0.634018 | 8.381268
62 | 0.0009261578 | 7.57703 | 247.4071 | 0.1454387 | 7066.98 | 81.29452 | 84.88397 | 305.2221 | 318.1077 | 17.47055 | 17.8355 | 0.5339523 | 9.861349
63 | 0.001162588 | 7.420473 | 229.8126 | 0.1590621 | 7711.092 | 88.63322 | 85.33432 | 229.4833 | 240.3688 | 15.14851 | 15.50369 | 0.6286543 | 9.280479
64 | 0.0009837252 | 7.616109 | 261.792 | 0.1532544 | 7377.989 | 86.16256 | 83.64057 | 285.9581 | 292.3214 | 16.91017 | 17.09731 | 0.5924989 | 9.974989
65 | 0.0007867156 | 7.73225 | 277.1507 | 0.1416683 | 6258.299 | 76.12119 | 79.82825 | 334.2806 | 348.0245 | 18.28328 | 18.65534 | 0.5326467 | 10.54775
66 | 0.001088606 | 7.428088 | 199.5636 | 0.1610493 | 5961.924 | 77.17649 | 75.61794 | 197.4162 | 199.8479 | 14.05029 | 14.13659 | 0.6343409 | 8.806588
67 | 0.001029217 | 7.4836 | 199.2057 | 0.1578392 | 5515.39 | 73.58062 | 73.21767 | 215.3314 | 215.4653 | 14.6741 | 14.67866 | 0.594206 | 8.935631
68 | 0.0008984601 | 7.573422 | 250.458 | 0.1444752 | 5225.117 | 68.90909 | 73.64615 | 270.9962 | 293.4374 | 16.46193 | 17.12996 | 0.5327413 | 10.16421
69 | 0.001126085 | 7.443263 | 236.6833 | 0.158905 | 6010.541 | 78.37385 | 74.80372 | 244.6535 | 257.4019 | 15.64125 | 16.04365 | 0.5893149 | 9.416574
70 | 0.001120017 | 7.448015 | 219.4484 | 0.1635763 | 5971.586 | 77.17416 | 75.39202 | 254.0366 | 257.2146 | 15.93842 | 16.03783 | 0.5996045 | 8.836408
71 | 0.0009566383 | 7.531757 | 259.6468 | 0.1456203 | 5512.834 | 70.66051 | 75.8022 | 271.3208 | 297.7596 | 16.47176 | 17.25563 | 0.5509984 | 10.12229
72 | 0.001159063 | 7.417831 | 219.6902 | 0.1636936 | 6287.9 | 79.51121 | 76.98336 | 261.1883 | 267.5807 | 16.16123 | 16.35783 | 0.6311689 | 8.994758
73 | 0.001431096 | 7.232125 | 175.9781 | 0.1747546 | 6539.615 | 80.79132 | 78.86374 | 263.9069 | 267.6249 | 16.24507 | 16.35913 | 0.6325608 | 7.858123
74 | 0.001180622 | 7.378278 | 180.3767 | 0.1654893 | 6014.279 | 76.33557 | 77.07014 | 195.9629 | 196.5045 | 13.99855 | 14.01787 | 0.6680175 | 8.329011
75 | 0.001005831 | 7.486681 | 192.5586 | 0.1533263 | 5838.67 | 74.11498 | 76.83612 | 252.8654 | 260.2714 | 15.90167 | 16.13285 | 0.561159 | 9.01763
76 | 0.001242634 | 7.317937 | 183.2094 | 0.1656552 | 6328.91 | 80.01965 | 77.53345 | 196.5229 | 202.7065 | 14.01846 | 14.23735 | 0.6248535 | 8.55738
77 | 0.001135792 | 7.428626 | 193.647 | 0.1645959 | 6296.044 | 78.45257 | 78.48889 | 223.3334 | 223.3367 | 14.94421 | 14.94432 | 0.6196446 | 8.497981
78 | 0.0009676873 | 7.550952 | 246.0711 | 0.1487085 | 6297.766 | 77.05268 | 79.55071 | 313.26 | 319.5017 | 17.69908 | 17.87453 | 0.5315673 | 9.637325
79 | 0.001252116 | 7.355159 | 229.8677 | 0.163677 | 6845.219 | 83.11507 | 80.66907 | 233.9815 | 239.9669 | 15.2963 | 15.49075 | 0.5925296 | 8.99996
80 | 0.001191294 | 7.404161 | 212.3964 | 0.1644602 | 6795.88 | 81.87532 | 81.23263 | 243.0974 | 243.5126 | 15.59144 | 15.60476 | 0.5956775 | 8.709557
81 | 0.0009088592 | 7.586338 | 240.0901 | 0.1475979 | 6612.763 | 78.72838 | 81.93095 | 287.9437 | 298.202 | 16.96882 | 17.26842 | 0.5544677 | 9.73951
82 | 0.001157771 | 7.434509 | 215.8033 | 0.1618496 | 7160.478 | 85.14609 | 82.26497 | 251.5396 | 259.8429 | 15.85984 | 16.11952 | 0.6099659 | 9.02888
83 | 0.001137488 | 7.440967 | 210.4853 | 0.1646722 | 7035.433 | 82.97587 | 82.96634 | 239.2829 | 239.2849 | 15.46864 | 15.46871 | 0.632003 | 8.6909
84 | 0.0009601981 | 7.572173 | 258.9154 | 0.1481366 | 6924.767 | 80.7923 | 83.5233 | 320.1974 | 327.6573 | 17.89398 | 18.10121 | 0.5456264 | 9.785858
85 | 0.001185278 | 7.426956 | 251.8456 | 0.1586778 | 7392.931 | 86.77503 | 83.32001 | 278.3387 | 290.2779 | 16.68333 | 17.03743 | 0.5728676 | 9.445348
86 | 0.001014937 | 7.545738 | 241.2746 | 0.1569488 | 6922.752 | 82.43731 | 82.16833 | 241.8708 | 241.9452 | 15.55208 | 15.55448 | 0.6160236 | 9.432998
87 | 0.0009956588 | 7.528232 | 217.2749 | 0.1721934 | 6380.823 | 77.33503 | 79.90491 | 324.6942 | 331.3032 | 18.01912 | 18.20155 | 0.6140182 | 8.818363

## trail7_02
layer | energy | entropy | contrast | idm | autocorrelation | mean_x | mean_y | variance_x | variance_y | standard_deviation_x | standard_deviation_y | correlation | dissimilarity
18 | 0.0009726471 | 7.671627 | 314.087 | 0.1521564 | 8062.256 | 90.04121 | 87.1845 | 351.9277 | 360.0916 | 18.75963 | 18.976 | 0.595708 | 10.27941
19 | 0.001053955 | 7.601148 | 278.2287 | 0.156554 | 8123.594 | 89.7053 | 88.08714 | 342.9732 | 345.5947 | 18.51944 | 18.5901 | 0.6440028 | 9.667053
20 | 0.0008281334 | 7.758436 | 319.0827 | 0.1388996 | 7743.275 | 84.59436 | 88.67762 | 410.2332 | 426.9088 | 20.25415 | 20.66169 | 0.5774439 | 10.91353
21 | 0.001045925 | 7.587282 | 286.4222 | 0.1514339 | 8307.477 | 91.70012 | 88.27581 | 349.4831 | 361.2121 | 18.69437 | 19.00551 | 0.5983097 | 10.01085
22 | 0.001074292 | 7.531227 | 242.4275 | 0.1544356 | 7923.706 | 88.54282 | 87.50435 | 267.0986 | 268.1793 | 16.34302 | 16.37606 | 0.656946 | 9.463552
23 | 0.0008678188 | 7.642426 | 266.6845 | 0.1382291 | 7320.948 | 82.28864 | 86.73208 | 314.5473 | 334.2939 | 17.73538 | 18.28358 | 0.5670705 | 10.42657
24 | 0.001000029 | 7.557729 | 248.6673 | 0.152166 | 7897.157 | 89.34213 | 86.42059 | 291.1382 | 299.6758 | 17.06266 | 17.31107 | 0.5963798 | 9.629391
25 | 0.001064208 | 7.513762 | 242.6791 | 0.1564728 | 7806.319 | 87.64945 | 87.08615 | 271.6231 | 271.9429 | 16.48087 | 16.49058 | 0.6375263 | 9.24639
26 | 0.0009111625 | 7.664167 | 284.0417 | 0.1448416 | 7523.989 | 84.27143 | 86.74847 | 376.7053 | 382.8431 | 19.4088 | 19.56626 | 0.5623771 | 10.08898
27 | 0.001076434 | 7.560486 | 268.2173 | 0.1578307 | 7811.02 | 88.31809 | 86.1273 | 327.8217 | 332.6244 | 18.10573 | 18.2379 | 0.6190819 | 9.520117
28 | 0.0009275328 | 7.680536 | 279.7614 | 0.1512578 | 7429.868 | 85.83392 | 84.15306 | 319.0023 | 321.8301 | 17.86053 | 17.93954 | 0.645059 | 10.00637
29 | 0.0007860653 | 7.773026 | 322.3276 | 0.1382795 | 6759.658 | 78.3104 | 83.21359 | 413.612 | 437.6552 | 20.33741 | 20.92015 | 0.5715458 | 11.08712
30 | 0.0009424471 | 7.646163 | 286.5467 | 0.1531381 | 7183.101 | 85.43813 | 81.47507 | 348.6201 | 364.3293 | 18.67126 | 19.08734 | 0.6229846 | 10.0934
31 | 0.0008719181 | 7.690287 | 252.9357 | 0.1522256 | 6653.396 | 80.72398 | 79.85443 | 308.9248 | 309.6839 | 17.57616 | 17.59774 | 0.6699671 | 9.747032
32 | 0.0008367688 | 7.669356 | 271.6525 | 0.1406816 | 5958.42 | 73.41735 | 78.2734 | 342.2137 | 365.7969 | 18.49897 | 19.12574 | 0.5986181 | 10.47304
33 | 0.001040777 | 7.542344 | 243.0534 | 0.1562632 | 6470.638 | 80.6606 | 77.87752 | 302.4605 | 310.209 | 17.3913 | 17.61268 | 0.6169902 | 9.427118
34 | 0.001069951 | 7.521482 | 232.6053 | 0.1616691 | 6482.341 | 79.56536 | 79.23897 | 257.8101 | 257.9191 | 16.05635 | 16.05975 | 0.6889771 | 8.956992
35 | 0.0008151423 | 7.727864 | 292.6509 | 0.1423651 | 6479.976 | 77.48683 | 80.53763 | 426.1021 | 435.4117 | 20.64219 | 20.86646 | 0.5557264 | 10.45509
36 | 0.001025679 | 7.562213 | 258.3227 | 0.1551742 | 7083.567 | 84.51214 | 81.51077 | 301.2427 | 310.2535 | 17.35622 | 17.61392 | 0.6375833 | 9.683984
37 | 0.001076003 | 7.522855 | 230.1316 | 0.161062 | 6938.087 | 82.57172 | 81.93456 | 258.9767 | 259.3851 | 16.09266 | 16.10535 | 0.665983 | 9.073093
38 | 0.0008266639 | 7.709315 | 275.612 | 0.1411576 | 6722.077 | 78.76584 | 82.66681 | 368.7267 | 383.947 | 19.20218 | 19.59446 | 0.5601315 | 10.40137
39 | 0.001066308 | 7.532165 | 235.6226 | 0.1591677 | 7422.363 | 86.63453 | 83.57409 | 283.3172 | 292.6863 | 16.83187 | 17.10796 | 0.6318911 | 9.33627
40 | 0.001144079 | 7.446953 | 203.4797 | 0.1632828 | 7358.115 | 85.3421 | 84.3848 | 233.2541 | 234.1735 | 15.27252 | 15.3026 | 0.6698124 | 8.616161
41 | 0.0009015586 | 7.606381 | 249.6341 | 0.1442141 | 7081.262 | 81.22449 | 85.03188 | 312.8977 | 327.3965 | 17.68882 | 18.09398 | 0.545489 | 10.00264
42 | 0.00113758 | 7.444562 | 227.8273 | 0.1579824 | 7714.754 | 88.48473 | 85.45406 | 245.5117 | 254.6999 | 15.66862 | 15.95918 | 0.6133496 | 9.36149
43 | 0.001141576 | 7.460589 | 216.6625 | 0.1601958 | 7648.413 | 86.68541 | 86.40957 | 252.1637 | 252.2423 | 15.87948 | 15.88196 | 0.626347 | 8.915806
44 | 0.0008940195 | 7.654104 | 275.6327 | 0.1444151 | 7482.099 | 84.05826 | 86.83438 | 334.2522 | 341.9609 | 18.28247 | 18.49208 | 0.5411579 | 10.13203
45 | 0.00104087 | 7.546995 | 272.2746 | 0.1529975 | 7857.395 | 89.75111 | 85.64082 | 297.4336 | 314.3308 | 17.24614 | 17.7293 | 0.5593618 | 9.969583
46 | 0.0009425366 | 7.639484 | 261.3466 | 0.1509293 | 7081.401 | 83.19393 | 83.26098 | 238.618 | 238.6254 | 15.44711 | 15.44735 | 0.6478645 | 10.03244
47 | 0.0007845486 | 7.73857 | 295.4702 | 0.13868 | 6445.885 | 76.81694 | 81.18657 | 378.2994 | 397.3951 | 19.44987 | 19.9347 | 0.5400215 | 10.84625
48 | 0.001047934 | 7.548192 | 259.6519 | 0.1573724 | 6882.435 | 83.51264 | 80.14143 | 306.9954 | 318.3631 | 17.52116 | 17.84264 | 0.6065042 | 9.661699
49 | 0.0009500414 | 7.624677 | 250.5469 | 0.155155 | 6509.225 | 80.13325 | 79.16362 | 252.8332 | 253.7762 | 15.9006 | 15.93024 | 0.6537121 | 9.641686
50 | 0.0007863134 | 7.721033 | 293.8622 | 0.1390677 | 6022 | 73.83536 | 78.68565 | 377.4213 | 400.9487 | 19.42729 | 20.02363 | 0.5455352 | 10.94268
51 | 0.001032663 | 7.537235 | 241.3905 | 0.1561871 | 6621.756 | 82.05111 | 78.45303 | 286.5231 | 299.4722 | 16.9269 | 17.30521 | 0.630182 | 9.57186
52 | 0.001118977 | 7.469762 | 206.3999 | 0.1629096 | 6439.103 | 79.5151 | 79.02562 | 232.2034 | 232.4461 | 15.23807 | 15.24604 | 0.6687878 | 8.749402
53 | 0.0008774243 | 7.6337 | 256.6882 | 0.1425935 | 6177.368 | 75.51278 | 79.46671 | 314.7993 | 330.4347 | 17.74252 | 18.17777 | 0.5476029 | 10.12208
54 | 0.001089153 | 7.513082 | 247.0242 | 0.1598118 | 6906.597 | 83.33366 | 80.8793 | 263.4363 | 269.4631 | 16.23057 | 16.41521 | 0.6253889 | 9.417109
55 | 0.001113705 | 7.523742 | 246.8522 | 0.1616274 | 7076.563 | 83.82111 | 82.06289 | 310.107 | 313.2012 | 17.60975 | 17.6974 | 0.6352037 | 9.246171
56 | 0.000857083 | 7.694986 | 282.5271 | 0.1426663 | 6749.437 | 79.05771 | 82.52428 | 400.4889 | 412.5079 | 20.01216 | 20.31022 | 0.5541968 | 10.45379
57 | 0.001049092 | 7.529534 | 227.6311 | 0.1582272 | 7147.661 | 84.63653 | 82.5496 | 236.9458 | 241.3042 | 15.39283 | 15.5338 | 0.6731245 | 9.31999
58 | 0.001041995 | 7.533403 | 209.9778 | 0.1589079 | 7155.583 | 83.96626 | 83.22479 | 268.8302 | 269.3826 | 16.39591 | 16.41275 | 0.6224738 | 8.934402
59 | 0.0008971913 | 7.630006 | 244.0809 | 0.1465153 | 6990.559 | 81.10325 | 83.92411 | 312.8166 | 320.7756 | 17.68654 | 17.91011 | 0.5810033 | 9.763099
60 | 0.001102598 | 7.489058 | 227.2413 | 0.1604153 | 7536.425 | 86.69146 | 84.87682 | 277.9731 | 281.2688 | 16.67236 | 16.77094 | 0.6377693 | 9.133372
61 | 0.001089051 | 7.519837 | 229.7393 | 0.1587887 | 7626.944 | 86.8382 | 85.72555 | 296.6569 | 297.8975 | 17.22363 | 17.25962 | 0.6145626 | 9.115592
62 | 0.0008755619 | 7.669106 | 274.7424 | 0.1443784 | 7452.018 | 83.69591 | 86.89941 | 308.5865 | 318.8512 | 17.56649 | 17.85624 | 0.5702939 | 10.16285
63 | 0.001059554 | 7.532831 | 263.244 | 0.1563417 | 8008.785 | 90.13309 | 86.79713 | 318.1483 | 329.2796 | 17.83658 | 18.14596 | 0.5730866 | 9.603678
64 | 0.0009881851 | 7.602167 | 265.084 | 0.1538715 | 7548.896 | 86.56339 | 85.16312 | 268.4971 | 270.4608 | 16.38573 | 16.44557 | 0.6564169 | 9.805904
65 | 0.0008151774 | 7.737027 | 295.8286 | 0.1414312 | 6670.354 | 78.83811 | 81.93885 | 390.081 | 399.6974 | 19.75041 | 19.99237 | 0.5329725 | 10.58136
66 | 0.001104427 | 7.466491 | 235.2504 | 0.1609648 | 6471.796 | 80.3839 | 78.4941 | 261.3513 | 264.9253 | 16.16621 | 16.27639 | 0.6161683 | 9.186738
67 | 0.0009989864 | 7.527278 | 231.321 | 0.1567754 | 5959.782 | 76.26069 | 76.22213 | 224.6442 | 224.6478 | 14.98801 | 14.98813 | 0.6545054 | 9.260358
68 | 0.0008766489 | 7.634469 | 289.5361 | 0.1437534 | 5680.373 | 72.04226 | 75.9847 | 380.5656 | 396.1099 | 19.50806 | 19.90247 | 0.5312525 | 10.47385
69 | 0.001069862 | 7.513141 | 251.7621 | 0.1578217 | 6295.712 | 79.57763 | 76.80589 | 289.0425 | 296.7271 | 17.00113 | 17.22568 | 0.6271967 | 9.522125
70 | 0.001056233 | 7.512473 | 236.6149 | 0.1602452 | 6255.787 | 78.83522 | 77.24674 | 261.4001 | 263.926 | 16.16776 | 16.2457 | 0.6320805 | 9.157242
71 | 0.0008922838 | 7.62322 | 276.0842 | 0.1446039 | 5883.127 | 73.37453 | 77.68269 | 338.7431 | 357.3049 | 18.40492 | 18.90244 | 0.5265739 | 10.35147
72 | 0.001130835 | 7.454346 | 224.005 | 0.1622265 | 6500.939 | 80.77061 | 78.60952 | 230.0056 | 234.6785 | 15.16576 | 15.31907 | 0.6525174 | 9.144292
73 | 0.001272738 | 7.344806 | 191.8911 | 0.1699413 | 6706.175 | 81.71352 | 80.07229 | 266.0263 | 268.7227 | 16.31019 | 16.39266 | 0.6103463 | 8.240029
74 | 0.00105117 | 7.502068 | 223.6481 | 0.1615027 | 6252.662 | 77.75019 | 78.46267 | 243.5986 | 244.1088 | 15.60751 | 15.62384 | 0.6240387 | 8.949379
75 | 0.0009080422 | 7.617191 | 257.6165 | 0.1479949 | 6137.868 | 75.9412 | 78.45925 | 324.6769 | 331.0193 | 18.01872 | 18.19385 | 0.5477823 | 9.772299
76 | 0.001095184 | 7.486792 | 242.1722 | 0.1623922 | 6641.341 | 81.64205 | 79.33247 | 274.8826 | 280.2195 | 16.57944 | 16.73964 | 0.59263 | 9.166857
77 | 0.001098106 | 7.484471 | 232.5844 | 0.162855 | 6623.477 | 80.46012 | 80.35299 | 252.9324 | 252.9464 | 15.90374 | 15.90418 | 0.625708 | 8.914594
78 | 0.0009169715 | 7.614628 | 266.0402 | 0.1466906 | 6648.073 | 78.95925 | 81.66562 | 357.9809 | 365.3072 | 18.9203 | 19.11291 | 0.5525552 | 9.928341
79 | 0.001180532 | 7.43926 | 236.6738 | 0.1620829 | 7254.703 | 85.5251 | 82.84144 | 269.8839 | 277.0887 | 16.42799 | 16.64586 | 0.6204749 | 9.16623
80 | 0.001179796 | 7.430375 | 227.134 | 0.1654758 | 7175.578 | 84.07276 | 83.51218 | 243.9351 | 244.252 | 15.61829 | 15.62844 | 0.6328946 | 8.831278
81 | 0.0009807402 | 7.563003 | 261.8442 | 0.1498272 | 6926.898 | 80.96724 | 83.26058 | 349.8648 | 355.1264 | 18.70462 | 18.84473 | 0.526323 | 9.775015
82 | 0.001240782 | 7.374497 | 217.7663 | 0.1650866 | 7196.367 | 84.67256 | 83.21622 | 236.5971 | 238.7203 | 15.38154 | 15.45042 | 0.6321698 | 8.794042
83 | 0.001168736 | 7.429855 | 224.1705 | 0.1639779 | 7222.575 | 84.05903 | 84.04918 | 241.0154 | 241.0179 | 15.52451 | 15.52459 | 0.6533891 | 8.769509
84 | 0.0009370482 | 7.635673 | 288.1151 | 0.1470995 | 7302.477 | 83.4251 | 84.88029 | 416.3781 | 418.4977 | 20.40528 | 20.45715 | 0.530217 | 10.05969
85 | 0.001145651 | 7.444934 | 252.4421 | 0.1591559 | 7552.865 | 87.12362 | 84.74264 | 274.031 | 279.7026 | 16.55372 | 16.72418 | 0.6132492 | 9.334792
86 | 0.001010028 | 7.517808 | 225.0074 | 0.1565874 | 7106.633 | 83.71839 | 83.06887 | 236.7521 | 237.1766 | 15.38654 | 15.40033 | 0.6425037 | 9.220194
87 | 0.0009793176 | 7.53689 | 208.1148 | 0.1721383 | 6564.085 | 78.41318 | 81.09726 | 324.922 | 332.1302 | 18.02544 | 18.22426 | 0.6240411 | 8.733622

## trail7_03
layer | energy | entropy | contrast | idm | autocorrelation | mean_x | mean_y | variance_x | variance_y | standard_deviation_x | standard_deviation_y | correlation | dissimilarity
18 | 0.0009594751 | 7.658433 | 275.8773 | 0.1519506 | 8139.867 | 90.77577 | 87.46136 | 322.7757 | 333.7628 | 17.96583 | 18.26908 | 0.6108541 | 9.987153
19 | 0.001067736 | 7.576611 | 253.2248 | 0.1587926 | 8234.713 | 90.13569 | 89.21972 | 301.3968 | 302.2377 | 17.36068 | 17.38489 | 0.6388997 | 9.298697
20 | 0.00089781 | 7.691916 | 279.8237 | 0.1457269 | 7990.467 | 86.76329 | 89.60175 | 376.3677 | 384.426 | 19.40009 | 19.60666 | 0.5686913 | 10.17267
21 | 0.001067485 | 7.546861 | 252.3183 | 0.1559694 | 8395.057 | 91.84338 | 89.40595 | 297.5989 | 303.5417 | 17.25093 | 17.42235 | 0.6112644 | 9.469999
22 | 0.001021255 | 7.570349 | 240.8785 | 0.1539066 | 8098.269 | 89.63601 | 88.51584 | 260.1904 | 261.4468 | 16.1303 | 16.16921 | 0.6290405 | 9.480727
23 | 0.0008450786 | 7.687726 | 262.5164 | 0.1424872 | 7554.099 | 84.09792 | 87.5874 | 331.6252 | 343.8034 | 18.2105 | 18.54184 | 0.5572868 | 10.28457
24 | 0.001017491 | 7.56788 | 231.3685 | 0.1557644 | 7933.9 | 88.95885 | 87.25931 | 279.8889 | 282.7794 | 16.72972 | 16.81591 | 0.6093026 | 9.341782
25 | 0.001030452 | 7.554197 | 236.513 | 0.1538366 | 7926.467 | 88.72948 | 87.54419 | 247.5648 | 248.9712 | 15.73403 | 15.77868 | 0.6392779 | 9.402265
26 | 0.0008407544 | 7.735157 | 283.6421 | 0.1418581 | 7623.212 | 84.98077 | 87.31983 | 375.6108 | 381.0835 | 19.38057 | 19.52124 | 0.5357602 | 10.35371
27 | 0.001048919 | 7.587143 | 252.7691 | 0.1570903 | 7777.232 | 88.18306 | 86.09821 | 296.7035 | 301.0521 | 17.22496 | 17.35075 | 0.6184192 | 9.497451
28 | 0.0009493509 | 7.65502 | 239.9662 | 0.1536932 | 7341.631 | 85.18694 | 83.94797 | 282.1783 | 283.7154 | 16.79807 | 16.84377 | 0.6727771 | 9.600944
29 | 0.0007966857 | 7.752958 | 300.9531 | 0.136644 | 6816.731 | 78.48879 | 83.8713 | 381.7521 | 410.7249 | 19.53841 | 20.26627 | 0.5903626 | 11.01712
30 | 0.0009871416 | 7.643243 | 295.5801 | 0.1519073 | 7563.65 | 87.86391 | 83.51907 | 367.8137 | 386.6937 | 19.17838 | 19.66447 | 0.597505 | 10.23735
31 | 0.0009371665 | 7.671153 | 284.447 | 0.1510681 | 7083.398 | 84.2182 | 81.95822 | 284.0784 | 289.188 | 16.85447 | 17.00541 | 0.6315642 | 10.25872
32 | 0.0008367931 | 7.657626 | 272.143 | 0.1416246 | 6013.117 | 73.86196 | 79.04589 | 309.8381 | 336.7126 | 17.60214 | 18.34963 | 0.540647 | 10.65464
33 | 0.001050841 | 7.485943 | 201.5828 | 0.161562 | 6248.666 | 78.94642 | 77.39129 | 212.948 | 215.3687 | 14.59256 | 14.67529 | 0.6485806 | 8.915027
34 | 0.001055101 | 7.506898 | 201.4229 | 0.1607893 | 6346.968 | 79.4117 | 77.99874 | 247.3996 | 249.3986 | 15.72879 | 15.79223 | 0.6157595 | 8.817805
35 | 0.0008629243 | 7.645942 | 253.1365 | 0.1446815 | 6192.601 | 75.64569 | 79.59184 | 304.9157 | 320.489 | 17.46177 | 17.90212 | 0.5496332 | 10.13732
36 | 0.001020129 | 7.546908 | 227.391 | 0.1564675 | 6926.021 | 83.65833 | 80.98818 | 246.8794 | 254.0114 | 15.71225 | 15.93763 | 0.6017 | 9.42381
37 | 0.00115122 | 7.450279 | 223.2685 | 0.1627521 | 7068.998 | 83.65487 | 82.76297 | 230.7198 | 231.517 | 15.18931 | 15.21554 | 0.6294096 | 8.918291
38 | 0.0009105205 | 7.635429 | 272.6874 | 0.1456088 | 7002.445 | 80.98665 | 84.026 | 365.4144 | 374.6529 | 19.11575 | 19.35588 | 0.533658 | 10.0744
39 | 0.001091461 | 7.507902 | 234.4913 | 0.1596521 | 7586.979 | 87.37411 | 84.88621 | 265.3768 | 271.5682 | 16.29025 | 16.47921 | 0.6337002 | 9.271962
40 | 0.00111711 | 7.495681 | 237.8526 | 0.1601141 | 7575.71 | 86.33998 | 85.88115 | 252.9628 | 253.1752 | 15.90468 | 15.91136 | 0.6351441 | 9.200637
41 | 0.0008464504 | 7.711677 | 297.031 | 0.1412982 | 7450.403 | 83.9243 | 86.32619 | 394.1931 | 399.9635 | 19.8542 | 19.99898 | 0.5176292 | 10.52694
42 | 0.001085213 | 7.52751 | 254.5741 | 0.1584697 | 7853.925 | 88.69328 | 86.65283 | 266.6332 | 270.799 | 16.32869 | 16.45579 | 0.6267129 | 9.509304
43 | 0.001098499 | 7.515065 | 241.5715 | 0.1602243 | 7820.297 | 87.37363 | 87.48802 | 286.7136 | 286.7284 | 16.93245 | 16.93289 | 0.6143232 | 9.106836
44 | 0.0008700732 | 7.715928 | 304.7883 | 0.1456588 | 7787.726 | 86.34592 | 87.84528 | 369.7832 | 372.0328 | 19.22967 | 19.28807 | 0.5463429 | 10.28288
45 | 0.001011321 | 7.611395 | 294.7331 | 0.1542869 | 8026.941 | 89.83998 | 87.20025 | 349.3164 | 356.2865 | 18.6899 | 18.87546 | 0.5467122 | 9.98224
46 | 0.0009755463 | 7.627482 | 262.1606 | 0.1527462 | 7378.027 | 85.41052 | 84.51246 | 243.4343 | 244.2424 | 15.6022 | 15.62809 | 0.6552288 | 9.94442
47 | 0.0007941701 | 7.736708 | 273.035 | 0.1406209 | 6667.111 | 78.28473 | 82.56904 | 351.4543 | 369.8108 | 18.74703 | 19.23036 | 0.563669 | 10.56969
48 | 0.001020573 | 7.591478 | 239.7606 | 0.1587205 | 7014.375 | 83.98449 | 81.20621 | 306.8183 | 314.5393 | 17.51609 | 17.73515 | 0.6254757 | 9.436139
49 | 0.001041502 | 7.562101 | 246.6849 | 0.1581177 | 6692.574 | 81.36849 | 80.07982 | 266.4225 | 268.0847 | 16.3223 | 16.37315 | 0.660784 | 9.533813
50 | 0.0008488102 | 7.684592 | 284.7709 | 0.1449121 | 6103.135 | 74.91326 | 78.68293 | 377.0189 | 391.2303 | 19.41692 | 19.77947 | 0.5435027 | 10.46545
51 | 0.001001114 | 7.572569 | 244.2708 | 0.1593426 | 6391.692 | 79.6829 | 78.0969 | 271.5457 | 274.0631 | 16.47851 | 16.55473 | 0.6184067 | 9.414326
52 | 0.001047585 | 7.523133 | 225.2987 | 0.1588485 | 6394.849 | 79.68294 | 78.22264 | 260.4967 | 262.6307 | 16.13982 | 16.2058 | 0.6187411 | 9.157086
53 | 0.0008856366 | 7.617148 | 248.2922 | 0.1442376 | 6178.939 | 75.33591 | 79.55309 | 311.9476 | 329.7335 | 17.66196 | 18.15847 | 0.579123 | 10.04771
54 | 0.001089888 | 7.504764 | 224.9348 | 0.1608401 | 6932.794 | 83.56918 | 80.89957 | 267.273 | 274.4012 | 16.34837 | 16.56497 | 0.6354264 | 9.204608
55 | 0.001119574 | 7.492069 | 245.2453 | 0.1617382 | 7066.533 | 83.81274 | 82.34949 | 257.276 | 259.4187 | 16.03969 | 16.10636 | 0.6371252 | 9.197204
56 | 0.0008664442 | 7.681131 | 302.7116 | 0.143194 | 6845.964 | 79.69487 | 83.12698 | 408.5016 | 420.282 | 20.21139 | 20.50074 | 0.5337766 | 10.528
57 | 0.001124131 | 7.498522 | 256.3485 | 0.1609386 | 7323.447 | 85.82258 | 83.21058 | 292.1027 | 298.927 | 17.0909 | 17.28941 | 0.6162515 | 9.389336
58 | 0.001150447 | 7.468581 | 223.7453 | 0.1623824 | 7211.679 | 84.12455 | 83.8805 | 243.985 | 244.0461 | 15.61984 | 15.6218 | 0.6363002 | 8.892167
59 | 0.0008754406 | 7.664043 | 263.0467 | 0.1448556 | 7098.652 | 81.6587 | 84.62987 | 328.914 | 337.7433 | 18.1359 | 18.37769 | 0.5636974 | 10.04359
60 | 0.001069022 | 7.553433 | 253.945 | 0.1584595 | 7752.624 | 88.10777 | 85.85842 | 308.4045 | 313.4664 | 17.5613 | 17.70486 | 0.6041071 | 9.454294
61 | 0.001101466 | 7.53003 | 245.5622 | 0.160002 | 7816.034 | 87.83828 | 86.98527 | 282.6688 | 283.3981 | 16.81263 | 16.83431 | 0.6197074 | 9.207
62 | 0.000877259 | 7.706294 | 291.736 | 0.1450705 | 7702.852 | 84.99207 | 88.26165 | 344.1234 | 354.815 | 18.55047 | 18.83643 | 0.5761086 | 10.38926
63 | 0.0009971049 | 7.643779 | 298.3977 | 0.1530742 | 8343.857 | 91.92627 | 88.42344 | 369.58 | 381.8515 | 19.22437 | 19.54095 | 0.5734338 | 10.16493
64 | 0.0009521425 | 7.681923 | 307.7071 | 0.1515365 | 7870.607 | 88.40541 | 86.9462 | 301.9875 | 304.1185 | 17.37766 | 17.43888 | 0.6074556 | 10.42292
65 | 0.0008340101 | 7.737446 | 296.3912 | 0.1450345 | 6882.662 | 80.56179 | 82.95887 | 373.4282 | 379.1754 | 19.32421 | 19.47234 | 0.5297691 | 10.51619
66 | 0.001104282 | 7.461769 | 214.764 | 0.1639701 | 6470.65 | 79.85882 | 79.18135 | 230.8498 | 231.3101 | 15.19362 | 15.20876 | 0.6375279 | 8.843547
67 | 0.001068308 | 7.485956 | 219.0469 | 0.1604853 | 6047.127 | 77.11764 | 76.63794 | 223.5481 | 223.7797 | 14.95139 | 14.95914 | 0.61246 | 9.064594
68 | 0.000886914 | 7.627729 | 255.0672 | 0.1453891 | 5789.607 | 72.9356 | 76.77358 | 330.0498 | 344.7808 | 18.16722 | 18.56821 | 0.5634684 | 10.09715
69 | 0.001046544 | 7.537982 | 225.9742 | 0.1596971 | 6413.753 | 80.17024 | 77.61152 | 296.1918 | 302.7409 | 17.21011 | 17.39936 | 0.6398946 | 9.228136
70 | 0.001043244 | 7.552044 | 231.195 | 0.1602707 | 6413.187 | 79.75164 | 78.21584 | 259.2043 | 261.5645 | 16.0997 | 16.17284 | 0.673413 | 9.160673
71 | 0.0008487193 | 7.674082 | 261.9445 | 0.1454867 | 6100.959 | 74.77193 | 78.60479 | 384.2655 | 398.9572 | 19.60264 | 19.97385 | 0.5708805 | 10.13682
72 | 0.001127746 | 7.497109 | 232.7731 | 0.1646505 | 6668.304 | 81.21666 | 79.86805 | 267.731 | 269.5513 | 16.36236 | 16.4179 | 0.6763276 | 9.077482
73 | 0.001261343 | 7.377305 | 217.5345 | 0.1675381 | 6942.575 | 83.60992 | 80.94052 | 286.8547 | 293.9822 | 16.93664 | 17.14579 | 0.6030871 | 8.668423
74 | 0.001033308 | 7.525566 | 236.4705 | 0.160622 | 6375.911 | 78.03654 | 79.62829 | 249.0988 | 251.6339 | 15.78271 | 15.8628 | 0.6470156 | 9.150813
75 | 0.0008848872 | 7.651673 | 268.7797 | 0.149621 | 6319.172 | 77.21227 | 79.26269 | 367.8075 | 372.0126 | 19.17824 | 19.28755 | 0.5382913 | 9.854969
76 | 0.001117353 | 7.480382 | 228.7895 | 0.1624092 | 6805.709 | 82.47511 | 80.59259 | 255.4477 | 258.9931 | 15.98262 | 16.09317 | 0.6174958 | 9.078878
77 | 0.00118505 | 7.405927 | 211.2362 | 0.1637961 | 6801.267 | 82.1189 | 81.04634 | 219.7581 | 220.9102 | 14.82406 | 14.86288 | 0.6618545 | 8.754105
78 | 0.0009103639 | 7.590539 | 264.3102 | 0.145918 | 6639.498 | 78.58622 | 82.03828 | 358.7241 | 370.6419 | 18.93994 | 19.25197 | 0.527699 | 10.0343
79 | 0.001236065 | 7.378585 | 230.1064 | 0.163374 | 7211.911 | 85.3687 | 82.73781 | 236.7893 | 243.7132 | 15.38769 | 15.61109 | 0.6189547 | 9.093256
80 | 0.001177481 | 7.42862 | 227.5882 | 0.1654525 | 7181.377 | 84.27402 | 83.50344 | 229.0982 | 229.6939 | 15.13585 | 15.15553 | 0.6286158 | 8.875637
81 | 0.0008887025 | 7.632031 | 270.742 | 0.1476282 | 6923.38 | 80.85726 | 83.15539 | 383.4793 | 388.762 | 19.58255 | 19.71696 | 0.5170901 | 9.97059
82 | 0.001139548 | 7.436523 | 215.7411 | 0.1629911 | 7162.265 | 84.27612 | 83.2132 | 227.3516 | 228.4832 | 15.07795 | 15.11545 | 0.655398 | 8.889586
83 | 0.00113936 | 7.43974 | 216.9638 | 0.161933 | 7253.203 | 84.53744 | 84.0487 | 236.1779 | 236.4182 | 15.36792 | 15.37574 | 0.6260516 | 8.813464
84 | 0.0009017452 | 7.63556 | 273.3896 | 0.14765 | 7280.765 | 83.34593 | 85.01378 | 364.544 | 367.327 | 19.09295 | 19.16568 | 0.5334616 | 9.905796
85 | 0.001095533 | 7.496592 | 238.2151 | 0.1605594 | 7604.043 | 87.12594 | 85.2663 | 283.2388 | 286.699 | 16.82953 | 16.93204 | 0.6145707 | 9.180939
86 | 0.0009806137 | 7.569586 | 222.1112 | 0.156967 | 7343.214 | 85.34993 | 84.14087 | 249.4468 | 250.9103 | 15.79372 | 15.84 | 0.6467433 | 9.244641
87 | 0.0009600402 | 7.570481 | 210.2574 | 0.1717561 | 6819.02 | 79.98123 | 82.6952 | 321.7491 | 329.1182 | 17.93713 | 18.14135 | 0.6298307 | 8.830353

## trail7_04
layer | energy | entropy | contrast | idm | autocorrelation | mean_x | mean_y | variance_x | variance_y | standard_deviation_x | standard_deviation_y | correlation | dissimilarity
18 | 0.0009411324 | 7.717699 | 307.2685 | 0.154501 | 8271.774 | 90.32418 | 88.76079 | 393.82 | 396.2667 | 19.84476 | 19.90633 | 0.6442975 | 10.10811
19 | 0.000951411 | 7.713137 | 314.0564 | 0.1538539 | 8607.093 | 92.19881 | 90.51684 | 398.4533 | 401.2849 | 19.9612 | 20.03201 | 0.6540843 | 10.07422
20 | 0.0008112457 | 7.829154 | 364.2136 | 0.1430465 | 8427.348 | 89.05351 | 91.40904 | 508.7579 | 514.3082 | 22.5556 | 22.67829 | 0.5611574 | 11.00858
21 | 0.001034115 | 7.60942 | 303.9664 | 0.1562609 | 8655.734 | 93.02656 | 90.70531 | 351.8574 | 357.2472 | 18.75772 | 18.90086 | 0.6141079 | 9.936477
22 | 0.001014417 | 7.606274 | 274.6162 | 0.1532936 | 8209.081 | 90.0675 | 89.12202 | 275.8952 | 276.7908 | 16.60994 | 16.63689 | 0.6588984 | 9.856628
23 | 0.0008132019 | 7.742793 | 304.6875 | 0.1397566 | 7575.955 | 84.31809 | 87.2376 | 414.9773 | 423.5014 | 20.37093 | 20.57909 | 0.5253518 | 10.67648
24 | 0.001002227 | 7.576759 | 247.2642 | 0.1559284 | 7791.579 | 87.29987 | 87.30587 | 259.175 | 259.1771 | 16.0987 | 16.09877 | 0.6550812 | 9.470097
25 | 0.0009815009 | 7.616458 | 273.6092 | 0.1508295 | 8160.854 | 90.32642 | 88.38477 | 288.1436 | 291.9152 | 16.97462 | 17.08537 | 0.6115575 | 9.874117
26 | 0.0008232321 | 7.793916 | 325.7177 | 0.1424406 | 7944.497 | 87.58048 | 88.01111 | 452.2878 | 452.4748 | 21.26698 | 21.27138 | 0.5226362 | 10.63346
27 | 0.001047584 | 7.590197 | 269.0071 | 0.1597527 | 7590.93 | 86.09633 | 85.95844 | 290.7692 | 290.7898 | 17.0518 | 17.05241 | 0.6541521 | 9.463687
28 | 0.0009347118 | 7.667463 | 280.91 | 0.1540118 | 7161.122 | 84.2455 | 82.68237 | 323.5925 | 326.0375 | 17.98857 | 18.05642 | 0.6018847 | 9.875003
29 | 0.0007799049 | 7.772512 | 320.6063 | 0.1415372 | 6592.022 | 77.72244 | 82.02282 | 382.7563 | 401.2506 | 19.5641 | 20.03118 | 0.553727 | 10.77457
30 | 0.0009383783 | 7.670615 | 271.8954 | 0.1563136 | 7055.419 | 84.05629 | 81.50153 | 328.899 | 335.4276 | 18.13547 | 18.31461 | 0.6162907 | 9.6549
31 | 0.0009247947 | 7.669033 | 269.996 | 0.1551742 | 6863.223 | 82.76218 | 80.64256 | 301.3295 | 305.8238 | 17.35875 | 17.48774 | 0.6228088 | 9.804774
32 | 0.000817553 | 7.705148 | 275.2464 | 0.1428646 | 6146.945 | 75.17655 | 79.18443 | 345.6674 | 361.7313 | 18.59207 | 19.01916 | 0.548988 | 10.42485
33 | 0.001047718 | 7.506075 | 209.9716 | 0.1609922 | 6404.31 | 79.58144 | 78.51452 | 230.67 | 231.8102 | 15.1877 | 15.2252 | 0.6746495 | 8.917918
34 | 0.001050129 | 7.518122 | 219.9037 | 0.1599746 | 6543.93 | 80.7858 | 78.85383 | 276.7724 | 280.5064 | 16.63638 | 16.74824 | 0.6232417 | 8.982562
35 | 0.0008556491 | 7.668374 | 274.3833 | 0.1438129 | 6287.353 | 76.21743 | 79.9502 | 340.0953 | 354.0298 | 18.44162 | 18.81561 | 0.5583616 | 10.229
36 | 0.001037438 | 7.552639 | 241.9177 | 0.1572278 | 6901.925 | 82.84325 | 81.18534 | 283.4174 | 286.1681 | 16.83487 | 16.91639 | 0.6189083 | 9.375243
37 | 0.001114138 | 7.502269 | 222.4265 | 0.1612893 | 7195.647 | 84.49143 | 83.11876 | 262.9976 | 264.8838 | 16.21705 | 16.27511 | 0.6547607 | 8.956108
38 | 0.0008660309 | 7.692336 | 270.8126 | 0.1447444 | 7164.572 | 82.08025 | 84.83164 | 356.2745 | 363.8457 | 18.87517 | 19.07466 | 0.5598432 | 10.09499
39 | 0.001079716 | 7.555462 | 262.4656 | 0.159027 | 7760.008 | 87.89917 | 86.1907 | 295.0464 | 297.9672 | 17.17679 | 17.26162 | 0.6202784 | 9.506813
40 | 0.001082807 | 7.557226 | 269.9131 | 0.1589237 | 7869.581 | 88.61856 | 86.63948 | 317.8962 | 321.814 | 17.82954 | 17.93908 | 0.5993696 | 9.481875
41 | 0.00087208 | 7.684922 | 299.6448 | 0.1434905 | 7450.248 | 83.43138 | 86.85325 | 363.1668 | 374.8767 | 19.05687 | 19.36165 | 0.5527603 | 10.39525
42 | 0.001049416 | 7.558114 | 257.5503 | 0.1572336 | 7871.545 | 88.48718 | 86.83473 | 300.559 | 303.2915 | 17.33651 | 17.41516 | 0.6219397 | 9.474125
43 | 0.001073302 | 7.552297 | 253.6721 | 0.1589 | 7981.189 | 88.62701 | 87.90679 | 305.0719 | 305.5917 | 17.46621 | 17.48108 | 0.6231454 | 9.263139
44 | 0.0009154733 | 7.670932 | 272.982 | 0.1484591 | 7854.273 | 86.64471 | 88.16915 | 375.1404 | 377.4654 | 19.36844 | 19.42836 | 0.5710242 | 9.814794
45 | 0.001087779 | 7.533885 | 249.336 | 0.1598532 | 7995.225 | 89.21472 | 87.52073 | 293.0763 | 295.9479 | 17.11933 | 17.20301 | 0.6352384 | 9.262976
46 | 0.0009507839 | 7.656711 | 284.457 | 0.151521 | 7557.823 | 86.74617 | 84.99442 | 307.1548 | 310.2248 | 17.52573 | 17.61311 | 0.5989183 | 10.08234
47 | 0.0008228898 | 7.717336 | 309.5136 | 0.141829 | 6786.43 | 79.03632 | 83.20618 | 374.3307 | 391.7195 | 19.34756 | 19.79182 | 0.5487057 | 10.67335
48 | 0.001089842 | 7.538663 | 252.8603 | 0.1623863 | 7073.724 | 83.83913 | 82.08429 | 301.6338 | 304.7149 | 17.36748 | 17.45597 | 0.63277 | 9.269184
49 | 0.0009756667 | 7.622823 | 256.0565 | 0.155553 | 6924.538 | 83.40941 | 80.67995 | 303.5295 | 310.9806 | 17.42201 | 17.63457 | 0.6349162 | 9.689241
50 | 0.0008212097 | 7.694925 | 270.5999 | 0.1421584 | 6160.245 | 74.79909 | 79.63514 | 347.4233 | 370.8118 | 18.63922 | 19.25639 | 0.5672462 | 10.50491
51 | 0.001061957 | 7.507826 | 210.616 | 0.1615579 | 6499.635 | 80.65974 | 78.65715 | 233.1358 | 237.148 | 15.26863 | 15.39948 | 0.6599018 | 9.026794
52 | 0.001084186 | 7.483461 | 208.5339 | 0.1612149 | 6513.933 | 80.55881 | 78.92911 | 245.5377 | 248.1955 | 15.66948 | 15.75408 | 0.6298558 | 8.812693
53 | 0.0008747537 | 7.636076 | 245.9865 | 0.1452171 | 6183.615 | 75.6007 | 79.41613 | 316.257 | 330.8155 | 17.78355 | 18.18826 | 0.5555412 | 9.94389
54 | 0.001049454 | 7.51852 | 204.9902 | 0.1601145 | 6743.109 | 82.03961 | 80.25001 | 241.9595 | 245.1642 | 15.55483 | 15.65752 | 0.6545113 | 9.008473
55 | 0.001108772 | 7.474015 | 184.1111 | 0.1630913 | 6935.621 | 83.12873 | 81.45379 | 243.6978 | 246.5052 | 15.61067 | 15.70035 | 0.6710172 | 8.548157
56 | 0.0009272793 | 7.601761 | 213.287 | 0.1490307 | 6710.489 | 79.26573 | 82.3468 | 301.2375 | 310.7319 | 17.3561 | 17.62748 | 0.5988127 | 9.396192
57 | 0.001127522 | 7.470722 | 200.5883 | 0.1639843 | 7190.322 | 84.62295 | 83.04229 | 247.3562 | 249.8566 | 15.7274 | 15.80671 | 0.6558027 | 8.749414
58 | 0.001087593 | 7.498937 | 225.549 | 0.1606447 | 7330.774 | 85.2806 | 84.06042 | 257.5193 | 259.0099 | 16.04722 | 16.09361 | 0.6274372 | 9.011584
59 | 0.0008569544 | 7.676837 | 266.3416 | 0.1454572 | 7157.661 | 82.29585 | 84.56992 | 360.6728 | 365.8454 | 18.99132 | 19.12701 | 0.5448054 | 10.0011
60 | 0.001017548 | 7.574283 | 236.6425 | 0.1595704 | 7522.007 | 86.11066 | 85.35159 | 264.153 | 264.7312 | 16.25263 | 16.27041 | 0.6516262 | 9.208779
61 | 0.001030221 | 7.565737 | 241.1012 | 0.1577655 | 7758.721 | 87.66803 | 86.31023 | 308.095 | 309.9403 | 17.55248 | 17.60498 | 0.6215435 | 9.199361
62 | 0.0008564401 | 7.69048 | 270.3744 | 0.1459525 | 7673.91 | 85.21391 | 87.54982 | 366.1217 | 371.5797 | 19.13422 | 19.27631 | 0.5786885 | 9.92554
63 | 0.001043778 | 7.539223 | 245.3722 | 0.1603965 | 8052.595 | 89.73639 | 87.64308 | 294.3706 | 298.7546 | 17.15707 | 17.28438 | 0.633356 | 9.222807
64 | 0.001025871 | 7.57789 | 261.4405 | 0.1571463 | 7747.561 | 88.02062 | 85.89929 | 293.1606 | 297.6624 | 17.12181 | 17.25279 | 0.6318472 | 9.67457
65 | 0.0008178939 | 7.73007 | 291.5268 | 0.144584 | 6808.778 | 80.00081 | 82.59343 | 365.5433 | 372.2657 | 19.11912 | 19.29411 | 0.5454989 | 10.31516
66 | 0.001101525 | 7.486135 | 233.8193 | 0.1638458 | 6493.675 | 79.74465 | 79.4054 | 261.9942 | 262.1109 | 16.18608 | 16.18968 | 0.6163141 | 8.872806
67 | 0.00102628 | 7.51584 | 212.2472 | 0.1604796 | 6231.395665 | 78.49757 | 77.28674 | 253.6488 | 255.1161 | 15.92623 | 15.97224 | 0.6469048 | 8.867937
68 | 0.0008745908 | 7.62778 | 235.5114 | 0.1484193 | 5858.141 | 73.59771 | 77.01601 | 323.6398 | 335.3254 | 17.98994 | 18.31183 | 0.5765591 | 9.671894
69 | 0.001039872 | 7.509012 | 206.7716 | 0.1630093 | 6293.288 | 78.94119 | 77.6558 | 245.5602 | 247.2143 | 15.67022 | 15.72292 | 0.6617232 | 8.821572
70 | 0.001095583 | 7.482839 | 221.2237 | 0.1606965 | 6459.308 | 80.45475 | 78.19989 | 260.3024 | 265.3881 | 16.13377 | 16.29064 | 0.6382397 | 8.977022
71 | 0.0009095032 | 7.615047 | 258.2784 | 0.1490306 | 6117.24 | 75.2513 | 78.65812 | 351.6092 | 363.2163 | 18.75119 | 19.05817 | 0.5543594 | 9.856041
72 | 0.001081022 | 7.483585 | 210.3874 | 0.1647944 | 6524.302 | 80.2461 | 79.22176 | 245.4266 | 246.4774 | 15.66593 | 15.69944 | 0.6792085 | 8.755183
73 | 0.001197576 | 7.398575 | 191.9101 | 0.1694545 | 6765.925 | 82.17212 | 80.28526 | 272.0587 | 275.6203 | 16.49408 | 16.60171 | 0.6160941 | 8.285924
74 | 0.001066969 | 7.491402 | 213.355 | 0.1618402 | 6330.839 | 78.46023 | 78.82861 | 236.2566 | 236.3931 | 15.37052 | 15.37496 | 0.6174468 | 8.869813
75 | 0.0009458307 | 7.564004 | 222.5053 | 0.1509463 | 6117.58 | 75.8672 | 78.55126 | 277.8203 | 285.0252 | 16.66787 | 16.88261 | 0.5618635 | 9.417946
76 | 0.001129782 | 7.450485 | 199.8058 | 0.1628583 | 6671.598 | 81.32833 | 80.19393 | 231.3522 | 232.6403 | 15.21013 | 15.25242 | 0.6446351 | 8.721411
77 | 0.001157102 | 7.447727 | 213.2007 | 0.1624967 | 6970.628 | 83.42292 | 81.60606 | 256.5235 | 259.826 | 16.01622 | 16.119 | 0.6306202 | 8.77745
78 | 0.0009360276 | 7.609931 | 255.21 | 0.1484356 | 6828.067 | 80.06996 | 82.78262 | 343.1345 | 350.4939 | 18.52382 | 18.7214 | 0.5757332 | 9.727238
79 | 0.00115135 | 7.47184 | 237.6428 | 0.1640795 | 7232.773 | 84.79014 | 83.05846 | 305.0434 | 308.0436 | 17.46538 | 17.55107 | 0.6205792 | 9.021804
80 | 0.001075217 | 7.513452 | 236.559 | 0.1616521 | 7224.488 | 84.38469 | 83.60013 | 263.221 | 263.8378 | 16.22395 | 16.24296 | 0.6447555 | 9.050033
81 | 0.0008841173 | 7.664176 | 259.5551 | 0.1478161 | 7036.903 | 81.64386 | 83.71046 | 362.6838 | 366.9558 | 19.04418 | 19.15601 | 0.5549392 | 9.824595
82 | 0.001092194 | 7.508449 | 227.1028 | 0.161791 | 7299.951 | 85.07122 | 83.86524 | 261.4778 | 262.9336 | 16.17017 | 16.21513 | 0.6309113 | 9.015137
83 | 0.001108078 | 7.494373 | 235.429 | 0.1610175 | 7348.01 | 84.93262 | 84.65991 | 249.9838 | 250.0593 | 15.81076 | 15.81315 | 0.6304223 | 9.003044
84 | 0.0008998146 | 7.672255 | 291.9484 | 0.1470602 | 7421.077 | 84.01736 | 85.85084 | 386.434 | 389.7967 | 19.65784 | 19.74317 | 0.5361963 | 10.1137
85 | 0.00108027 | 7.540286 | 259.1297 | 0.1597132 | 7839.822 | 88.55528 | 86.37567 | 310.8795 | 315.6325 | 17.6316 | 17.7659 | 0.6090895 | 9.414375
86 | 0.00101851 | 7.578678 | 243.0579 | 0.1579469 | 7562.461 | 86.5981 | 85.34957 | 264.6174 | 266.1778 | 16.26688 | 16.31478 | 0.6455942 | 9.447925
87 | 0.0009273597 | 7.617977 | 230.1967 | 0.1705872 | 7002.716 | 80.9564 | 83.79217 | 347.3708 | 355.4149 | 18.63769 | 18.85223 | 0.6237926 | 9.088788

## trail8_01
layer | energy | entropy | contrast | idm | autocorrelation | mean_x | mean_y | variance_x | variance_y | standard_deviation_x | standard_deviation_y | correlation | dissimilarity
18 | 0.0005909805 | 7.979576 | 328.9928 | 0.1273382 | 7339.631 | 86.26936 | 82.65701 | 334.6511 | 347.7015 | 18.29344 | 18.64674 | 0.6123241 | 11.71492
19 | 0.0005106536 | 8.132584 | 428.5094 | 0.1181748 | 6812.553 | 83.00421 | 79.5597 | 366.669 | 378.535 | 19.14859 | 19.45597 | 0.5603674 | 13.42204
20 | 0.0004352404 | 8.237719 | 563.2261 | 0.1070345 | 5640.089 | 69.40505 | 77.55446 | 541.2588 | 607.6724 | 23.26496 | 24.651 | 0.4488617 | 15.76238
21 | 0.0005045016 | 8.150596 | 486.299 | 0.1179309 | 6185.717 | 80.16394 | 74.65062 | 403.0788 | 433.4765 | 20.07681 | 20.82009 | 0.4819088 | 13.95785
22 | 0.0004928334 | 8.179411 | 440.2566 | 0.1199772 | 5756.663 | 74.35212 | 74.73461 | 367.11 | 367.2575 | 19.1601 | 19.16395 | 0.5446667 | 12.97354
23 | 0.0004663878 | 8.230467 | 521.0416 | 0.114692 | 5409.034 | 69.67036 | 73.74439 | 593.7368 | 610.3352 | 24.36671 | 24.70496 | 0.4505806 | 14.18916
24 | 0.0005350887 | 8.124493 | 469.9533 | 0.121165 | 5981.375 | 77.13852 | 74.96467 | 372.8887 | 377.6156 | 19.31032 | 19.43233 | 0.5295689 | 13.23472
25 | 0.0005062077 | 8.172723 | 462.6677 | 0.1196214 | 6186.957 | 78.05127 | 76.07169 | 462.6351 | 466.5551 | 21.50894 | 21.59988 | 0.53697 | 12.96798
26 | 0.0005158235 | 8.177972 | 527.3285 | 0.1175789 | 5954.898 | 73.01701 | 76.95984 | 635.9696 | 651.5162 | 25.21843 | 25.52481 | 0.5212518 | 13.75789
27 | 0.0006301301 | 8.039785 | 473.9227 | 0.1301659 | 6524.356 | 79.78444 | 77.71731 | 518.4412 | 522.7152 | 22.76929 | 22.86295 | 0.6218761 | 12.43496
28 | 0.0006115532 | 8.08816 | 485.662 | 0.1290734 | 6706.894 | 80.35342 | 78.50898 | 607.3652 | 610.7682 | 24.64477 | 24.71372 | 0.6541738 | 12.35646
29 | 0.0005717204 | 8.152971 | 551.2052 | 0.1217097 | 6522.925 | 75.35686 | 79.3774 | 877.6356 | 893.8014 | 29.62491 | 29.89651 | 0.6111673 | 13.48472
30 | 0.0006495816 | 8.056321 | 504.1602 | 0.1309085 | 7060.769 | 82.37212 | 79.79889 | 711.4809 | 718.1034 | 26.6736 | 26.79745 | 0.6821225 | 12.5262
31 | 0.000634143 | 8.065258 | 477.4747 | 0.1291123 | 6913.808 | 81.67501 | 79.05385 | 664.4395 | 671.3112 | 25.77672 | 25.90967 | 0.6844026 | 12.49723
32 | 0.0006109015 | 8.042354 | 496.4329 | 0.1226313 | 6144.624 | 73.09436 | 77.98751 | 733.4805 | 757.4242 | 27.08284 | 27.52133 | 0.5959342 | 13.27329
33 | 0.0007168856 | 7.882542 | 428.2088 | 0.1334289 | 6389.62 | 79.12429 | 77.08026 | 448.6543 | 452.8333 | 21.18144 | 21.27986 | 0.6449629 | 11.84168
34 | 0.0006867043 | 7.918524 | 419.1618 | 0.1287176 | 6218.802 | 79.03505 | 75.29435 | 462.7848 | 476.779 | 21.51242 | 21.83526 | 0.5703638 | 12.11699
35 | 0.0006495605 | 7.889674 | 438.0673 | 0.1215884 | 5313.928 | 67.70908 | 74.85369 | 437.7241 | 488.7702 | 20.92185 | 22.10814 | 0.5311065 | 13.14893
36 | 0.000715489 | 7.835883 | 363.6965 | 0.131169 | 6025.988 | 77.73079 | 74.85229 | 348.2363 | 356.5231 | 18.66108 | 18.88181 | 0.5893715 | 11.61524
37 | 0.0006811524 | 7.906994 | 403.0677 | 0.1270593 | 6137.781 | 79.08851 | 74.69173 | 405.9668 | 425.2994 | 20.1486 | 20.62278 | 0.5548003 | 12.32281
38 | 0.000561729 | 8.014228 | 485.5621 | 0.1170031 | 5269.85 | 67.28401 | 74.7182 | 477.6782 | 532.9462 | 21.85584 | 23.08561 | 0.4806552 | 14.09869
39 | 0.0006531742 | 7.930553 | 401.1234 | 0.1283579 | 6013.415 | 77.73064 | 74.8462 | 347.4675 | 355.7884 | 18.64047 | 18.86234 | 0.5562493 | 12.24802
40 | 0.0006380462 | 7.966685 | 417.1179 | 0.125002 | 6225.611 | 79.43164 | 75.57888 | 403.0337 | 417.8787 | 20.07568 | 20.44207 | 0.5415959 | 12.43339
41 | 0.0005157765 | 8.100349 | 518.4232 | 0.1137593 | 5609.514 | 69.58276 | 76.82112 | 524.2816 | 576.6762 | 22.89719 | 24.01407 | 0.4802977 | 14.4586
42 | 0.000626786 | 7.993844 | 443.7035 | 0.1267193 | 6546.726 | 81.41027 | 77.65774 | 402.7428 | 416.8255 | 20.06843 | 20.41629 | 0.5481703 | 12.76436
43 | 0.0006290972 | 7.990979 | 432.3679 | 0.1262604 | 6603.933 | 81.93808 | 77.93197 | 405.9513 | 422.0012 | 20.14821 | 20.54266 | 0.5275307 | 12.60505
44 | 0.0005156683 | 8.088211 | 495.6754 | 0.1148184 | 5729.072 | 70.44373 | 78.03523 | 448.8971 | 506.5284 | 21.18718 | 22.50617 | 0.4865061 | 14.2116
45 | 0.0006424702 | 7.965832 | 421.5323 | 0.126552 | 6524.896 | 81.65867 | 76.94691 | 421.215 | 443.4171 | 20.52351 | 21.05746 | 0.5588564 | 12.55645
46 | 0.0005921219 | 8.028472 | 444.9015 | 0.1257327 | 6241.746 | 78.69741 | 75.95189 | 448.3033 | 455.8423 | 21.17316 | 21.35046 | 0.5851801 | 12.74166
47 | 0.0005877137 | 8.003072 | 509.3093 | 0.118953 | 5324.445 | 67.50457 | 74.44914 | 573.1738 | 621.4017 | 23.94104 | 24.92792 | 0.5006594 | 14.05603
48 | 0.0006951289 | 7.878692 | 405.7204 | 0.1322109 | 5927.278 | 77.07189 | 73.9972 | 364.9062 | 374.3612 | 19.1025 | 19.34841 | 0.6065451 | 11.93663
49 | 0.0006864348 | 7.88425 | 398.4104 | 0.1319592 | 5935.276 | 77.37643 | 73.51113 | 440.0033 | 454.9448 | 20.97625 | 21.32943 | 0.5526324 | 11.87349
50 | 0.0007222745 | 7.818527 | 412.8931 | 0.1270996 | 5032.465 | 66.11182 | 72.50564 | 425.155 | 466.0365 | 20.61928 | 21.58787 | 0.5369025 | 12.6208
51 | 0.0007366312 | 7.779055 | 328.4139 | 0.1365682 | 5484.776 | 73.97364 | 71.46376 | 344.2462 | 350.5468 | 18.55385 | 18.72288 | 0.5709891 | 10.94098
52 | 0.0006855647 | 7.847583 | 358.8675 | 0.1315718 | 5436.539 | 74.24998 | 70.77818 | 315.236 | 327.2903 | 17.75487 | 18.09116 | 0.5643343 | 11.61033
53 | 0.0006513544 | 7.884023 | 430.8885 | 0.1214843 | 4798.139 | 64.12192 | 71.19378 | 456.1581 | 506.1698 | 21.35785 | 22.49821 | 0.4850305 | 13.34544
54 | 0.0006682074 | 7.880604 | 373.3236 | 0.130849 | 5632.658 | 75.16181 | 72.29353 | 327.3429 | 335.571 | 18.0926 | 18.31859 | 0.6002858 | 11.87331
55 | 0.0006696626 | 7.893828 | 374.441 | 0.1289091 | 5917.542 | 77.57254 | 73.08447 | 422.1284 | 442.2725 | 20.54575 | 21.03027 | 0.574427 | 11.88632
56 | 0.0005967559 | 7.950421 | 442.8632 | 0.1200571 | 5187.655 | 66.51838 | 74.00139 | 469.5261 | 525.5226 | 21.66855 | 22.92427 | 0.5339037 | 13.47085
57 | 0.0006595057 | 7.900818 | 377.7779 | 0.128176 | 5947.134 | 77.86054 | 73.57054 | 370.0705 | 388.4758 | 19.2372 | 19.70978 | 0.5773275 | 12.13066
58 | 0.0006299417 | 7.95808 | 356.5012 | 0.1288197 | 5915.971 | 76.28696 | 74.67011 | 368.0118 | 370.627 | 19.18362 | 19.25167 | 0.5946747 | 11.68531
59 | 0.0005539071 | 8.050447 | 443.6832 | 0.1193231 | 5515.596 | 69.88023 | 75.2848 | 500.7704 | 529.9806 | 22.37789 | 23.0213 | 0.4943694 | 13.29769
60 | 0.0006416145 | 7.950123 | 399.8321 | 0.12764 | 6279.058 | 79.64295 | 76.28398 | 352.3105 | 363.5941 | 18.76992 | 19.06813 | 0.5688119 | 12.28649
61 | 0.0006378789 | 7.972476 | 403.4767 | 0.1276164 | 6323.361 | 79.28807 | 76.91158 | 418.3853 | 424.0342 | 20.45445 | 20.59207 | 0.5346589 | 12.09541
62 | 0.0005476025 | 8.060382 | 477.4903 | 0.117289 | 5775.005 | 71.80502 | 77.14485 | 479.8683 | 508.3826 | 21.90589 | 22.54733 | 0.4770478 | 13.49436
63 | 0.0006644206 | 7.916485 | 413.0873 | 0.1286293 | 6408.788 | 80.24795 | 77.20069 | 384.4377 | 393.7245 | 19.60705 | 19.84247 | 0.5490305 | 12.13135
64 | 0.0006042336 | 8.003554 | 423.4501 | 0.1256189 | 6292.442 | 79.5448 | 75.97156 | 431.7256 | 444.4948 | 20.77799 | 21.08304 | 0.5691143 | 12.51337
65 | 0.0006075868 | 7.967707 | 448.6905 | 0.1228176 | 5337.792 | 68.1178 | 74.09504 | 524.9329 | 560.6612 | 22.91141 | 23.67828 | 0.5356766 | 13.08511
66 | 0.0007524967 | 7.789744 | 373.1965 | 0.1348877 | 5572.202 | 74.58564 | 71.73007 | 386.2822 | 394.4373 | 19.65405 | 19.86043 | 0.5691935 | 11.25124
67 | 0.0006958334 | 7.844985 | 372.2447 | 0.1323989 | 5268.344 | 72.44068 | 70.10614 | 338.6975 | 344.1483 | 18.40373 | 18.55123 | 0.5559631 | 11.50109
68 | 0.0007773299 | 7.766607 | 392.9999 | 0.1297139 | 4603.322 | 63.27311 | 69.161 | 427.9234 | 462.5913 | 20.6863 | 21.50793 | 0.5108708 | 12.21251
69 | 0.0008016428 | 7.735474 | 325.7562 | 0.138804 | 5137.55 | 71.74688 | 68.78176 | 337.2232 | 346.0158 | 18.36362 | 18.60149 | 0.5933408 | 10.74621
70 | 0.0007623609 | 7.768997 | 317.2325 | 0.1373624 | 5095.956 | 71.30271 | 68.53087 | 345.66 | 353.344 | 18.59192 | 18.79744 | 0.599533 | 10.78211
71 | 0.0007505597 | 7.781744 | 387.0871 | 0.1289764 | 4518.637 | 62.51955 | 68.75785 | 413.0582 | 451.9751 | 20.32382 | 21.25969 | 0.5090096 | 12.34699
72 | 0.0007591542 | 7.781928 | 350.37 | 0.1360192 | 5221.924 | 72.40065 | 69.62597 | 309.4755 | 317.1752 | 17.5919 | 17.8094 | 0.5776055 | 11.28081
73 | 0.0007032664 | 7.865684 | 376.5337 | 0.1328505 | 5389.228 | 73.93597 | 69.97266 | 386.622 | 402.3307 | 19.6627 | 20.05818 | 0.5470056 | 11.6307
74 | 0.0006412455 | 7.914918 | 470.9097 | 0.1221694 | 4747.694 | 63.59913 | 70.88975 | 458.5083 | 511.662 | 21.4128 | 22.61994 | 0.4937967 | 13.493
75 | 0.000702378 | 7.859266 | 401.0508 | 0.1305997 | 5553.188 | 75.0877 | 71.0335 | 388.6206 | 405.0581 | 19.71345 | 20.12605 | 0.5531226 | 12.05043
76 | 0.0006807618 | 7.900771 | 379.6904 | 0.1312251 | 5537.509 | 74.37978 | 71.5619 | 376.3329 | 384.2748 | 19.39929 | 19.60292 | 0.5647264 | 11.69639
77 | 0.0006176729 | 7.933881 | 447.238 | 0.1202689 | 4940.346 | 65.20142 | 72.14605 | 450.575 | 498.8037 | 21.22674 | 22.3339 | 0.498502 | 13.35767
78 | 0.0007183525 | 7.842154 | 387.0594 | 0.1310778 | 5825.96 | 76.79834 | 73.11333 | 362.8189 | 376.3993 | 19.04779 | 19.401 | 0.5709306 | 11.95803
79 | 0.00069054 | 7.884706 | 399.5019 | 0.1299196 | 5933.761 | 77.33461 | 73.9054 | 390.9087 | 402.6692 | 19.7714 | 20.06661 | 0.5502818 | 11.93684
80 | 0.00059587 | 7.96279 | 469.9709 | 0.117963 | 5268.073 | 67.59801 | 74.3109 | 486.4539 | 531.5178 | 22.05569 | 23.05466 | 0.481448 | 13.6172
81 | 0.0006895198 | 7.884546 | 400.3808 | 0.129417 | 6022.844 | 77.90482 | 74.76086 | 344.18 | 354.0656 | 18.55208 | 18.81662 | 0.5689639 | 12.07631
82 | 0.0006456663 | 7.95698 | 425.9053 | 0.1277714 | 6135.124 | 78.77768 | 75.0855 | 422.6933 | 436.3268 | 20.55949 | 20.88842 | 0.5124397 | 12.28974
83 | 0.000547985 | 8.021084 | 494.1049 | 0.116145 | 5421.586 | 68.57031 | 75.75605 | 459.2103 | 510.8461 | 21.42918 | 22.60189 | 0.4686294 | 13.98116
84 | 0.0006584569 | 7.919072 | 402.3264 | 0.1278331 | 6298.397 | 79.87579 | 76.32226 | 353.9775 | 366.6064 | 18.81427 | 19.14696 | 0.5610226 | 12.23135
85 | 0.0005918239 | 8.022773 | 423.0392 | 0.1249973 | 6346.498 | 80.49055 | 75.92386 | 418.2586 | 439.1146 | 20.45136 | 20.95505 | 0.5491694 | 12.67962
86 | 0.0005580713 | 8.023735 | 490.9904 | 0.1176931 | 5291.065 | 67.41528 | 74.62572 | 482.5792 | 534.5705 | 21.96768 | 23.12077 | 0.5122128 | 13.90527
87 | 0.0008144642 | 7.756534 | 373.2705 | 0.1533221 | 5725.623 | 75.91848 | 71.68243 | 442.7229 | 460.6692 | 21.04095 | 21.46319 | 0.6280175 | 10.98476

## trail8_02
layer | energy | entropy | contrast | idm | autocorrelation | mean_x | mean_y | variance_x | variance_y | standard_deviation_x | standard_deviation_y | correlation | dissimilarity
18 | 0.0006058937 | 7.971604 | 332.8746 | 0.1276079 | 7966.67 | 90.55178 | 85.92818 | 310.663 | 332.0423 | 17.62557 | 18.22199 | 0.5782398 | 11.81351
19 | 0.0005106363 | 8.125621 | 420.5059 | 0.1182933 | 7261.488 | 85.76929 | 82.46665 | 338.6375 | 349.5465 | 18.40208 | 18.69615 | 0.5475515 | 13.45707
20 | 0.0004615953 | 8.163537 | 514.2825 | 0.108986 | 5899.771 | 71.10397 | 79.61672 | 487.4262 | 559.894 | 22.07772 | 23.66206 | 0.4569443 | 15.21194
21 | 0.0005714727 | 8.033221 | 420.9968 | 0.1211896 | 6450.266 | 81.91095 | 76.46771 | 356.2602 | 385.8907 | 18.87482 | 19.64409 | 0.5035918 | 13.1543
22 | 0.0005163891 | 8.131304 | 402.8549 | 0.1200421 | 5959.849 | 76.37988 | 75.85086 | 325.465 | 325.7463 | 18.04063 | 18.04842 | 0.5109741 | 12.83598
23 | 0.0004863569 | 8.161018 | 476.7599 | 0.113694 | 5397.079 | 69.29646 | 74.80035 | 465.7879 | 496.0815 | 21.58211 | 22.27287 | 0.4445275 | 14.05998
24 | 0.0005284054 | 8.128768 | 450.9994 | 0.1193259 | 6135.443 | 78.72535 | 75.50219 | 383.9927 | 394.3828 | 19.59571 | 19.85906 | 0.4921234 | 13.30344
25 | 0.0005190441 | 8.141529 | 452.0246 | 0.1202767 | 6275.871 | 78.46728 | 77.21014 | 412.9148 | 414.4967 | 20.32028 | 20.35917 | 0.5255055 | 12.94031
26 | 0.0005006118 | 8.201732 | 546.951 | 0.1176976 | 6155.864 | 74.42302 | 78.42581 | 610.0626 | 626.0862 | 24.69944 | 25.0217 | 0.5164569 | 13.82685
27 | 0.0005783889 | 8.129559 | 498.5984 | 0.1285127 | 6937.979 | 82.39198 | 79.57395 | 622.794 | 630.7366 | 24.95582 | 25.11446 | 0.6090585 | 12.68858
28 | 0.000579097 | 8.140312 | 474.2251 | 0.1292068 | 7041.068 | 81.95372 | 80.64466 | 619.1476 | 620.8624 | 24.88266 | 24.9171 | 0.6966792 | 12.31296
29 | 0.0005406144 | 8.208068 | 556.7848 | 0.1225462 | 6869.609 | 77.61108 | 81.38972 | 896.5249 | 910.8044 | 29.94202 | 30.17953 | 0.6118277 | 13.54442
30 | 0.0005942366 | 8.136444 | 526.0548 | 0.1285756 | 7429.629 | 84.59832 | 82.11611 | 715.6842 | 721.847 | 26.75226 | 26.8672 | 0.6716459 | 12.91653
31 | 0.0005803766 | 8.153005 | 531.4236 | 0.1271079 | 7316.34 | 84.1778 | 81.73637 | 663.9651 | 669.9267 | 25.76751 | 25.88293 | 0.6536681 | 12.9751
32 | 0.000588051 | 8.095377 | 544.3075 | 0.1243117 | 6616.518 | 76.4473 | 80.70647 | 779.0556 | 797.1974 | 27.91156 | 28.23468 | 0.5668644 | 13.35295
33 | 0.0007208542 | 7.902944 | 430.0635 | 0.134026 | 6799.064 | 81.47827 | 79.8655 | 448.9176 | 451.5197 | 21.18766 | 21.24898 | 0.6480573 | 11.68525
34 | 0.0006619885 | 7.959555 | 422.4326 | 0.1293857 | 6728.88 | 81.69633 | 79.01908 | 439.7267 | 446.8961 | 20.96964 | 21.1399 | 0.6165479 | 12.01648
35 | 0.0006113505 | 7.987457 | 469.4419 | 0.1222514 | 6168.93 | 73.87044 | 78.76255 | 640.5229 | 664.4569 | 25.30855 | 25.77705 | 0.5375851 | 13.09556
36 | 0.0007454684 | 7.831794 | 410.3861 | 0.1333144 | 6598.328 | 80.72813 | 78.6357 | 401.6593 | 406.0384 | 20.04141 | 20.15037 | 0.619602 | 11.71271
37 | 0.0007026044 | 7.885941 | 409.7339 | 0.1285371 | 6527.778 | 81.2943 | 77.26636 | 438.8197 | 455.0449 | 20.948 | 21.33177 | 0.5515509 | 12.07871
38 | 0.0006045531 | 7.937368 | 444.1323 | 0.1202611 | 5610.136 | 69.794 | 77.01663 | 417.6632 | 469.8304 | 20.43679 | 21.67554 | 0.5301438 | 13.26269
39 | 0.0006523558 | 7.927972 | 394.5744 | 0.1299858 | 6354.845 | 79.9368 | 76.72653 | 396.7477 | 407.0548 | 19.9185 | 20.17559 | 0.5513617 | 12.00786
40 | 0.000605586 | 8.00707 | 431.0702 | 0.1284189 | 6446.91 | 80.43099 | 77.36187 | 406.7941 | 416.2154 | 20.1691 | 20.40134 | 0.5458909 | 12.34863
41 | 0.0005234252 | 8.101198 | 534.6753 | 0.1168632 | 5854.629 | 71.75008 | 78.0072 | 540.0287 | 579.1811 | 23.23851 | 24.06617 | 0.4606228 | 14.18147
42 | 0.0006256482 | 7.998423 | 451.0871 | 0.1272849 | 6668.794 | 81.82442 | 78.77292 | 405.6177 | 414.9307 | 20.13993 | 20.36983 | 0.5441751 | 12.63817
43 | 0.000632222 | 7.98068 | 410.6247 | 0.1278015 | 6875.975 | 82.73 | 80.07163 | 429.1787 | 436.2469 | 20.71659 | 20.8865 | 0.5815777 | 12.13625
44 | 0.0005679384 | 8.05569 | 467.3611 | 0.1191238 | 6356.366 | 75.67392 | 80.05447 | 569.2602 | 588.4503 | 23.85916 | 24.25798 | 0.5154602 | 13.18425
45 | 0.0006747607 | 7.932519 | 426.4451 | 0.1302189 | 6676.865 | 81.74701 | 78.92823 | 398.6152 | 406.5622 | 19.96532 | 20.16337 | 0.5582256 | 12.10898
46 | 0.0006042952 | 8.018598 | 451.883 | 0.125207 | 6322.362 | 79.38328 | 76.84209 | 420.4816 | 426.9408 | 20.50562 | 20.66253 | 0.5248739 | 12.66976
47 | 0.0006214962 | 7.96436 | 515.7859 | 0.1201001 | 5560.984 | 69.43078 | 76.28898 | 503.1874 | 550.2234 | 22.43183 | 23.45683 | 0.5020819 | 13.73161
48 | 0.0007252209 | 7.876991 | 443.425 | 0.1321245 | 6342.508 | 79.99306 | 75.79808 | 490.56 | 508.1589 | 22.14857 | 22.54237 | 0.559186 | 12.1357
49 | 0.0006649187 | 7.95607 | 427.1379 | 0.1304485 | 6150.558 | 77.94858 | 75.55485 | 425.8092 | 431.5403 | 20.63513 | 20.77354 | 0.6092635 | 12.07172
50 | 0.0006690078 | 7.936319 | 500.3741 | 0.1231693 | 5448.162 | 68.77797 | 74.88659 | 563.292 | 600.6078 | 23.73377 | 24.50729 | 0.5116768 | 13.45568
51 | 0.0007297438 | 7.854024 | 415.4201 | 0.1336688 | 6040.476 | 77.90065 | 74.29681 | 441.085 | 454.0738 | 21.002 | 21.30899 | 0.5646697 | 11.81117
52 | 0.000666977 | 7.897316 | 392.4446 | 0.131703 | 5792.76 | 76.20998 | 73.40629 | 349.2073 | 357.0692 | 18.68706 | 18.89626 | 0.5620543 | 11.75961
53 | 0.0006415259 | 7.910589 | 461.915 | 0.1228099 | 5054.327 | 66.11783 | 73.1719 | 425.3791 | 475.1399 | 20.62471 | 21.79769 | 0.4812689 | 13.31779
54 | 0.0006263367 | 7.963843 | 398.6661 | 0.1291495 | 5930.548 | 77.14843 | 73.78765 | 409.5248 | 420.8213 | 20.2367 | 20.51392 | 0.5731868 | 12.05731
55 | 0.0005858354 | 8.027562 | 398.6776 | 0.1279016 | 6071.583 | 78.10335 | 74.43575 | 437.7973 | 451.2502 | 20.92359 | 21.24264 | 0.5802458 | 12.15861
56 | 0.0005591668 | 8.029453 | 466.9955 | 0.1181787 | 5387.137 | 68.0765 | 75.22893 | 481.1217 | 532.2799 | 21.93448 | 23.07118 | 0.5252764 | 13.76693
57 | 0.0006510357 | 7.939842 | 397.3375 | 0.1292347 | 6273.992 | 79.50939 | 75.93513 | 401.8306 | 414.6078 | 20.04568 | 20.3619 | 0.5792693 | 12.15265
58 | 0.0006743714 | 7.905665 | 399.0191 | 0.1301099 | 6377.007 | 80.21634 | 76.73636 | 391.8258 | 403.9374 | 19.79456 | 20.09818 | 0.556765 | 11.96647
59 | 0.0005598331 | 8.014962 | 467.0711 | 0.1179488 | 5708.452 | 70.5151 | 77.50115 | 460.5999 | 509.4061 | 21.46158 | 22.57001 | 0.5025988 | 13.67784
60 | 0.0006407305 | 7.959895 | 421.938 | 0.1280659 | 6620.983 | 81.75207 | 78.15761 | 408.0944 | 421.0158 | 20.20131 | 20.51865 | 0.558362 | 12.42416
61 | 0.0006454371 | 7.981476 | 448.8358 | 0.1277056 | 6754.288 | 82.18067 | 79.32391 | 437.7044 | 445.8667 | 20.92137 | 21.11554 | 0.5328571 | 12.4262
62 | 0.0005330438 | 8.103927 | 537.2081 | 0.1155519 | 6200.743 | 74.07237 | 80.18101 | 532.09 | 569.4061 | 23.06706 | 23.86222 | 0.4751723 | 14.1518
63 | 0.0006332848 | 8.008311 | 450.8222 | 0.1266745 | 7007.426 | 84.3032 | 80.20747 | 444.3211 | 461.0973 | 21.0789 | 21.47316 | 0.5427872 | 12.69984
64 | 0.0006372792 | 7.990963 | 424.922 | 0.1275617 | 6769.879 | 82.26124 | 79.38686 | 408.6544 | 416.9176 | 20.21517 | 20.41854 | 0.5800423 | 12.36577
65 | 0.0006024731 | 7.988014 | 451.9708 | 0.1237525 | 5762.191 | 71.61893 | 76.72868 | 514.5927 | 540.7036 | 22.68462 | 23.25301 | 0.5061116 | 12.94685
66 | 0.0007486642 | 7.806866 | 368.8193 | 0.1348072 | 5866.934 | 76.27227 | 74.22687 | 357.6594 | 361.8444 | 18.91186 | 19.02219 | 0.5711997 | 11.32546
67 | 0.0006640408 | 7.901672 | 384.5208 | 0.1288615 | 5567.973 | 74.78935 | 71.73736 | 370.7433 | 380.0592 | 19.25467 | 19.49509 | 0.5402297 | 11.88726
68 | 0.0007213307 | 7.821013 | 433.8822 | 0.1260567 | 4786.593 | 64.19127 | 71.04683 | 414.4039 | 461.4032 | 20.3569 | 21.48028 | 0.5168666 | 12.87405
69 | 0.0007749948 | 7.767325 | 390.0819 | 0.1349798 | 5453.113 | 74.11772 | 70.45293 | 419.5031 | 432.9346 | 20.48176 | 20.80707 | 0.5427675 | 11.5419
70 | 0.0007248112 | 7.827659 | 372.8423 | 0.1338761 | 5359.471 | 73.08354 | 70.43462 | 364.1265 | 371.1447 | 19.08208 | 19.2651 | 0.5763029 | 11.40563
71 | 0.0007032992 | 7.838859 | 420.9739 | 0.1248571 | 4792.435 | 64.09993 | 70.94215 | 433.27 | 480.0869 | 20.81513 | 21.91087 | 0.5373047 | 12.88149
72 | 0.0007313872 | 7.820474 | 371.0807 | 0.133982 | 5671.684 | 75.63298 | 71.62667 | 421.992 | 438.0437 | 20.54242 | 20.92948 | 0.5915887 | 11.64617
73 | 0.0007017463 | 7.864659 | 353.9574 | 0.1342665 | 5652.907 | 75.17762 | 72.17057 | 382.3051 | 391.349 | 19.55261 | 19.78253 | 0.5876304 | 11.37512
74 | 0.0006815561 | 7.843045 | 400.1909 | 0.1242293 | 4986.572 | 65.71454 | 72.66303 | 384.7941 | 433.0763 | 19.61616 | 20.81047 | 0.5182431 | 12.80824
75 | 0.0007233237 | 7.812034 | 348.2341 | 0.1323185 | 5844.344 | 77.04055 | 73.27414 | 332.2479 | 346.4347 | 18.22764 | 18.61274 | 0.5873556 | 11.55901
76 | 0.0006985684 | 7.870045 | 373.9322 | 0.1300958 | 5886.152 | 77.07596 | 73.56335 | 398.338 | 410.6779 | 19.95838 | 20.26517 | 0.5345227 | 11.77734
77 | 0.0006183493 | 7.922763 | 451.4801 | 0.1195079 | 5135.681 | 66.61552 | 74.05675 | 381.529 | 436.9012 | 19.53276 | 20.90217 | 0.4956307 | 13.5315
78 | 0.0006897112 | 7.891833 | 403.354 | 0.1296259 | 6081.367 | 78.42907 | 74.67381 | 396.0753 | 410.1785 | 19.90161 | 20.25285 | 0.5576621 | 12.19055
79 | 0.0006488155 | 7.962835 | 402.239 | 0.1294517 | 6219.122 | 79.00293 | 75.47543 | 451.6635 | 464.1078 | 21.25236 | 21.54315 | 0.5598982 | 12.05082
80 | 0.0005790694 | 7.985638 | 459.9731 | 0.1182938 | 5510.632 | 69.00254 | 76.27826 | 442.2702 | 495.2071 | 21.03021 | 22.25323 | 0.5283063 | 13.6018
81 | 0.0006909176 | 7.895294 | 414.3175 | 0.1293924 | 6402.532 | 80.77685 | 76.38398 | 405.0072 | 424.3059 | 20.12475 | 20.59867 | 0.5608011 | 12.32456
82 | 0.0006417851 | 7.97832 | 415.0988 | 0.1287443 | 6339.867 | 79.39598 | 76.76964 | 433.4294 | 440.3286 | 20.81894 | 20.98399 | 0.5600572 | 12.14878
83 | 0.000556773 | 8.019632 | 474.216 | 0.1167513 | 5660.555 | 70.19434 | 77.03052 | 483.7206 | 530.4546 | 21.99364 | 23.03158 | 0.5003498 | 13.70536
84 | 0.0006586162 | 7.923629 | 403.6641 | 0.127908 | 6563.476 | 81.45721 | 78.02158 | 365.1766 | 376.9817 | 19.10955 | 19.41599 | 0.5607702 | 12.30204
85 | 0.0006051718 | 7.996598 | 414.1323 | 0.1230428 | 6598.615 | 82.42588 | 77.51669 | 387.2392 | 411.3407 | 19.67837 | 20.28152 | 0.5242625 | 12.70722
86 | 0.0005477287 | 8.016196 | 473.0419 | 0.1159121 | 5483.858 | 68.69246 | 76.76661 | 393.1611 | 458.3541 | 19.82827 | 21.40917 | 0.4960389 | 13.92519
87 | 0.0007994533 | 7.764037 | 367.0399 | 0.1533987 | 6112.683 | 79.16057 | 73.92268 | 425.0862 | 452.5237 | 20.61757 | 21.27258 | 0.5949313 | 11.13814

## trail8_03
layer | energy | entropy | contrast | idm | autocorrelation | mean_x | mean_y | variance_x | variance_y | standard_deviation_x | standard_deviation_y | correlation | dissimilarity
18 | 0.0005746651 | 8.019199 | 341.6731 | 0.1271089 | 8501.965 | 93.44048 | 88.89246 | 312.1852 | 332.8715 | 17.66867 | 18.24471 | 0.6074487 | 12.01896
19 | 0.0004870523 | 8.200825 | 463.0644 | 0.1178505 | 7818.914 | 89.26096 | 85.05319 | 384.9551 | 402.6625 | 19.62025 | 20.06644 | 0.5765424 | 14.13177
20 | 0.0004462528 | 8.215332 | 570.6973 | 0.1099021 | 6256.286 | 72.48271 | 82.01388 | 600.6636 | 691.5078 | 24.50843 | 26.29652 | 0.4836415 | 15.99371
21 | 0.000537405 | 8.082064 | 430.1468 | 0.1217707 | 6820.37 | 84.21683 | 78.26041 | 378.4022 | 413.8833 | 19.45253 | 20.3441 | 0.5800064 | 13.37185
22 | 0.0005089095 | 8.149798 | 387.1113 | 0.1215173 | 6326.936 | 78.12394 | 78.20695 | 376.9723 | 376.9808 | 19.41575 | 19.41597 | 0.5759217 | 12.64405
23 | 0.0004731281 | 8.212059 | 467.9611 | 0.1159014 | 5755.13 | 72.2738 | 76.20806 | 507.5604 | 523.0398 | 22.52908 | 22.87004 | 0.4799483 | 13.71566
24 | 0.00052388 | 8.147727 | 443.8622 | 0.1231709 | 6220.048 | 78.17583 | 76.84638 | 413.2589 | 415.0281 | 20.32873 | 20.3722 | 0.5131716 | 12.92495
25 | 0.0005196202 | 8.158492 | 460.4196 | 0.1205031 | 6460.243 | 80.05931 | 77.82166 | 410.5404 | 415.5491 | 20.26175 | 20.38498 | 0.5566157 | 13.00939
26 | 0.0005038673 | 8.210067 | 530.9017 | 0.1183835 | 6275.53 | 75.25663 | 78.86232 | 677.8414 | 690.8434 | 26.03537 | 26.28388 | 0.4977655 | 13.81605
27 | 0.0006104102 | 8.07911 | 483.8594 | 0.1307808 | 6770.433 | 81.29453 | 79.74688 | 454.0288 | 456.4257 | 21.30792 | 21.36409 | 0.6314638 | 12.57116
28 | 0.0005753968 | 8.154869 | 513.1347 | 0.1287488 | 7091.789 | 82.6912 | 80.90094 | 645.1585 | 648.3658 | 25.39995 | 25.46301 | 0.6215636 | 12.71874
29 | 0.0005253433 | 8.2461 | 572.7704 | 0.1215099 | 7076.641 | 78.7328 | 82.61565 | 899.748 | 914.826 | 29.99579 | 30.24608 | 0.6305689 | 13.82117
30 | 0.0005561402 | 8.22445 | 551.9613 | 0.128847 | 7837.286 | 86.43183 | 84.12578 | 832.0023 | 837.3216 | 28.84444 | 28.9365 | 0.6783022 | 13.12433
31 | 0.0005793215 | 8.18909 | 544.5841 | 0.1284703 | 7901.678 | 87.21691 | 84.51535 | 765.5157 | 772.8159 | 27.66793 | 27.79955 | 0.6897432 | 13.04592
32 | 0.0005728541 | 8.152185 | 525.7732 | 0.12549 | 7193.219 | 79.91047 | 83.32044 | 869.8483 | 881.4772 | 29.49318 | 29.68967 | 0.6110365 | 13.25392
33 | 0.000698235 | 7.936895 | 426.9619 | 0.1361455 | 7121.572 | 82.81703 | 81.98221 | 482.4405 | 483.1386 | 21.96451 | 21.98039 | 0.6877886 | 11.64465
34 | 0.0006526475 | 7.985104 | 406.7411 | 0.1316179 | 6930.456 | 83.21168 | 79.72075 | 465.9085 | 478.0968 | 21.58488 | 21.8654 | 0.628793 | 12.0219
35 | 0.0005984122 | 8.007908 | 439.3907 | 0.1245051 | 6085.328 | 73.15734 | 78.88501 | 553.2451 | 586.0526 | 23.52115 | 24.2085 | 0.5520015 | 12.96511
36 | 0.0007008551 | 7.872648 | 365.5612 | 0.1359841 | 6464.683 | 80.25802 | 77.76187 | 375.2395 | 381.4717 | 19.37107 | 19.53128 | 0.5912016 | 11.3157
37 | 0.0006979109 | 7.86777 | 348.019 | 0.132032 | 6332.578 | 79.87265 | 76.87552 | 335.2814 | 344.2653 | 18.31066 | 18.55437 | 0.5661101 | 11.42349
38 | 0.0005863166 | 7.974004 | 418.0658 | 0.1209433 | 5668.623 | 70.48445 | 77.43387 | 394.8569 | 443.1523 | 19.87098 | 21.05115 | 0.5038026 | 13.14829
39 | 0.0006434922 | 7.963262 | 405.3299 | 0.1289879 | 6634.08 | 81.90149 | 78.40438 | 386.6575 | 398.8885 | 19.66357 | 19.97217 | 0.5414805 | 12.32855
40 | 0.0006421285 | 7.979103 | 416.1186 | 0.1295342 | 6839.975 | 82.83425 | 79.77 | 419.5718 | 428.9628 | 20.4834 | 20.71137 | 0.5475547 | 12.17683
41 | 0.0005698242 | 8.032392 | 469.8323 | 0.1210376 | 6293.517 | 74.61349 | 80.70315 | 506.691 | 543.7758 | 22.50977 | 23.31896 | 0.5181501 | 13.36218
42 | 0.000661146 | 7.974214 | 417.1424 | 0.130787 | 7192.579 | 84.62739 | 81.86528 | 427.6609 | 435.2918 | 20.67992 | 20.86361 | 0.6131371 | 12.23473
43 | 0.0006085231 | 8.062245 | 456.4065 | 0.1268006 | 7440.614 | 86.36962 | 82.65845 | 517.2721 | 531.0462 | 22.74358 | 23.04441 | 0.5751489 | 12.66006
44 | 0.0005174054 | 8.149313 | 521.1175 | 0.1170695 | 6637.443 | 76.99822 | 82.18703 | 589.9483 | 616.873 | 24.28883 | 24.8369 | 0.512541 | 13.83365
45 | 0.0006464598 | 7.973763 | 419.7488 | 0.1311407 | 6946.24 | 83.15746 | 80.5364 | 417.7218 | 424.5934 | 20.43821 | 20.60564 | 0.5913568 | 12.10846
46 | 0.0006088902 | 8.02092 | 417.5982 | 0.1289418 | 6675.127 | 81.44004 | 78.66632 | 453.3515 | 461.0466 | 21.29202 | 21.47197 | 0.5873928 | 12.24442
47 | 0.0006085728 | 7.98322 | 467.8425 | 0.1223344 | 5823.845 | 71.43851 | 77.51769 | 528.7106 | 565.6678 | 22.99369 | 23.78375 | 0.5231577 | 13.24615
48 | 0.0007016664 | 7.887137 | 387.1891 | 0.1346789 | 6384.213 | 79.64347 | 77.07683 | 385.7842 | 392.373 | 19.64135 | 19.80838 | 0.6311353 | 11.68606
49 | 0.0006169783 | 8.012422 | 411.1336 | 0.1312089 | 6418.811 | 80.14636 | 76.46695 | 496.3365 | 509.8756 | 22.27859 | 22.58041 | 0.5770124 | 12.03878
50 | 0.0006416763 | 7.956037 | 441.6029 | 0.1261246 | 5561.579 | 69.64336 | 75.84041 | 492.3769 | 530.7818 | 22.18955 | 23.03868 | 0.5473281 | 12.88707
51 | 0.0007152503 | 7.854461 | 355.9997 | 0.1356954 | 6084.686 | 77.69303 | 75.36414 | 364.9845 | 370.4096 | 19.10452 | 19.24599 | 0.6239776 | 11.35388
52 | 0.0006889998 | 7.894398 | 391.9652 | 0.133733 | 6169.236 | 78.74771 | 75.21986 | 427.5458 | 439.993 | 20.67715 | 20.97599 | 0.5668359 | 11.70863
53 | 0.0006175393 | 7.952933 | 459.6336 | 0.123025 | 5519.09 | 69.24743 | 75.82076 | 483.7162 | 526.9261 | 21.99354 | 22.95485 | 0.5322338 | 13.17406
54 | 0.0006586978 | 7.923824 | 391.4772 | 0.1335908 | 6311.429 | 79.44566 | 76.20881 | 434.6823 | 445.1611 | 20.849 | 21.09882 | 0.5841805 | 11.82709
55 | 0.0006433924 | 7.944881 | 398.6229 | 0.1316148 | 6312.949 | 79.90378 | 76.0818 | 392.6985 | 407.3072 | 19.81657 | 20.18182 | 0.5844208 | 12.03813
56 | 0.0005833081 | 7.980411 | 455.1345 | 0.1204679 | 5500.749 | 68.93817 | 76.20404 | 470.7047 | 523.4981 | 21.69571 | 22.88006 | 0.4983672 | 13.62109
57 | 0.000653528 | 7.931429 | 387.7574 | 0.1302196 | 6304.372 | 79.72922 | 76.56156 | 338.4218 | 348.4572 | 18.39619 | 18.66697 | 0.5829546 | 12.1251
58 | 0.0006518192 | 7.950005 | 386.3632 | 0.1283569 | 6517.878 | 81.03376 | 77.56262 | 421.3894 | 433.4394 | 20.52775 | 20.81919 | 0.5444755 | 11.94506
59 | 0.0005603375 | 8.025642 | 437.2187 | 0.1195026 | 5899.113 | 71.93934 | 78.61247 | 447.4148 | 491.9464 | 21.15217 | 22.17984 | 0.519638 | 13.31638
60 | 0.0006264235 | 7.994853 | 401.7047 | 0.1294132 | 6816.742 | 82.79568 | 79.66158 | 365.8312 | 375.6547 | 19.12668 | 19.38179 | 0.5964623 | 12.27333
61 | 0.0006261949 | 8.034937 | 454.5768 | 0.127571 | 7085.37 | 84.25272 | 80.92521 | 501.6141 | 512.6875 | 22.3967 | 22.64257 | 0.526917 | 12.49387
62 | 0.0005200406 | 8.136069 | 527.1986 | 0.1181837 | 6494.025 | 75.76007 | 82.02467 | 519.1927 | 558.4387 | 22.78578 | 23.63128 | 0.5197022 | 13.93147
63 | 0.0006353113 | 8.025199 | 446.8418 | 0.129223 | 7371.375 | 86.02662 | 82.10691 | 505.774 | 521.1394 | 22.48937 | 22.82844 | 0.5999378 | 12.55444
64 | 0.0006028408 | 8.078568 | 445.1438 | 0.1282716 | 7284.849 | 84.52927 | 82.02495 | 539.6031 | 545.8755 | 23.22932 | 23.36394 | 0.6473695 | 12.53603
65 | 0.0005863634 | 8.065389 | 482.0049 | 0.1259988 | 6407.027 | 75.5674 | 79.45824 | 694.6435 | 709.7828 | 26.35608 | 26.64174 | 0.5733332 | 12.91322
66 | 0.000743234 | 7.861964 | 409.9305 | 0.1386982 | 6284.522 | 78.22571 | 76.69236 | 458.8981 | 461.2505 | 21.42189 | 21.47673 | 0.6199319 | 11.36182
67 | 0.0006438467 | 7.950682 | 406.6459 | 0.1295557 | 5809.928 | 76.27504 | 73.13565 | 401.7605 | 411.6175 | 20.04392 | 20.28832 | 0.5693079 | 12.11356
68 | 0.0006984158 | 7.848625 | 440.1641 | 0.127513 | 4931.11 | 64.94771 | 72.30426 | 408.5733 | 462.6929 | 20.21318 | 21.51027 | 0.5407649 | 12.92484
69 | 0.000735197 | 7.833429 | 391.8784 | 0.136138 | 5677.87 | 75.63413 | 71.64659 | 453.0776 | 468.9795 | 21.2856 | 21.65592 | 0.561762 | 11.53589
70 | 0.0007073815 | 7.85061 | 372.2937 | 0.1366854 | 5580.908 | 74.34169 | 71.85266 | 395.2176 | 401.4138 | 19.88005 | 20.03529 | 0.600716 | 11.39391
71 | 0.0007156168 | 7.837469 | 412.5031 | 0.128508 | 4938.712 | 65.61494 | 71.63815 | 439.1081 | 475.3878 | 20.9549 | 21.80337 | 0.5213198 | 12.64152
72 | 0.0007111959 | 7.84944 | 370.4817 | 0.1346372 | 5651.647 | 74.92168 | 72.54949 | 353.1896 | 358.8178 | 18.79331 | 18.94246 | 0.6071041 | 11.57048
73 | 0.0006628485 | 7.927357 | 387.1645 | 0.1340566 | 5916.477 | 77.10138 | 73.26245 | 465.7334 | 480.4723 | 21.58083 | 21.91966 | 0.566218 | 11.62879
74 | 0.0006463417 | 7.9239 | 438.2713 | 0.1265288 | 5325.242 | 67.7842 | 74.62325 | 461.162 | 507.9352 | 21.47467 | 22.5374 | 0.5516056 | 12.92343
75 | 0.0007160873 | 7.871964 | 387.9223 | 0.1335109 | 6173.527 | 78.94245 | 75.23702 | 395.6293 | 409.3605 | 19.89041 | 20.23264 | 0.5818048 | 11.78282
76 | 0.0007040777 | 7.901615 | 363.1803 | 0.1342998 | 6227.87 | 79.00377 | 75.72859 | 400.5863 | 411.3148 | 20.01462 | 20.28088 | 0.6036521 | 11.51393
77 | 0.0006004497 | 7.977493 | 410.7638 | 0.1233917 | 5533.354 | 69.228 | 75.89708 | 469.0488 | 513.5264 | 21.65752 | 22.6611 | 0.5687994 | 12.89848
78 | 0.0006470271 | 7.967346 | 380.0799 | 0.1331396 | 6332.611 | 79.43094 | 76.40078 | 430.4689 | 439.6522 | 20.74772 | 20.96787 | 0.6069171 | 11.79213
79 | 0.00063095 | 7.993898 | 397.6429 | 0.1313477 | 6524.016 | 80.57117 | 77.6621 | 427.5083 | 435.9722 | 20.67623 | 20.87991 | 0.6177619 | 11.80467
80 | 0.0005952581 | 8.022328 | 499.0608 | 0.1225366 | 6060.209 | 72.98534 | 78.60501 | 595 | 626.5816 | 24.39261 | 25.03159 | 0.5293295 | 13.36384
81 | 0.0006662526 | 7.957033 | 469.3005 | 0.131843 | 6752.953 | 82.21554 | 78.79832 | 486.855 | 498.5333 | 22.06476 | 22.32783 | 0.5572071 | 12.4436
82 | 0.0006017852 | 8.048027 | 441.4086 | 0.128287 | 6616.842 | 81.21481 | 78.51478 | 426.2865 | 433.5781 | 20.64666 | 20.8225 | 0.5589194 | 12.48181
83 | 0.0005296741 | 8.099993 | 489.2247 | 0.1167759 | 5906.912 | 72.13008 | 78.44501 | 490.2172 | 530.0964 | 22.14083 | 23.02379 | 0.487819 | 13.93209
84 | 0.0006050309 | 8.022711 | 437.628 | 0.1278357 | 6704.335 | 81.96754 | 79.12453 | 393.2753 | 401.3592 | 19.83111 | 20.0339 | 0.550482 | 12.66696
85 | 0.0005722739 | 8.090032 | 448.6606 | 0.1241608 | 6867.142 | 83.30337 | 79.29125 | 462.0448 | 478.1435 | 21.49519 | 21.86647 | 0.5572433 | 12.87361
86 | 0.0005367621 | 8.106059 | 502.5452 | 0.1200956 | 6030.743 | 72.60404 | 78.77082 | 561.3143 | 599.3445 | 23.69206 | 24.48149 | 0.537344 | 13.75695
87 | 0.0007763468 | 7.848076 | 391.3004 | 0.1548766 | 6481.717 | 80.40709 | 76.50751 | 494.0944 | 509.3042 | 22.22815 | 22.5677 | 0.6578253 | 11.14257

## trail8_04
layer | energy | entropy | contrast | idm | autocorrelation | mean_x | mean_y | variance_x | variance_y | standard_deviation_x | standard_deviation_y | correlation | dissimilarity
18 | 0.0006162306 | 7.994758 | 307.0838 | 0.1321006 | 8943.023 | 95.40947 | 91.42406 | 320.9331 | 336.8185 | 17.91453 | 18.35257 | 0.6700805 | 11.39696
19 | 0.0004774782 | 8.222824 | 459.8914 | 0.1204225 | 8093.532 | 90.74141 | 86.8304 | 380.9367 | 396.235 | 19.51754 | 19.90561 | 0.5519137 | 13.96664
20 | 0.0004341612 | 8.229469 | 573.1298 | 0.1108177 | 6464.871 | 74.40912 | 83.47234 | 529.6203 | 611.7646 | 23.01347 | 24.73384 | 0.4458234 | 15.83874
21 | 0.0005712122 | 8.040051 | 418.3219 | 0.1254612 | 7051.434 | 85.20919 | 80.34246 | 362.0602 | 385.7474745 | 19.0278 | 19.64041 | 0.549941 | 12.85783
22 | 0.0005098677 | 8.157792 | 406.59 | 0.1222794 | 6692.19 | 81.45735 | 79.49515 | 376.8919 | 380.7444 | 19.41365 | 19.51262 | 0.5721284 | 12.85402
23 | 0.0004671123 | 8.194115 | 493.0322 | 0.114664 | 5832.91 | 71.84616 | 77.52532 | 542.2824 | 574.537 | 23.28694 | 23.96947 | 0.4712068 | 14.15526
24 | 0.0005688484 | 8.067525 | 423.2777 | 0.1264018 | 6348.583 | 79.21391 | 77.51789 | 366.1421 | 369.0204 | 19.13478 | 19.20985 | 0.5661066 | 12.47939
25 | 0.0005396388 | 8.108357 | 415.5151 | 0.1254369 | 6685.295 | 81.52999 | 78.81116 | 449.5668 | 456.9609 | 21.20295 | 21.37661 | 0.5732467 | 12.32663
26 | 0.0004982175 | 8.194499 | 471.5416 | 0.1208996 | 6386.069 | 75.69475 | 79.82493 | 602.0334 | 619.0932 | 24.53636 | 24.88156 | 0.5630464 | 13.137
27 | 0.0005894916 | 8.096959 | 434.4956 | 0.1329245 | 6942.994 | 82.22125 | 80.20067 | 543.1478 | 547.2321 | 23.3055 | 23.39296 | 0.6397812 | 12.01745
28 | 0.0005546387 | 8.15725 | 470.3533 | 0.1298196 | 7044.254 | 82.71979 | 80.4755 | 577.1918 | 582.2304 | 24.02478 | 24.12942 | 0.6681709 | 12.39101
29 | 0.00053541 | 8.191411 | 532.627 | 0.123138 | 6687.652 | 76.4905 | 80.86402 | 845.5259 | 864.6553 | 29.07792 | 29.40501 | 0.5874917 | 13.56216
30 | 0.0005717784 | 8.136301 | 459.1077 | 0.132376 | 7225.587 | 83.34884 | 81.74732 | 567.8657 | 570.4324 | 23.82989 | 23.88369 | 0.7239746 | 12.33359
31 | 0.0005550899 | 8.174596 | 468.7767 | 0.1296863 | 7455.296 | 85.4633 | 82.00931 | 676.7735 | 688.7053 | 26.01484 | 26.24317 | 0.65403 | 12.54696
32 | 0.0005788891 | 8.109962 | 507.398 | 0.1258121 | 6717.215 | 77.20992 | 81.32012 | 739.6099 | 756.5052 | 27.19576 | 27.50462 | 0.5862182 | 13.09392
33 | 0.0006918189 | 7.933509 | 412.8612 | 0.1368504 | 6810.157 | 81.28994 | 80.22071 | 433.1038 | 434.2487 | 20.81109 | 20.83858 | 0.6664546 | 11.51467
34 | 0.0006404879 | 7.993334 | 415.735 | 0.1305906 | 6700.58 | 82.19486 | 78.14979 | 481.6234 | 497.9882 | 21.94588 | 22.31562 | 0.5657593 | 12.10741
35 | 0.0006249752 | 7.943511 | 423.0972 | 0.1252209 | 5735.57 | 70.96505 | 77.54024 | 424.3577 | 467.5919 | 20.59991 | 21.62383 | 0.5229023 | 12.82422
36 | 0.0007099751 | 7.846557 | 330.2696 | 0.1370986 | 6315.024 | 79.44375 | 77.33659 | 289.7841 | 294.2264 | 17.02296 | 17.15296 | 0.586032 | 11.17048
37 | 0.0006950549 | 7.88216 | 349.3512 | 0.1329377 | 6534.54 | 81.59358 | 77.57251 | 357.9243 | 374.0953 | 18.91882 | 19.3415 | 0.5605734 | 11.50971
38 | 0.0005957457 | 7.962242 | 434.8528 | 0.1221117 | 5876.069 | 71.73086 | 78.61617 | 452.6356 | 500.0448 | 21.27522 | 22.36165 | 0.4978815 | 13.1626
39 | 0.0006701895 | 7.918156 | 385.6487 | 0.132826 | 6755.377 | 82.48377 | 79.47695 | 346.0631 | 355.1062 | 18.6027 | 18.84421 | 0.5699979 | 11.92711
40 | 0.0006428124 | 7.971541 | 392.5535 | 0.1284793 | 6925.133 | 84.22558 | 79.55041 | 400.0479 | 421.9078 | 20.00114 | 20.54036 | 0.5475604 | 12.30245
41 | 0.0005383526 | 8.053085 | 491.1145 | 0.11511 | 5994.061 | 71.98406 | 80.19272 | 426.7202 | 494.104 | 20.65717 | 22.2284 | 0.4823108 | 14.32827
42 | 0.0006306394 | 8.016632 | 426.475 | 0.1295329 | 7013.154 | 84.3261 | 80.60401 | 393.9924 | 407.8481 | 19.84917 | 20.1952 | 0.5391778 | 12.58309
43 | 0.000622917 | 8.027732 | 401.8746 | 0.1284744 | 7232.839 | 85.50724 | 81.75327 | 420.1442 | 434.2389 | 20.49736 | 20.83836 | 0.5673759 | 12.18916
44 | 0.0005263121 | 8.102176 | 452.6155 | 0.1199104 | 6417.076 | 75.46146 | 81.46861 | 481.9581 | 518.0458 | 21.95352 | 22.76058 | 0.5390244 | 13.24094
45 | 0.0006247399 | 8.014799 | 409.6198 | 0.1339976 | 6954.098 | 83.41309 | 80.20064 | 462.0724 | 472.3942 | 21.49582 | 21.7346 | 0.5657453 | 11.88188
46 | 0.0005868369 | 8.063539 | 428.3455 | 0.1302166 | 6697.342 | 81.75522 | 78.92832 | 416.1084 | 424.1015 | 20.39868 | 20.59368 | 0.5821232 | 12.32399
47 | 0.0005881655 | 8.027385 | 473.7046 | 0.1229037 | 5862.243 | 71.64433 | 77.8867 | 519.6946 | 558.6636 | 22.79679 | 23.63603 | 0.523555 | 13.35914
48 | 0.0006802086 | 7.932191 | 404.6025 | 0.1356579 | 6501.78 | 80.20357 | 77.74833 | 445.3677 | 451.3977 | 21.10369 | 21.24608 | 0.5934584 | 11.69723
49 | 0.0006324077 | 7.971577 | 409.4257 | 0.1309504 | 6568.618 | 81.45546 | 77.35851 | 431.6053 | 448.3924 | 20.77506 | 21.17524 | 0.6077194 | 12.0846
50 | 0.0006212942 | 7.976697 | 440.2769 | 0.1250139 | 5716.218 | 70.43417 | 76.82655 | 536.9256 | 577.7895 | 23.17163 | 24.03722 | 0.5476031 | 13.07643
51 | 0.0006783661 | 7.89579 | 337.095 | 0.1360535 | 6186.169 | 78.54826 | 75.53744 | 385.7677 | 394.8344 | 19.64089 | 19.87038 | 0.6478465 | 11.20404
52 | 0.0006476474 | 7.943592 | 347.1162 | 0.1333809 | 6074.292 | 77.64021 | 75.08883 | 381.1366 | 387.6479 | 19.52265 | 19.68872 | 0.6357844 | 11.44507
53 | 0.0006210304 | 7.972944 | 426.4024 | 0.1273608 | 5450.874 | 69.11004 | 74.65646 | 522.3228 | 553.0864 | 22.85437 | 23.51777 | 0.5420927 | 12.75246
54 | 0.0006825075 | 7.897701 | 378.1823 | 0.1362042 | 5993.404 | 77.21694 | 74.37263 | 418.2723 | 426.3642 | 20.45166 | 20.64855 | 0.593373 | 11.48723
55 | 0.0006411554 | 7.943303 | 351.2906 | 0.1333104 | 5942.154 | 76.81389 | 74.39549 | 376.5665 | 382.4175 | 19.40526 | 19.55545 | 0.5996259 | 11.32552
56 | 0.0005958662 | 7.983568 | 396.3206 | 0.1257664 | 5442.499 | 69.18105 | 75.08957 | 435.6637 | 470.5753 | 20.87253 | 21.69271 | 0.5471189 | 12.59781
57 | 0.0006432351 | 7.962427 | 364.5479 | 0.1319615 | 6281.904 | 79.25573 | 76.2489 | 396.8781 | 405.9214 | 19.92175 | 20.14746 | 0.5948248 | 11.75662
58 | 0.0006375699 | 7.971482 | 368.4511 | 0.1314549 | 6463.599 | 80.34459 | 77.40733 | 398.683 | 407.3124 | 19.96698 | 20.18193 | 0.6063443 | 11.68065
59 | 0.0005496525 | 8.075988 | 449.1105 | 0.1206225 | 6002.94 | 72.64452 | 78.67789 | 519.281 | 555.6839 | 22.78772 | 23.57292 | 0.5350668 | 13.33927
60 | 0.0006200656 | 8.019692 | 407.3855 | 0.1307509 | 6888.269 | 83.01407 | 79.82627 | 429.657 | 439.8211 | 20.72813 | 20.97189 | 0.6017129 | 12.24785
61 | 0.0006242065 | 8.027846 | 407.7909 | 0.1299047 | 7115.905 | 83.8181 | 81.64378 | 446.6093 | 451.339 | 21.13306 | 21.24468 | 0.6073593 | 11.96533
62 | 0.000530232 | 8.15417 | 485.0067 | 0.1201099 | 6818.267 | 78.10302 | 82.77014 | 611.1794 | 632.9628 | 24.72201 | 25.15871 | 0.5686292 | 13.33202
63 | 0.0006008991 | 8.088231 | 451.8367 | 0.1293958 | 7587.509 | 86.3992 | 83.45012 | 582.9339 | 591.6329 | 24.14398 | 24.32347 | 0.6427909 | 12.41392
64 | 0.0005822446 | 8.128826 | 504.5001 | 0.1279415 | 7542.214 | 85.8889 | 83.18086 | 605.6184 | 612.9537 | 24.60929 | 24.75788 | 0.6530882 | 12.9588
65 | 0.0005580568 | 8.155765 | 563.798 | 0.1237053 | 6711.362 | 77.28223 | 80.85426 | 820.758 | 833.5189 | 28.64886 | 28.87071 | 0.5594991 | 13.68139
66 | 0.0007155719 | 7.914228 | 437.1119 | 0.1392083 | 6520.968 | 79.34466 | 78.06681 | 503.1505 | 504.7849 | 22.43097 | 22.46738 | 0.6484384 | 11.50528
67 | 0.000648413 | 7.951683 | 393.5219 | 0.1335309 | 6050.187 | 77.62242 | 74.46761 | 429.3919 | 439.3471 | 20.72172 | 20.96057 | 0.6212454 | 11.78078
68 | 0.0006905913 | 7.880525 | 412.3845 | 0.1288231 | 5142.36 | 66.46787 | 73.29899 | 450.686 | 497.3514 | 21.22935 | 22.30134 | 0.5710007 | 12.6345
69 | 0.0007308098 | 7.836859 | 351.1738 | 0.1391415 | 5758.29 | 75.77861 | 72.67859 | 416.1919 | 425.8041 | 20.40074 | 20.635 | 0.5957905 | 11.10658
70 | 0.0006906687 | 7.882303 | 378.2092 | 0.1367232 | 5758.167 | 75.79695 | 73.09186 | 355.5975 | 362.9175 | 18.85723 | 19.05035 | 0.6069104 | 11.39704
71 | 0.00068069 | 7.902015 | 423.5623 | 0.1280313 | 5273.99 | 67.73071 | 73.43952 | 538.4893 | 571.0809 | 23.20536 | 23.89728 | 0.5407751 | 12.66591
72 | 0.0007045281 | 7.870094 | 355.1454 | 0.1372371 | 5930.156 | 76.75468 | 73.85876 | 415.547 | 423.935 | 20.38494 | 20.58966 | 0.6222133 | 11.237
73 | 0.0006591615 | 7.925629 | 369.9881 | 0.1349691 | 5876.654 | 77.06922 | 73.59416 | 351.1195 | 363.1975 | 18.7381 | 19.05769 | 0.5735227 | 11.51219
74 | 0.0006317231 | 7.93157 | 426.6099 | 0.1259731 | 5197.402 | 67.01066 | 74.07255 | 415.0447 | 464.916 | 20.37262 | 21.56188 | 0.5321372 | 12.97093
75 | 0.0006913779 | 7.898964 | 383.7284 | 0.1328114 | 6077.826 | 78.11074 | 74.47715 | 446.9442 | 460.1488 | 21.14102 | 21.45106 | 0.5741192 | 11.78989
76 | 0.0006695467 | 7.924995 | 392.4949 | 0.1319938 | 6098.489 | 78.33686 | 74.88886 | 385.4709 | 397.3615 | 19.63335 | 19.93389 | 0.5926158 | 11.92544
77 | 0.0005769662 | 7.998528 | 466.0442 | 0.1219171 | 5401.853 | 68.23629 | 75.39699 | 478.0873 | 529.3639 | 21.86519 | 23.00789 | 0.5109496 | 13.55672
78 | 0.0006633467 | 7.947393 | 404.3761 | 0.1341993 | 6291.391 | 79.56677 | 76.12529 | 413.9008 | 425.7467 | 20.34449 | 20.63359 | 0.5582747 | 12.03783
79 | 0.0006963713 | 7.896934 | 383.8338 | 0.1350018 | 6465.133 | 80.60478 | 77.59534 | 355.05 | 364.1084 | 18.84272 | 19.08159 | 0.5856712 | 11.59359
80 | 0.0005763725 | 8.025332 | 468.9714 | 0.12131 | 5978.118 | 72.62552 | 78.65726 | 516.0974 | 552.481 | 22.71776 | 23.50488 | 0.4973914 | 13.33714
81 | 0.0006487064 | 7.978919 | 412.8776 | 0.1328056 | 6839.253 | 82.71479 | 79.7449 | 416.2262 | 425.0483 | 20.40157 | 20.61666 | 0.5781455 | 12.09885
82 | 0.000659245 | 7.967172 | 391.0028 | 0.1310758 | 6963.757 | 83.91218 | 80.13447 | 413.0033 | 427.2764 | 20.32241 | 20.67061 | 0.5701277 | 11.9769
83 | 0.0005517129 | 8.041098 | 441.292 | 0.1180975 | 6185.666 | 73.81444 | 80.56241 | 437.1954 | 482.7315 | 20.90919 | 21.97111 | 0.5202483 | 13.38196
84 | 0.0006519117 | 7.965189 | 399.9351 | 0.1301356 | 6991.345 | 83.91609 | 80.63205 | 393.6635 | 404.45 | 19.84091 | 20.11091 | 0.5639417 | 12.11938
85 | 0.0006108447 | 8.034961 | 451.1365 | 0.1274689 | 7051.3 | 84.17193 | 80.82891 | 435.4672 | 446.6447 | 20.86779 | 21.13392 | 0.5618357 | 12.5835
86 | 0.0005398817 | 8.106604 | 513.5187 | 0.120824 | 6285.422 | 74.44368 | 79.99679 | 607.8551 | 638.6937 | 24.6547 | 25.27236 | 0.5298973 | 13.67948
87 | 0.0007742883 | 7.850631 | 401.6821 | 0.1573686 | 6685.509 | 81.36838 | 77.90131 | 512.0216 | 524.046 | 22.62781 | 22.89199 | 0.6695265 | 11.11155

## trail9_01
layer | energy | entropy | contrast | idm | autocorrelation | mean_x | mean_y | variance_x | variance_y | standard_deviation_x | standard_deviation_y | correlation | dissimilarity
18 | 0.0008575431 | 7.694681 | 338.4908 | 0.1502123 | 6549.873 | 81.94015 | 77.31639 | 323.6435 | 345.0231 | 17.99008 | 18.57479 | 0.6420856 | 11.21344
19 | 0.0006403653 | 7.922092 | 406.1067 | 0.1374347 | 5475.652 | 72.83247 | 72.59501 | 315.9639 | 316.021 | 17.77537 | 17.77697 | 0.5961554 | 12.32518
20 | 0.0007169248 | 7.861721 | 482.0456 | 0.1404775 | 4515.856 | 62.97453 | 67.48848 | 582.5386 | 602.9145 | 24.13583 | 24.55431 | 0.4485102 | 12.86913
21 | 0.0009361651 | 7.626752 | 376.2446 | 0.1521842 | 4443.998 | 66.61295 | 64.39897 | 284.8948 | 289.7971 | 16.87881 | 17.02341 | 0.536655 | 11.02422
22 | 0.0008083903 | 7.764822 | 372.0584 | 0.1476655 | 4190.082 | 63.56354 | 63.41117 | 310.9108 | 310.9346 | 17.63265 | 17.63333 | 0.512824 | 11.15882
23 | 0.0007599871 | 7.839157 | 441.7949 | 0.1415677 | 4022.433 | 60.06922 | 63.16771 | 522.6959 | 532.2967 | 22.86254 | 23.07155 | 0.4322523 | 12.33027
24 | 0.000893859 | 7.646159 | 341.2917 | 0.1526023 | 4325.743 | 65.80355 | 63.63804 | 249.5945 | 254.2842 | 15.79854 | 15.94627 | 0.5483385 | 10.8849
25 | 0.0008271543 | 7.723956 | 349.4066 | 0.1504423 | 4301.969 | 64.99479 | 63.66594 | 299.9661 | 301.7323 | 17.31952 | 17.37043 | 0.5451972 | 10.84958
26 | 0.0008309867 | 7.792684 | 451.9351 | 0.1432075 | 4151.089 | 60.21288 | 64.11417 | 559.5281 | 574.7485 | 23.65434 | 23.97391 | 0.5124299 | 12.19202
27 | 0.0009776367 | 7.666647 | 402.9435 | 0.1562852 | 4599.559 | 67.05504 | 64.14552 | 493.5517 | 502.0175 | 22.21602 | 22.40574 | 0.5992446 | 10.86633
28 | 0.0009183722 | 7.729372 | 417.6816 | 0.1608202 | 4538.97 | 65.15303 | 65.18025 | 414.2675 | 414.269 | 20.35356 | 20.35359 | 0.7055446 | 10.63818
29 | 0.0008625227 | 7.849367 | 518.793 | 0.1496869 | 4627.236 | 63.31278 | 65.55028 | 849.8073 | 854.8144 | 29.15145 | 29.23721 | 0.5597389 | 12.16434
30 | 0.0009435671 | 7.745603 | 464.3658 | 0.1589755 | 4905.034 | 68.14247 | 66.30889 | 579.0049 | 582.3672 | 24.06252 | 24.13228 | 0.6657445 | 11.25101
31 | 0.0008341344 | 7.836253 | 471.8229 | 0.1607693 | 4796.568 | 67.43134 | 65.89783 | 523.6696 | 526.0218 | 22.88382 | 22.93516 | 0.6725685 | 11.26742
32 | 0.0009500876 | 7.772729 | 508.5812 | 0.1538923 | 4579.695 | 62.10226 | 65.74983 | 831.8511 | 845.1564 | 28.84183 | 29.07157 | 0.5921259 | 12.13936
33 | 0.0009226473 | 7.716716 | 410.1219 | 0.1587409 | 4826.533 | 67.64116 | 65.21807 | 595.9491 | 601.8209 | 24.41207 | 24.53204 | 0.6931465 | 10.79578
34 | 0.0008071419 | 7.802349 | 371.3483 | 0.1605008 | 4533.386 | 65.84633 | 63.91958 | 472.8989 | 476.6121 | 21.74623 | 21.83144 | 0.6835654 | 10.56173
35 | 0.0009181978 | 7.693059 | 381.4415 | 0.1513558 | 4017.904 | 58.27897 | 63.48198 | 511.6142 | 538.6863 | 22.61889 | 23.20961 | 0.6062061 | 11.46917
36 | 0.0009155514 | 7.649798 | 343.122 | 0.1568354 | 4475.438 | 66.27836 | 63.52621 | 413.7168 | 421.2916 | 20.34002 | 20.52538 | 0.6348214 | 10.45356
37 | 0.0008076095 | 7.758422 | 368.8075 | 0.1586263 | 4462.904 | 65.95889 | 63.88522 | 390.5212 | 394.8219 | 19.7616 | 19.87012 | 0.6344058 | 10.54851
38 | 0.0008687608 | 7.722357 | 426.3072 | 0.1466754 | 4108.747 | 59.39618 | 64.01923 | 582.8733 | 604.2462 | 24.14277 | 24.58142 | 0.5160404 | 11.93035
39 | 0.0009792493 | 7.578119 | 334.6841 | 0.1574272 | 4472.253 | 66.59899 | 64.18929 | 302.3892 | 308.1966 | 17.38933 | 17.55552 | 0.6463495 | 10.36044
40 | 0.0008676092 | 7.679992 | 305.2137 | 0.1552829 | 4481.12 | 66.57862 | 64.16182 | 341.5761 | 347.4174 | 18.48177 | 18.63913 | 0.6076298 | 10.21599
41 | 0.0008469641 | 7.700727 | 393.9371 | 0.1424515 | 4069.092 | 59.25736 | 64.62261 | 451.4122 | 480.1987 | 21.24646 | 21.91343 | 0.5149029 | 11.92396
42 | 0.0009658768 | 7.603103 | 351.8039 | 0.150945 | 4612.974 | 67.94389 | 64.99448 | 345.7622 | 354.4616 | 18.59467 | 18.82714 | 0.5627265 | 10.78301
43 | 0.0008634983 | 7.673789 | 302.0833 | 0.1516574 | 4613.984 | 67.77527 | 65.27982 | 326.4107 | 332.6384 | 18.06682 | 18.23836 | 0.5755005 | 10.25873
44 | 0.0008315282 | 7.681925 | 329.3539 | 0.1454156 | 4067.469 | 60.05635 | 64.76389 | 336.4062 | 358.5677 | 18.34137 | 18.93587 | 0.5124803 | 11.0873
45 | 0.0009950642 | 7.540996 | 295.1674 | 0.1543126 | 4360.085 | 66.4343 | 63.27556 | 283.4106 | 293.3887 | 16.83479 | 17.12858 | 0.5424602 | 10.18115
46 | 0.0008808811 | 7.667015 | 318.7607 | 0.1574823 | 4172.788 | 63.30514 | 62.82657 | 303.6307 | 303.8601 | 17.42499 | 17.43158 | 0.6437839 | 10.13674
47 | 0.00105356 | 7.615445 | 433.8281 | 0.1549522 | 3978.808 | 58.71159 | 62.42109 | 601.462 | 615.2226 | 24.52472 | 24.80368 | 0.5161402 | 11.39619
48 | 0.001055519 | 7.570656 | 382.5347 | 0.159889 | 4320.804 | 65.2016 | 62.4325 | 413.167 | 420.8356 | 20.3265 | 20.51427 | 0.5998083 | 10.48834
49 | 0.0009361462 | 7.640301 | 328.6697 | 0.1635798 | 4125.769 | 63.30393 | 61.54115 | 351.0795 | 354.1875 | 18.73711 | 18.81986 | 0.6521801 | 10.03238
50 | 0.001164279 | 7.488369 | 371.4599 | 0.1590438 | 3700.607 | 56.11572 | 60.95189 | 492.4051 | 515.7941 | 22.1902 | 22.7111 | 0.5560917 | 10.88532
51 | 0.001202943 | 7.411889 | 329.5547 | 0.1624556 | 4013.92 | 63.33722 | 59.90774 | 373.5743 | 385.3359 | 19.32806 | 19.62997 | 0.5786211 | 9.939287
52 | 0.001085804 | 7.492365 | 290.006 | 0.1693266 | 3762.945 | 60.26411 | 59.76244 | 256.3647 | 256.617 | 16.01138 | 16.01926 | 0.6293344 | 9.334941
53 | 0.001114766 | 7.495095 | 318.6446 | 0.1583936 | 3569.855 | 55.65507 | 60.09972 | 409.5764 | 429.3317 | 20.23799 | 20.72032 | 0.5365654 | 10.54924
54 | 0.001072256 | 7.491455 | 303.2246 | 0.1560021 | 4093.944 | 64.30808 | 60.72425 | 316.2819 | 329.1261 | 17.7843 | 18.14182 | 0.5854518 | 10.15341
55 | 0.000996862 | 7.574726 | 341.8 | 0.1622926 | 3993.969 | 62.18793 | 61.50271 | 288.3502 | 288.8206 | 16.98087 | 16.99471 | 0.586465 | 9.999647
56 | 0.0009570903 | 7.648456 | 419.6167 | 0.1486458 | 3851.952 | 57.98462 | 61.81692 | 549.6621 | 564.3489 | 23.44487 | 23.75603 | 0.480329 | 11.62193
57 | 0.0009686608 | 7.590693 | 338.9028 | 0.1555976 | 4297.124 | 65.21363 | 62.986 | 308.4545 | 313.4173 | 17.56286 | 17.70359 | 0.6097391 | 10.47195
58 | 0.0008684605 | 7.676454 | 343.9087 | 0.1528896 | 4343.554 | 65.73239 | 63.1514 | 318.6901 | 325.3523 | 17.85188 | 18.03752 | 0.5977149 | 10.49644
59 | 0.0008293958 | 7.724257 | 411.966 | 0.1430897 | 4040.654 | 58.50975 | 63.96719 | 550.9978 | 580.7815 | 23.47334 | 24.09941 | 0.5267026 | 12.19232
60 | 0.0008918538 | 7.663832 | 361.3737 | 0.1511903 | 4608.486 | 67.59111 | 64.4959 | 369.0152 | 378.5957 | 19.20976 | 19.45753 | 0.6665518 | 11.00047
61 | 0.0008556833 | 7.729391 | 409.9914 | 0.1518576 | 4656.973 | 67.35218 | 65.14738 | 471.1263 | 475.9879 | 21.70544 | 21.81714 | 0.5683903 | 11.03044
62 | 0.0008079416 | 7.779289 | 497.1759 | 0.1430111 | 4292.683 | 60.54169 | 65.89833 | 544.3084 | 573.0024 | 23.33041 | 23.93746 | 0.5427155 | 12.53826
63 | 0.0009009751 | 7.684156 | 439.7614 | 0.1498483 | 4876.973 | 69.72263 | 65.38995 | 532.997 | 551.7696 | 23.08672 | 23.48977 | 0.5860583 | 11.39968
64 | 0.0007916031 | 7.779495 | 445.1494 | 0.1535617 | 4584.321 | 65.90142 | 64.9809 | 451.437 | 452.2852 | 21.24704 | 21.26699 | 0.6683282 | 11.14604
65 | 0.0009966842 | 7.657578 | 497.5569 | 0.1534251 | 4156.946 | 59.31393 | 63.04896 | 751.8104 | 765.7613 | 27.41916 | 27.67239 | 0.5499371 | 11.88658
66 | 0.001077519 | 7.541969 | 415.8188 | 0.1626216 | 4217.041 | 63.86489 | 61.37933 | 475.4954 | 481.6739 | 21.80585 | 21.94707 | 0.6207174 | 10.51178
67 | 0.001011713 | 7.590162 | 416.1539 | 0.1665251 | 3923.285 | 60.9623 | 60.62264 | 346.1466 | 346.2626 | 18.605 | 18.60812 | 0.6573998 | 10.32299
68 | 0.001132149 | 7.563874 | 464.9689 | 0.1586748 | 3839.818 | 57.03149 | 60.39087 | 730.3438 | 741.6294 | 27.02487 | 27.23287 | 0.5375784 | 11.36808
69 | 0.001144721 | 7.517426 | 377.5499 | 0.1638213 | 4120.679 | 63.10748 | 60.44014 | 451.173 | 458.2879 | 21.24083 | 21.40766 | 0.6739536 | 10.33213
70 | 0.001061957 | 7.549296 | 365.0362 | 0.1681123 | 3896.729 | 61.1587 | 59.68025 | 395.9949 | 398.1815 | 19.89961 | 19.95448 | 0.6214494 | 9.985335
71 | 0.001210911 | 7.469764 | 440.4407 | 0.1600426 | 3534.362 | 54.7804 | 59.71255 | 496.3548 | 520.6812 | 22.27902 | 22.81844 | 0.517899 | 11.22835
72 | 0.001149994 | 7.478975 | 397.9824 | 0.1597855 | 3943.782 | 63.10172 | 59.00077 | 412.5561 | 429.3743 | 20.31147 | 20.72134 | 0.5244626 | 10.55026
73 | 0.001110032 | 7.505792 | 377.1671 | 0.1696858 | 3672.319 | 59.12293 | 59.40338 | 284.9366 | 285.0161 | 16.88006 | 16.88241 | 0.5622269 | 9.949538
74 | 0.001018228 | 7.602867 | 455.4389 | 0.1538442 | 3572.153 | 55.9689 | 59.68386 | 515.6021 | 529.4034 | 22.70687 | 23.00877 | 0.4435101 | 11.54526
75 | 0.001039408 | 7.548466 | 372.0733 | 0.1575984 | 4055.45 | 63.90625 | 60.59909 | 337.8861 | 348.8237 | 18.38167 | 18.67682 | 0.532445 | 10.54461
76 | 0.001012581 | 7.560218 | 330.7283 | 0.1634547 | 3919.073 | 61.89885 | 60.71264 | 278.427 | 279.835 | 16.68612 | 16.72826 | 0.5769221 | 9.908049
77 | 0.001058176 | 7.54775 | 391.5788 | 0.1545603 | 3637.599 | 56.31001 | 60.53898 | 472.7089 | 490.5935 | 21.74187 | 22.14934 | 0.474804 | 11.15919
78 | 0.001001717 | 7.554969 | 333.7183 | 0.1574713 | 4016.144 | 63.33158 | 60.72968 | 298.7361 | 305.5063 | 17.28397 | 17.47873 | 0.5628648 | 10.34056
79 | 0.0009206658 | 7.630006 | 320.4751 | 0.1593493 | 3977.062 | 62.53384 | 60.94656 | 303.0848 | 305.6047 | 17.40932 | 17.48154 | 0.5449287 | 10.12936
80 | 0.0009088411 | 7.661028 | 391.0171 | 0.1498064 | 3719.423 | 56.96503 | 61.7414 | 414.0804 | 436.8947 | 20.34896 | 20.90202 | 0.4756827 | 11.44387
81 | 0.0009212627 | 7.639104 | 352.6925 | 0.1512006 | 4282.243 | 65.6201 | 62.5977 | 324.1611 | 333.2966 | 18.00445 | 18.2564 | 0.5311391 | 10.79838
82 | 0.0007989492 | 7.747693 | 349.5356 | 0.1521792 | 4312.113 | 65.19003 | 63.30704 | 319.9142 | 323.4607 | 17.88613 | 17.985 | 0.5755047 | 10.74619
83 | 0.0007619814 | 7.810056 | 470.5869 | 0.1383369 | 4068.625 | 59.10199 | 64.50692 | 518.9087 | 548.1226 | 22.77956 | 23.41201 | 0.4802807 | 12.7152
84 | 0.0008468598 | 7.731576 | 439.8297 | 0.1456245 | 4704.259 | 69.18201 | 64.76617 | 415.6522 | 435.1525 | 20.38753 | 20.8603 | 0.5257886 | 11.80226
85 | 0.0007861453 | 7.801181 | 410.3533 | 0.1461374 | 4476.261 | 65.99153 | 64.67766 | 368.6209 | 370.3475 | 19.19949 | 19.24441 | 0.5631919 | 11.50962
86 | 0.0008713004 | 7.762675 | 433.7422 | 0.1465135 | 3999.372 | 58.88661 | 63.14525 | 527.9735 | 546.1098 | 22.97767 | 23.36899 | 0.5232471 | 12.09892
87 | 0.001191499 | 7.50212 | 324.6426 | 0.1868016 | 4275.693 | 64.47655 | 61.70165 | 426.8769 | 434.5779 | 20.66099 | 20.84652 | 0.6904685 | 9.587393

## trail9_02
layer | energy | entropy | contrast | idm | autocorrelation | mean_x | mean_y | variance_x | variance_y | standard_deviation_x | standard_deviation_y | correlation | dissimilarity
18 | 0.0008884045 | 7.725645 | 334.9611 | 0.1587304 | 7311.564 | 85.40289 | 81.77777 | 481.6103 | 494.7523 | 21.94562 | 22.24303 | 0.670936 | 10.71282
19 | 0.0006451439 | 7.958246 | 416.9693 | 0.1404793 | 6130.895 | 77.62719 | 75.59945 | 413.7691 | 417.8812 | 20.34131 | 20.44214 | 0.6308594 | 12.55452
20 | 0.000698313 | 7.849851 | 442.0917 | 0.1399431 | 4705.576 | 63.71766 | 70.33025 | 435.6746 | 479.4014 | 20.87282 | 21.89523 | 0.4907908 | 12.96101
21 | 0.0008437113 | 7.696796 | 345.1591 | 0.1514095 | 4737.413 | 69.53804 | 66.00269 | 290.0648 | 302.564 | 17.03128 | 17.39436 | 0.4986338 | 11.05058
22 | 0.0007737452 | 7.784612 | 378.8145 | 0.1479338 | 4372.907 | 64.74282 | 65.63168 | 269.0213 | 269.8115 | 16.40186 | 16.42593 | 0.4592502 | 11.35486
23 | 0.000760183 | 7.828691 | 437.3742 | 0.1431691 | 4269.491 | 62.61652 | 64.97248 | 484.8892 | 490.4399 | 22.0202 | 22.14588 | 0.4124676 | 12.09939
24 | 0.0008880879 | 7.65334 | 332.0051 | 0.1551683 | 4540.489 | 67.48168 | 65.03608 | 284.6569 | 290.6383 | 16.87177 | 17.04811 | 0.5275847 | 10.56772
25 | 0.0008373244 | 7.705295 | 349.0869 | 0.155088 | 4368.806 | 65.01804 | 64.97802 | 251.7035 | 251.7056 | 15.86516 | 15.86522 | 0.5723571 | 10.54316
26 | 0.0008003429 | 7.831695 | 474.7897 | 0.1462071 | 4415.369 | 62.39639 | 65.79157 | 608.525 | 620.0528 | 24.6683 | 24.90086 | 0.5050202 | 12.19663
27 | 0.0008518259 | 7.791222 | 430.7514 | 0.1541981 | 4998.455 | 69.90131 | 66.63927 | 538.2465 | 548.888 | 23.20013 | 23.42835 | 0.6260537 | 11.31711
28 | 0.0007904871 | 7.885661 | 464.4888 | 0.1586442 | 4925.099 | 67.63076 | 67.6128 | 508.8122 | 508.8133 | 22.55686 | 22.55688 | 0.6925875 | 11.16622
29 | 0.0007993253 | 7.942413 | 564.1713 | 0.1518081 | 4975.207 | 65.31087 | 68.02846 | 923.753 | 931.1392 | 30.3933 | 30.51457 | 0.5738508 | 12.51999
30 | 0.0007915907 | 7.894957 | 484.6157 | 0.1544711 | 5305.402 | 71.05713 | 68.34402 | 646.1469 | 653.5085 | 25.41942 | 25.56381 | 0.691081 | 11.54526
31 | 0.0007715654 | 7.907361 | 448.1126 | 0.1619851 | 5083.499 | 68.65664 | 67.93348 | 600.3153 | 600.8389 | 24.50133 | 24.51201 | 0.69836 | 10.92748
32 | 0.0008421819 | 7.85809 | 483.549 | 0.1550197 | 4813.124 | 64.06458 | 67.51505 | 786.7707 | 798.6774 | 28.04943 | 28.26088 | 0.6153698 | 11.72144
33 | 0.0008598866 | 7.766969 | 387.9976 | 0.1621541 | 5134.009 | 69.79155 | 67.61223 | 575.2697 | 580.02 | 23.98478 | 24.0836 | 0.7188738 | 10.48176
34 | 0.00078987 | 7.840081 | 391.6725 | 0.1590257 | 4995.525 | 68.93061 | 67.01385 | 535.3288 | 539.0032 | 23.13717 | 23.21644 | 0.7003846 | 10.63748
35 | 0.0008466741 | 7.822609 | 473.0158 | 0.151726 | 4559.671 | 62.30578 | 66.87269 | 671.3716 | 692.2289 | 25.91084 | 26.31024 | 0.5766581 | 12.10774
36 | 0.0008356661 | 7.763725 | 379.9347 | 0.158405 | 4914.841 | 69.3555 | 66.42297 | 462.1289 | 470.7293 | 21.49718 | 21.69629 | 0.6604648 | 10.76787
37 | 0.0008383571 | 7.752969 | 323.1313 | 0.1585883 | 4713.367 | 67.51117 | 65.49185 | 419.1278 | 423.206 | 20.47261 | 20.57197 | 0.6931736 | 10.31188
38 | 0.000863148 | 7.716903 | 372.608 | 0.1474576 | 4212.236 | 59.64184 | 65.38904 | 514.7594 | 547.7899 | 22.68831 | 23.40491 | 0.5881426 | 11.77138
39 | 0.0008626573 | 7.70518 | 327.5105 | 0.1532076 | 4758.176 | 68.95653 | 65.45657 | 365.0579 | 377.3082 | 19.10648 | 19.42442 | 0.658855 | 10.78802
40 | 0.0008640417 | 7.721283 | 332.8889 | 0.1551144 | 4761.751 | 67.75606 | 66.37596 | 386.0342 | 387.9393 | 19.64775 | 19.69617 | 0.6831827 | 10.44232
41 | 0.00078926 | 7.797367 | 420.1638 | 0.1468299 | 4536.928 | 62.38214 | 66.74125 | 647.1593 | 666.1618 | 25.43932 | 25.81011 | 0.5688009 | 11.91616
42 | 0.0008444307 | 7.742043 | 384.7671 | 0.1559573 | 5029.156 | 70.04816 | 67.63718 | 439.3198 | 445.1332 | 20.95995 | 21.09818 | 0.6587225 | 10.89619
43 | 0.0008055501 | 7.782645 | 358.9882 | 0.1554243 | 5080.16 | 70.47669 | 68.13586 | 438.4879 | 443.968 | 20.9401 | 21.07055 | 0.6304628 | 10.63095
44 | 0.0007676675 | 7.818245 | 404.9604 | 0.1450284 | 4690.426 | 63.85253 | 68.55811 | 510.0806 | 532.2236 | 22.58496 | 23.06997 | 0.6003853 | 11.76584
45 | 0.0009038265 | 7.702469 | 370.2037 | 0.1554666 | 5179.251 | 71.29962 | 67.96874 | 514.2789 | 525.374 | 22.67771 | 22.92103 | 0.6408485 | 10.80809
46 | 0.0007794456 | 7.828174 | 347.1784 | 0.1521955 | 4956.939 | 68.72332 | 67.11064 | 480.8405 | 483.4419 | 21.92807 | 21.98731 | 0.7153064 | 10.76672
47 | 0.0009009407 | 7.746285 | 416.0087 | 0.1496657 | 4452.367 | 61.30486 | 66.16986 | 611.0801 | 634.7494 | 24.72003 | 25.19423 | 0.635573 | 11.75593
48 | 0.0009434791 | 7.68752 | 396.5722 | 0.1600022 | 4873.078 | 68.43252 | 65.52913 | 592.7392 | 601.1694 | 24.34623 | 24.51875 | 0.6512517 | 10.70678
49 | 0.0008431354 | 7.778235 | 375.853 | 0.1608921 | 4696.08 | 66.8114 | 65.10699 | 488.1279 | 491.0336 | 22.09361 | 22.15928 | 0.7071277 | 10.54779
50 | 0.0009995163 | 7.675503 | 386.6792 | 0.1563583 | 4235.52 | 60.09351 | 64.19017 | 611.4245 | 628.2078 | 24.727 | 25.06407 | 0.6100924 | 11.1505
51 | 0.00101778 | 7.584026 | 326.0804 | 0.1652987 | 4439.907 | 65.64403 | 63.1111 | 419.1832 | 425.5998 | 20.47395 | 20.63006 | 0.7032688 | 9.959269
52 | 0.0009565579 | 7.634605 | 347.6268 | 0.1682311 | 4261.652 | 63.56706 | 62.48835 | 437.8951 | 439.0593 | 20.92594 | 20.95374 | 0.6601355 | 9.972183
53 | 0.0009915857 | 7.626172 | 420.3336 | 0.1556194 | 3989.948 | 58.25625 | 62.77403 | 577.3951 | 597.8059 | 24.02904 | 24.45006 | 0.5667484 | 11.44481
54 | 0.000981677 | 7.599708 | 357.2483 | 0.156577 | 4481.771 | 66.49109 | 63.32917 | 415.6339 | 425.6323 | 20.38709 | 20.63085 | 0.6441942 | 10.57806
55 | 0.0009350588 | 7.635914 | 343.0253 | 0.1609649 | 4394.031 | 65.20343 | 63.53554 | 389.6251 | 392.4076 | 19.73892 | 19.80927 | 0.6426905 | 10.16643
56 | 0.0009478648 | 7.644995 | 435.1046 | 0.1531849 | 4094.649 | 58.90747 | 64.36464 | 521.1133 | 550.8944 | 22.8279 | 23.47113 | 0.5656893 | 11.76787
57 | 0.0008595255 | 7.734883 | 405.5117 | 0.1535895 | 4814.001 | 68.93433 | 65.38002 | 510.5549 | 523.1888 | 22.59545 | 22.87332 | 0.5941538 | 11.18758
58 | 0.000796879 | 7.794373 | 383.473 | 0.1548769 | 4795.46 | 68.28754 | 66.26704 | 394.9677 | 399.0507 | 19.87378 | 19.97625 | 0.6807265 | 10.85463
59 | 0.0007777087 | 7.824905 | 479.7038 | 0.1460926 | 4430.676 | 61.5974 | 66.38843 | 636.7732 | 659.7277 | 25.23436 | 25.68516 | 0.5266147 | 12.34702
60 | 0.0008427201 | 7.759825 | 443.1633 | 0.1540657 | 4901.083 | 69.25544 | 66.93055 | 442.2367 | 447.6428 | 21.02942 | 21.15756 | 0.5973562 | 11.33096
61 | 0.0008009376 | 7.795004 | 389.0283 | 0.1501502 | 4956.142 | 69.92244 | 66.96181 | 459.8864 | 468.6524 | 21.44495 | 21.64837 | 0.590233 | 11.05601
62 | 0.0007447382 | 7.807839 | 408.4312 | 0.1429531 | 4436.076 | 61.70656 | 67.41272 | 461.0356 | 493.5963 | 21.47174 | 22.21702 | 0.5791386 | 11.98308
63 | 0.0008479221 | 7.720483 | 376.4506 | 0.1525945 | 4979.75 | 70.55843 | 66.74278 | 434.0771 | 448.6367 | 20.83451 | 21.18104 | 0.612945 | 10.91704
64 | 0.0007584217 | 7.844799 | 425.2017 | 0.153013 | 4772.253 | 67.95484 | 66.1134 | 469.5008 | 472.8928 | 21.66796 | 21.74609 | 0.5932373 | 11.15073
65 | 0.0009255176 | 7.71448 | 436.3718 | 0.1535839 | 4116.032 | 59.82853 | 63.77088 | 567.3779 | 582.9208 | 23.81969 | 24.14375 | 0.5228971 | 11.59831
66 | 0.001102205 | 7.500768 | 313.4727 | 0.1663155 | 4134.273 | 63.48718 | 62.09873 | 295.673 | 297.6011 | 17.19514 | 17.25111 | 0.6465979 | 9.771436
67 | 0.00101635 | 7.574497 | 323.2629 | 0.1650448 | 4004.373 | 62.92311 | 60.63123 | 328.8548 | 334.1084 | 18.13434 | 18.27863 | 0.5710104 | 9.940082
68 | 0.001164388 | 7.495836 | 368.1422 | 0.1593601 | 3597.84 | 55.51661 | 60.59136 | 437.5957 | 463.349 | 20.91879 | 21.52554 | 0.5196981 | 10.93334
69 | 0.001126761 | 7.485043 | 296.1708 | 0.1661593 | 3996.418 | 63.27696 | 60.14039 | 314.9696 | 324.8083 | 17.74738 | 18.02244 | 0.5969077 | 9.758755
70 | 0.001044049 | 7.536623 | 274.8346 | 0.1711448 | 3870.833 | 61.60341 | 60.06835 | 273.3019 | 275.6591 | 16.53183 | 16.60298 | 0.6208981 | 9.409279
71 | 0.001133574 | 7.490345 | 336.1197 | 0.158848 | 3547.733 | 55.32672 | 60.13836 | 396.4979 | 419.6501 | 19.91225 | 20.48536 | 0.5405032 | 10.72325
72 | 0.001133286 | 7.470887 | 332.8871 | 0.1647975 | 4038.653 | 63.44324 | 60.37859 | 366.6614 | 376.0538 | 19.1484 | 19.39211 | 0.5602682 | 10.05486
73 | 0.001025533 | 7.558511 | 318.1046 | 0.1680534 | 3974.363 | 62.32235 | 60.69897 | 317.4396 | 320.0757 | 17.81682 | 17.89065 | 0.6006609 | 9.765558
74 | 0.0010475 | 7.57992 | 356.4589 | 0.1536218 | 3712.706 | 56.32093 | 61.64077 | 429.1317 | 457.4325 | 20.71549 | 21.38767 | 0.5440433 | 11.19077
75 | 0.0009779402 | 7.605499 | 346.368 | 0.1549456 | 4315.235 | 66.2033 | 62.04484 | 349.0976 | 366.3911 | 18.68414 | 19.14134 | 0.5806588 | 10.72279
76 | 0.0009046372 | 7.681258 | 328.1419 | 0.16139 | 4175.745 | 63.61025 | 62.48831 | 353.6856 | 354.945 | 18.80652 | 18.83998 | 0.5668746 | 10.12259
77 | 0.0009370735 | 7.646003 | 354.4131 | 0.1538026 | 3804.821 | 57.65112 | 62.44747 | 383.0172 | 406.0226 | 19.57082 | 20.14999 | 0.5189672 | 11.03537
78 | 0.0009515467 | 7.62642 | 314.0819 | 0.1588397 | 4335.782 | 66.0346 | 63.05949 | 299.7138 | 308.5659 | 17.31223 | 17.56604 | 0.5645323 | 10.24988
79 | 0.0008391017 | 7.715104 | 331.4238 | 0.1601599 | 4345.35 | 65.45063 | 63.53939 | 320.8399 | 324.4932 | 17.912 | 18.01369 | 0.5785051 | 10.25044
80 | 0.0008309665 | 7.739922 | 422.5378 | 0.1466347 | 4067.541 | 59.12924 | 64.42538 | 490.5477 | 518.5972 | 22.14831 | 22.77272 | 0.5117606 | 11.98177
81 | 0.0008952856 | 7.684834 | 386.0576 | 0.1527377 | 4723.487 | 68.65186 | 65.26849 | 403.1596 | 414.6071 | 20.07883 | 20.3619 | 0.5936011 | 10.9675
82 | 0.0008300703 | 7.74438 | 412.9336 | 0.1548863 | 4717.145 | 67.97019 | 65.85785 | 422.1309 | 426.5933 | 20.54582 | 20.65413 | 0.5673923 | 10.8689
83 | 0.0007632751 | 7.804054 | 489.777 | 0.1431341 | 4336.95 | 60.95892 | 66.51843 | 541.5559 | 572.4644 | 23.27135 | 23.92622 | 0.5065786 | 12.58261
84 | 0.0008287978 | 7.750827 | 405.6618 | 0.1510921 | 4993.063 | 70.59776 | 67.04022 | 431.7751 | 444.4316 | 20.77919 | 21.08154 | 0.5939317 | 11.31662
85 | 0.0007428157 | 7.84343 | 434.9212 | 0.1470986 | 4888.771 | 69.53958 | 66.74592 | 416.0506 | 423.8555 | 20.39731 | 20.58774 | 0.5888798 | 11.62091
86 | 0.0008182688 | 7.805516 | 539.833 | 0.1443762 | 4256.051 | 60.11933 | 65.74364 | 601.0625 | 632.6958 | 24.51657 | 25.15344 | 0.4923006 | 13.00725
87 | 0.001117842 | 7.554673 | 429.3514 | 0.1829242 | 4618.166 | 67.51771 | 63.83832 | 478.3397 | 491.8787 | 21.87097 | 22.17833 | 0.634878 | 10.52084

## trail9_03
layer | energy | entropy | contrast | idm | autocorrelation | mean_x | mean_y | variance_x | variance_y | standard_deviation_x | standard_deviation_y | correlation | dissimilarity
18 | 0.0008888256 | 7.752504 | 339.1128 | 0.1591398 | 7775.122 | 87.55679 | 85.04118 | 442.9378 | 449.2663 | 21.04608 | 21.19589 | 0.7379486 | 10.62728
19 | 0.0006190158 | 8.016441 | 406.0082 | 0.1417513 | 6524.415 | 80.33501 | 78.24231 | 371.2571 | 375.6371 | 19.26803 | 19.38136 | 0.6395131 | 12.5268
20 | 0.0006186131 | 7.965536 | 441.437 | 0.138733 | 5135.665 | 66.80456 | 73.06598 | 489.0158 | 528.2213 | 22.1137 | 22.98306 | 0.5008016 | 13.092
21 | 0.0007751869 | 7.762962 | 336.4808 | 0.1516001 | 5087.587 | 71.94689 | 68.22041 | 318.2505 | 332.1376 | 17.83956 | 18.22463 | 0.5516223 | 10.90814
22 | 0.0007551926 | 7.78683 | 325.016 | 0.1495411 | 4538.131 | 65.91802 | 66.67762 | 259.5539 | 260.1313 | 16.11066 | 16.12857 | 0.5498652 | 10.8218
23 | 0.000779238 | 7.801516 | 371.7518 | 0.1451807 | 4250.307 | 62.16242 | 65.28984 | 424.5807 | 434.3616 | 20.60535 | 20.84134 | 0.446475 | 11.5561
24 | 0.0008964314 | 7.660253 | 314.1213 | 0.1555063 | 4582.572 | 67.75751 | 65.58089 | 262.8377 | 267.5758 | 16.21226 | 16.35774 | 0.5240588 | 10.45819
25 | 0.0008356422 | 7.698711 | 316.9973 | 0.1534436 | 4535.53 | 66.82396 | 65.69319 | 267.6039 | 268.883 | 16.35859 | 16.39764 | 0.5430055 | 10.34815
26 | 0.0008310729 | 7.761936 | 401.549 | 0.1489797 | 4380.454 | 62.47716 | 66.20776 | 472.6524 | 486.5701 | 21.74057 | 22.05833 | 0.5087682 | 11.4061
27 | 0.0009127618 | 7.701703 | 359.6711 | 0.157686 | 4883.495 | 69.2951 | 66.46724 | 444.6075 | 452.6052 | 21.08571 | 21.27451 | 0.618928 | 10.43819
28 | 0.0007964339 | 7.822811 | 398.0498 | 0.1592561 | 4838.514 | 67.62099 | 66.95781 | 444.5723 | 445.0131 | 21.08488 | 21.09533 | 0.6986712 | 10.63817
29 | 0.0008290635 | 7.858269 | 496.4856 | 0.15095 | 4832.023 | 63.98383 | 67.72874 | 819.2816 | 833.307 | 28.62309 | 28.86705 | 0.6032974 | 12.16659
30 | 0.0008502117 | 7.834343 | 455.1389 | 0.1562188 | 5398.061 | 71.54539 | 68.75658 | 688.5385 | 696.3166 | 26.24001 | 26.38781 | 0.6915604 | 11.30346
31 | 0.0007709055 | 7.904385 | 420.9359 | 0.1579622 | 5316.49 | 70.71342 | 68.92044 | 608.1934 | 611.4088 | 24.66157 | 24.72668 | 0.7262943 | 10.85543
32 | 0.000861046 | 7.833706 | 431.7836 | 0.1546966 | 4924.62 | 64.52895 | 68.59238 | 759.6053 | 776.1176 | 27.56093 | 27.85888 | 0.6491513 | 11.45484
33 | 0.0008304829 | 7.804309 | 391.5321 | 0.1599186 | 5185.406 | 70.52233 | 68.12071 | 564.2744 | 570.0428 | 23.75445 | 23.87556 | 0.6724461 | 10.56855
34 | 0.0007971391 | 7.814257 | 353.4371 | 0.1584199 | 4920.995 | 69.29585 | 66.95405 | 409.2264 | 414.7111 | 20.22934 | 20.36445 | 0.6829823 | 10.43263
35 | 0.000891973 | 7.712522 | 362.1351 | 0.154078 | 4326.751 | 61.05772 | 66.26728 | 476.9697 | 504.1097 | 21.83963 | 22.45238 | 0.5722918 | 11.24847
36 | 0.0008985846 | 7.647096 | 310.1073 | 0.1605847 | 4692.9 | 68.41517 | 65.57909 | 331.1294 | 339.1735 | 18.19694 | 18.41665 | 0.6155921 | 10.10276
37 | 0.0009042368 | 7.652419 | 297.4889 | 0.1602563 | 4602.971 | 67.23533 | 65.51949 | 312.4387 | 315.3832 | 17.67593 | 17.75903 | 0.6299561 | 9.856006
38 | 0.0008931231 | 7.683638 | 345.3691 | 0.1512666 | 4274.551 | 60.95056 | 65.83924 | 454.5145 | 478.4142 | 21.31934 | 21.87267 | 0.5610344 | 11.0909
39 | 0.0008756912 | 7.687881 | 308.5577 | 0.159267 | 4833.894 | 69.27037 | 66.34887 | 367.5132 | 376.0491 | 19.17062 | 19.39198 | 0.6399046 | 10.13496
40 | 0.0008539093 | 7.700371 | 307.6634 | 0.1599956 | 4842.455 | 68.79396 | 67.04599 | 360.3713 | 363.4273 | 18.98344 | 19.06376 | 0.635818 | 9.898764
41 | 0.0008226473 | 7.741293 | 379.4026 | 0.1496985 | 4504.071 | 63.12776 | 67.44915 | 458.6365 | 477.3112 | 21.41579 | 21.84744 | 0.5261196 | 11.31055
42 | 0.0008828132 | 7.696166 | 349.4464 | 0.1573586 | 5007.88 | 70.34851 | 68.25654 | 337.7188 | 342.0957 | 18.37711 | 18.49582 | 0.6064683 | 10.51602
43 | 0.0008132037 | 7.76633 | 342.1958 | 0.155305 | 5138.245 | 71.2722 | 68.57435 | 423.3798 | 430.6586 | 20.57619 | 20.75231 | 0.5873571 | 10.41578
44 | 0.0007555349 | 7.807267 | 373.9613 | 0.1470261 | 4669.329 | 64.09767 | 68.66654 | 447.5982 | 468.4734 | 21.15651 | 21.64423 | 0.5851892 | 11.32796
45 | 0.0008954353 | 7.713047 | 335.8013 | 0.1554708 | 5101.636 | 70.64346 | 68.3757 | 419.518 | 424.6612 | 20.48212 | 20.6073 | 0.6428764 | 10.46837
46 | 0.0007615907 | 7.8435 | 395.299 | 0.1491759 | 5020.356 | 70.33309 | 67.18467 | 469.3189 | 479.2317 | 21.66376 | 21.89135 | 0.6221516 | 11.33245
47 | 0.000869069 | 7.751496 | 417.8327 | 0.1459768 | 4314.144 | 60.59564 | 65.8422 | 563.1613 | 590.6881 | 23.73102 | 24.30407 | 0.5624477 | 12.01048
48 | 0.0009860231 | 7.607128 | 310.5714 | 0.161783 | 4526.86 | 66.55626 | 64.40832 | 347.9559 | 352.57 | 18.65357 | 18.77684 | 0.6854635 | 9.981796
49 | 0.0008978036 | 7.683961 | 339.9627 | 0.1627523 | 4479.859 | 66.0421 | 64.04635 | 382.4287 | 386.4125 | 19.55577 | 19.65737 | 0.6506179 | 10.05389
50 | 0.001072807 | 7.596304 | 389.1528 | 0.1616597 | 4138.795 | 59.58045 | 63.60876 | 598.9927 | 615.2205 | 24.47432 | 24.80363 | 0.5748435 | 10.98044
51 | 0.001054006 | 7.539169 | 323.0693 | 0.166507 | 4356.831 | 65.17071 | 62.62192 | 409.9678 | 416.4645 | 20.24766 | 20.40746 | 0.6672687 | 9.85546
52 | 0.0009618722 | 7.607244 | 297.5252 | 0.1693257 | 4167.211 | 63.09691 | 62.20689 | 349.6521 | 350.4445 | 18.69898 | 18.72016 | 0.6917643 | 9.466064
53 | 0.0009947017 | 7.627312 | 359.5895 | 0.1579281 | 3963.568 | 58.35832 | 62.64259 | 509.8322 | 528.1875 | 22.57946 | 22.98233 | 0.5932497 | 10.7731
54 | 0.0009281829 | 7.640385 | 357.1457 | 0.1617005 | 4470.811 | 66.40609 | 63.27774 | 450.6624 | 460.4493 | 21.2288 | 21.45807 | 0.5900598 | 10.32749
55 | 0.000927465 | 7.649861 | 363.0239 | 0.1651476 | 4389.518 | 65.0679 | 64.35899 | 304.2025 | 304.7055 | 17.44139 | 17.4558 | 0.6628929 | 10.10748
56 | 0.0008394766 | 7.756898 | 438.6766 | 0.1507561 | 4313.865 | 61.62225 | 65.03598 | 617.0212 | 628.6754 | 24.83991 | 25.07339 | 0.4916406 | 11.69214
57 | 0.0009420364 | 7.641806 | 339.9979 | 0.1576022 | 4722.396 | 68.38796 | 65.95925 | 324.097 | 329.996 | 18.00269 | 18.16579 | 0.6469745 | 10.40006
58 | 0.0008655957 | 7.6918 | 299.6343 | 0.159025 | 4699.035 | 67.83606 | 66.00483 | 331.0436 | 334.3976 | 18.19459 | 18.28653 | 0.6658199 | 9.914549
59 | 0.0007848976 | 7.779616 | 391.8616 | 0.1479808 | 4404.485 | 61.83714 | 66.46434 | 541.0633 | 562.4747 | 23.26076 | 23.71654 | 0.5338824 | 11.58027
60 | 0.000820583 | 7.749764 | 364.6938 | 0.1540724 | 4933.951 | 69.69329 | 67.51483 | 349.582 | 354.3286 | 18.6971 | 18.8236 | 0.6496077 | 10.79965
61 | 0.0007495977 | 7.813429 | 351.6296 | 0.1535197 | 5153.431 | 70.9819 | 68.53217 | 464.5395 | 470.5413 | 21.55317 | 21.69196 | 0.6179098 | 10.53622
62 | 0.0007133355 | 7.859906 | 391.6994 | 0.1446745 | 4829.657 | 64.93106 | 69.32585 | 541.9196 | 561.2339 | 23.27916 | 23.69037 | 0.5952195 | 11.52368
63 | 0.0008082169 | 7.767051 | 349.5969 | 0.1547956 | 5208.593 | 72.02302 | 68.44198 | 426.6163 | 439.4409 | 20.65468 | 20.96284 | 0.6448325 | 10.65246
64 | 0.0007236304 | 7.867613 | 406.0116 | 0.1540832 | 4915.329 | 68.38252 | 67.88051 | 410.9114 | 411.1641 | 20.27094 | 20.27717 | 0.6653702 | 11.00231
65 | 0.0008858919 | 7.798367 | 505.8206 | 0.15101 | 4526.663 | 63.24802 | 65.6336 | 748.154 | 753.8457 | 27.3524 | 27.45625 | 0.4999646 | 12.0223
66 | 0.001066757 | 7.52455 | 371.5804 | 0.1659311 | 4367.832 | 65.2342 | 63.63363 | 336.8416 | 339.4039 | 18.35323 | 18.42291 | 0.6410345 | 10.06583
67 | 0.0009797111 | 7.574173 | 281.6162 | 0.167942 | 4006.934 | 62.41123 | 61.18485 | 307.3238 | 308.8283 | 17.53064 | 17.5735 | 0.6112699 | 9.456405
68 | 0.001201111 | 7.456012 | 308.3335 | 0.1655672 | 3592.396 | 55.91482 | 60.51001 | 358.2425 | 379.3585 | 18.92729 | 19.47712 | 0.5669151 | 10.20493
69 | 0.001097238 | 7.474124 | 287.337 | 0.1689016 | 4008.526 | 63.15572 | 60.26956 | 343.8602 | 352.1906 | 18.54346 | 18.76674 | 0.5809244 | 9.462676
70 | 0.0009022037 | 7.620443 | 301.6804 | 0.169758 | 3906.635 | 61.72346 | 60.50602 | 286.6906 | 288.1733 | 16.93193 | 16.97566 | 0.5983886 | 9.519604
71 | 0.001056782 | 7.570318 | 357.0573 | 0.1588296 | 3652.503 | 56.65798 | 60.68698 | 417.5537 | 433.7867 | 20.43413 | 20.82754 | 0.5030735 | 10.69441
72 | 0.001074368 | 7.515791 | 312.5552 | 0.1681232 | 4074.627 | 63.65145 | 61.10361 | 323.8795 | 330.3712 | 17.99664 | 18.17611 | 0.5664707 | 9.696836
73 | 0.001026341 | 7.567898 | 330.8218 | 0.1673481 | 4021.131 | 62.96727 | 61.2886 | 288.1298 | 290.9485 | 16.97438 | 17.05721 | 0.5593739 | 9.779488
74 | 0.001065722 | 7.594701 | 395.3665 | 0.1570574 | 3765.162 | 57.26627 | 61.89999 | 452.7393 | 474.2108 | 21.27767 | 21.77638 | 0.4756264 | 11.26851
75 | 0.0008877481 | 7.666894 | 324.0167 | 0.1596615 | 4267.452 | 65.42839 | 62.38979 | 310.5435 | 319.777 | 17.62223 | 17.8823 | 0.5883056 | 10.28556
76 | 0.0008720082 | 7.681399 | 332.3157 | 0.1627207 | 4248.426 | 64.46444 | 62.94263 | 321.6907 | 324.007 | 17.93573 | 18.00019 | 0.5912051 | 10.06015
77 | 0.0009095875 | 7.696223 | 431.1882 | 0.1517947 | 4007.587 | 58.92484 | 63.64957 | 513.1844 | 535.5079 | 22.65357 | 23.14104 | 0.4903414 | 11.76024
78 | 0.0008532829 | 7.703198 | 371.1682 | 0.1566143 | 4540.08 | 67.54602 | 64.28538 | 355.2665 | 365.8988 | 18.8485 | 19.12847 | 0.548794 | 10.78956
79 | 0.0007999669 | 7.740611 | 317.2131 | 0.1569702 | 4445.732 | 66.35899 | 64.4268 | 291.2866 | 295.0206 | 17.06711 | 17.17616 | 0.581398 | 10.2894
80 | 0.0008243617 | 7.73964 | 358.8584 | 0.1491921 | 4055.523 | 59.3998 | 64.70584 | 402.9384 | 431.0926 | 20.07332 | 20.76277 | 0.5086944 | 11.53509
81 | 0.000843363 | 7.70627 | 314.0787 | 0.1571964 | 4641.527 | 68.31986 | 65.15487 | 317.0197 | 327.0375 | 17.80503 | 18.08416 | 0.5905782 | 10.37819
82 | 0.0008305328 | 7.736298 | 340.9249 | 0.1573233 | 4672.934 | 67.71105 | 66.0412 | 333.2651 | 336.0543 | 18.25553 | 18.33177 | 0.6012672 | 10.3119
83 | 0.0007616589 | 7.816084 | 432.4014 | 0.1446234 | 4434.689 | 62.13423 | 66.77576 | 546.0476 | 567.5918 | 23.36766 | 23.82418 | 0.5130661 | 12.06429
84 | 0.0007978829 | 7.75941 | 359.756 | 0.1516268 | 4958.184 | 70.42921 | 67.01683 | 394.4238 | 406.0687 | 19.86009 | 20.15114 | 0.5953173 | 10.94827
85 | 0.0007419638 | 7.800683 | 326.5906 | 0.1511293 | 4747.775 | 68.48671 | 66.40659 | 311.8148 | 316.142 | 17.65827 | 17.78037 | 0.6363894 | 10.67679
86 | 0.0008544272 | 7.741432 | 381.8461 | 0.1489407 | 4187.013 | 60.32538 | 65.25303 | 464.6312 | 488.9134 | 21.5553 | 22.11138 | 0.5257933 | 11.6047
87 | 0.001081395 | 7.53824 | 307.8241 | 0.1891167 | 4505.614 | 66.89047 | 63.60467 | 370.3728 | 381.1711 | 19.24505 | 19.52359 | 0.6682408 | 9.448021

## trail9_04
layer | energy | entropy | contrast | idm | autocorrelation | mean_x | mean_y | variance_x | variance_y | standard_deviation_x | standard_deviation_y | correlation | dissimilarity
18 | 0.001001832 | 7.64817 | 289.5847 | 0.1630881 | 8141.455 | 89.8163 | 87.35365 | 443.0393 | 449.1049 | 21.04846 | 21.19207 | 0.6628627 | 9.828791
19 | 0.0006851178 | 7.929253 | 426.6436 | 0.1427141 | 6952.924 | 83.83621 | 80.46537 | 316.5574 | 327.9207 | 17.79204 | 18.10856 | 0.6425282 | 12.7966
20 | 0.0005733294 | 8.001187 | 467.8942 | 0.1361277 | 5289.297 | 67.731 | 74.24865 | 520.1399 | 562.6205 | 22.80657 | 23.71961 | 0.4812987 | 13.52878
21 | 0.0008086176 | 7.716931 | 348.3457 | 0.1521994 | 5014.288 | 71.11663 | 68.19259 | 299.0765 | 307.6269 | 17.2938 | 17.53927 | 0.5428814 | 10.78526
22 | 0.0007540357 | 7.784369 | 318.411 | 0.1510208 | 4505.645 | 65.72238 | 66.382 | 276.0884 | 276.5245 | 16.61588 | 16.629 | 0.5170624 | 10.64066
23 | 0.0007933519 | 7.766463 | 335.166 | 0.1461643 | 4230.861 | 62.30464 | 65.18902 | 367.947 | 376.267 | 19.18194 | 19.39759 | 0.4549704 | 11.12667
24 | 0.0009150759 | 7.605841 | 273.1362 | 0.1569865 | 4563.564 | 67.52765 | 65.63265 | 233.7156 | 237.3073 | 15.28772 | 15.40475 | 0.5585953 | 9.996764
25 | 0.0008916191 | 7.663153 | 310.6192 | 0.1555345 | 4588.687 | 67.05093 | 65.99123 | 278.5825 | 279.7062 | 16.69077 | 16.7244 | 0.5872283 | 10.15293
26 | 0.0008398735 | 7.765777 | 409.0669 | 0.1503155 | 4503.957 | 63.40457 | 66.40378 | 552.6832 | 561.6793 | 23.50921 | 23.69976 | 0.5270607 | 11.3253
27 | 0.0009106224 | 7.70771 | 369.8618 | 0.1611694 | 4831.485 | 68.70318 | 66.22694 | 460.1659 | 466.2984 | 21.45147 | 21.59393 | 0.6076784 | 10.39134
28 | 0.0008720789 | 7.758531 | 411.1381 | 0.1605829 | 4691.784 | 66.57535 | 66.64129 | 372.59 | 372.595 | 19.30258 | 19.30271 | 0.6847218 | 10.56412
29 | 0.0008653433 | 7.834478 | 489.7958 | 0.1552392 | 4768.666 | 64.66449 | 66.98383 | 804.3283 | 809.7086 | 28.36068 | 28.45537 | 0.5417438 | 11.71102
30 | 0.0008447995 | 7.794647 | 414.0227 | 0.1619204 | 5079.047 | 69.67181 | 68.06289 | 474.887 | 477.4764 | 21.79188 | 21.85121 | 0.7076978 | 10.6837
31 | 0.000774256 | 7.882287 | 398.7321 | 0.1597752 | 5058.45 | 69.87751 | 67.36528 | 533.3741 | 539.6864 | 23.09488 | 23.23114 | 0.6544712 | 10.6672
32 | 0.0008946179 | 7.780062 | 413.7433 | 0.156359 | 4575.686 | 62.53964 | 66.8232 | 641.2773 | 659.6268 | 25.32345 | 25.68319 | 0.6097758 | 11.32783
33 | 0.0008636138 | 7.720063 | 330.4178 | 0.1637546 | 4815.075 | 68.01772 | 66.22227 | 439.1668 | 442.3919 | 20.95629 | 21.0331 | 0.7051029 | 10.02804
34 | 0.0007857179 | 7.798136 | 311.737 | 0.1619245 | 4771.714 | 68.09576 | 65.86677 | 428.1623 | 433.1317 | 20.69207 | 20.81181 | 0.665222 | 9.926688
35 | 0.0008381438 | 7.768611 | 356.3057 | 0.153812 | 4363.412 | 61.52601 | 66.1367 | 457.2098 | 478.4688 | 21.38246 | 21.87392 | 0.629202 | 10.87152
36 | 0.0008530271 | 7.736519 | 329.6758 | 0.1628804 | 4854.651 | 68.7372 | 66.27551 | 482.831 | 488.8915 | 21.9734 | 22.11088 | 0.6155444 | 10.01804
37 | 0.0008224709 | 7.739845 | 317.0752 | 0.1597584 | 4769.006 | 68.5406 | 66.13575 | 344.3313 | 350.1159 | 18.55614 | 18.71136 | 0.6797817 | 10.0666
38 | 0.000848161 | 7.739916 | 379.3522 | 0.1489664 | 4341.871 | 61.15574 | 66.71361 | 450.9819 | 481.8721 | 21.23633 | 21.95158 | 0.5619283 | 11.4783
39 | 0.0008107688 | 7.789736 | 367.6538 | 0.1550799 | 5016.034 | 70.39851 | 67.55055 | 422.0198 | 430.1319 | 20.54309 | 20.7396 | 0.6116133 | 10.76388
40 | 0.000790435 | 7.813987 | 382.1492 | 0.152446 | 5117.056 | 71.0807 | 68.24359 | 442.7886 | 450.839 | 21.04253 | 21.23296 | 0.5959309 | 10.90405
41 | 0.0007683463 | 7.825903 | 442.0308 | 0.144138 | 4598.916 | 63.2743 | 68.54602 | 488.8367 | 516.6283 | 22.10964 | 22.72945 | 0.5207926 | 12.1344
42 | 0.0008107549 | 7.79288 | 382.1086 | 0.1548546 | 5133.805 | 71.24399 | 69.03972 | 374.135 | 378.9944 | 19.34255 | 19.46776 | 0.5713547 | 10.86785
43 | 0.0008152892 | 7.785499 | 379.6592 | 0.1531622 | 5319.733 | 72.58357 | 69.9473 | 387.4883 | 394.439 | 19.6847 | 19.86046 | 0.6208399 | 10.81697
44 | 0.0007327697 | 7.856754 | 429.2394 | 0.1477156 | 4918.565 | 66.02293 | 69.4198 | 626.2577 | 637.797 | 25.02513 | 25.25463 | 0.5304914 | 11.60304
45 | 0.0008369141 | 7.729275 | 339.7272 | 0.160674 | 4968.909 | 69.61598 | 68.16647 | 351.9599 | 354.0624 | 18.76057 | 18.81652 | 0.6329676 | 10.10644
46 | 0.0007512126 | 7.80733 | 324.3782 | 0.1506425 | 4754.499 | 68.82812 | 66.22492 | 314.678 | 321.4553 | 17.73914 | 17.92915 | 0.6174211 | 10.70698
47 | 0.0008644094 | 7.72682 | 361.9776 | 0.1472266 | 4204.51 | 60.26106 | 65.47129 | 465.2469 | 492.3937 | 21.56957 | 22.18994 | 0.5414331 | 11.6499
48 | 0.0008938913 | 7.665888 | 309.0464 | 0.1629424 | 4574.472 | 67.28426 | 64.67552 | 342.2629 | 349.0694 | 18.50033 | 18.68338 | 0.6446855 | 10.07605
49 | 0.0008661669 | 7.721381 | 324.3727 | 0.1622062 | 4512.336 | 66.43597 | 64.45507 | 381.7911 | 385.7158 | 19.53946 | 19.63964 | 0.5998846 | 10.10872
50 | 0.001000512 | 7.650654 | 365.8878 | 0.1578025 | 4055.587 | 59.68032 | 63.81494 | 437.0843 | 454.1798 | 20.90655 | 21.31148 | 0.5545881 | 10.97651
51 | 0.0009856036 | 7.609437 | 344.7098 | 0.1636658 | 4347.846 | 65.27641 | 63.39978 | 373.3892 | 376.9115 | 19.32327 | 19.41419 | 0.5580281 | 10.1176
52 | 0.0009063733 | 7.65011 | 356.5665 | 0.1622558 | 4306.273 | 65.24554 | 63.16682 | 327.3174 | 331.6392 | 18.0919 | 18.21095 | 0.5612758 | 10.20663
53 | 0.0009624469 | 7.633102 | 390.3806 | 0.154977 | 3997.225 | 59.00948 | 63.71838 | 456.0056 | 478.1796 | 21.35428 | 21.86731 | 0.508051 | 11.21993
54 | 0.0009655077 | 7.613723 | 351.8258 | 0.1598014 | 4492.499 | 66.8331 | 64.27605 | 344.3661 | 350.9053 | 18.55708 | 18.73245 | 0.5659579 | 10.38349
55 | 0.0008463129 | 7.725396 | 371.3502 | 0.1589857 | 4579.755 | 66.95773 | 65.29377 | 342.3939 | 345.1631 | 18.50387 | 18.57855 | 0.6045727 | 10.47328
56 | 0.0008066436 | 7.7963 | 453.7895 | 0.1483862 | 4384.854 | 62.11328 | 65.55434 | 622.0671 | 633.9091 | 24.94126 | 25.17754 | 0.4985393 | 11.88035
57 | 0.00086643 | 7.722197 | 383.6869 | 0.1578425 | 4686.083 | 67.58356 | 66.26173 | 355.2262 | 356.9737 | 18.84743 | 18.89373 | 0.5837888 | 10.73478
58 | 0.000820887 | 7.726389 | 349.9919 | 0.1521736 | 4731.238 | 69.09213 | 65.86361 | 322.2988 | 332.7228 | 17.95267 | 18.24068 | 0.5514604 | 10.7358
59 | 0.0007677274 | 7.773969 | 402.4975 | 0.1427543 | 4286.407 | 60.91741 | 66.77179 | 419.5746 | 453.8485 | 20.48351 | 21.30371 | 0.501507 | 12.06235
60 | 0.0008147047 | 7.739556 | 354.9503 | 0.1535394 | 4924.387 | 70.2422 | 67.10384 | 367.5983 | 377.4481 | 19.17282 | 19.42799 | 0.5661238 | 10.75336
61 | 0.0008159789 | 7.753488 | 336.0786 | 0.1554745 | 5032.399 | 70.142 | 68.64873 | 352.1206 | 354.3512 | 18.76485 | 18.82419 | 0.615025 | 10.304
62 | 0.0007259946 | 7.874371 | 399.3528 | 0.1465939 | 4772.579 | 65.59275 | 68.60594 | 513.1432 | 522.2238 | 22.65265 | 22.8522 | 0.5264676 | 11.45823
63 | 0.0008352625 | 7.7651 | 383.9414 | 0.1586365 | 5035.571 | 70.03197 | 68.53716 | 390.1338 | 392.369 | 19.75179 | 19.80829 | 0.6026411 | 10.63789
64 | 0.0007464493 | 7.878356 | 427.644 | 0.1540604 | 5029.475 | 69.96554 | 67.7985 | 473.1298 | 477.8265 | 21.75153 | 21.85923 | 0.6013424 | 11.19358
65 | 0.000809292 | 7.840808 | 464.3064 | 0.1534972 | 4575.582 | 63.44487 | 66.28721 | 670.4081 | 678.4873 | 25.89224 | 26.04778 | 0.5486088 | 11.64718
66 | 0.000996594 | 7.630643 | 368.5511 | 0.1705163 | 4479.403 | 65.41579 | 64.45313 | 411.8779 | 412.8051 | 20.29476 | 20.31759 | 0.6382009 | 9.871094
67 | 0.0009067576 | 7.676026 | 334.8637 | 0.1656968 | 4203.545 | 64.48194 | 61.90417 | 362.0623 | 368.7087 | 19.02792 | 19.20178 | 0.5798181 | 10.00998
68 | 0.001193397 | 7.47018 | 305.1398 | 0.1647098 | 3606.386 | 55.82634 | 61.06636 | 338.9928 | 366.4509 | 18.41175 | 19.1429 | 0.559723 | 10.29777
69 | 0.001034754 | 7.49509 | 241.529 | 0.1713506 | 3935.102 | 62.83482 | 59.97639 | 257.2454 | 265.4168 | 16.03885 | 16.2916 | 0.6372052 | 9.024081
70 | 0.0009924304 | 7.574559 | 260.7413 | 0.1740022 | 3875.472 | 61.27686 | 60.19503 | 301.9176 | 303.0888 | 17.37576 | 17.40943 | 0.617885 | 9.027543
71 | 0.00110097 | 7.546514 | 332.439 | 0.1640561 | 3617.457 | 56.49082 | 60.19154 | 412.4437 | 426.1394 | 20.30871 | 20.64314 | 0.5180661 | 10.32098
72 | 0.001077839 | 7.523654 | 310.7209 | 0.1662938 | 3979.349 | 62.78534 | 60.79484 | 285.5702 | 289.5324 | 16.89881 | 17.01564 | 0.5645384 | 9.760187
73 | 0.0009983157 | 7.572496 | 306.6743 | 0.1653805 | 4017.659 | 63.07346 | 60.91461 | 312.3247 | 316.9863 | 17.67269 | 17.80409 | 0.5579949 | 9.696154
74 | 0.001044368 | 7.562654 | 357.9083 | 0.1586288 | 3739.036 | 56.90743 | 61.956 | 398.7152 | 424.2038 | 19.96785 | 20.5962 | 0.5186035 | 10.84498
75 | 0.0009327393 | 7.621201 | 312.6441 | 0.1621841 | 4323.768 | 65.86671 | 62.70984 | 326.9978 | 336.9642 | 18.08306 | 18.35657 | 0.5822812 | 10.01193
76 | 0.0009206253 | 7.63193 | 280.9981 | 0.1656609 | 4361.551 | 65.36488 | 63.64041 | 309.0038 | 311.9782 | 17.57849 | 17.66289 | 0.6496542 | 9.46716
77 | 0.0009621411 | 7.613262 | 315.7606 | 0.1581008 | 4074.889 | 59.67688 | 63.82851 | 458.1732 | 475.4101 | 21.40497 | 21.80389 | 0.5695318 | 10.36825
78 | 0.0009299393 | 7.626327 | 274.1125 | 0.162725 | 4504.278 | 66.39612 | 64.48686 | 323.983 | 327.629 | 17.99951 | 18.10051 | 0.6832604 | 9.53819
79 | 0.0008356937 | 7.689561 | 283.9924 | 0.1598148 | 4568.684 | 67.40378 | 64.48319 | 356.2913 | 364.8218 | 18.87567 | 19.1003 | 0.6165318 | 9.807979
80 | 0.0008471444 | 7.701645 | 352.6542 | 0.149671 | 4087.288 | 59.6476 | 64.97843 | 375.6502 | 404.0685 | 19.38169 | 20.10144 | 0.5428241 | 11.22508
81 | 0.000822273 | 7.751333 | 340.0738 | 0.1551777 | 4642.56 | 67.85048 | 65.61354 | 340.4089 | 345.4136 | 18.45015 | 18.58529 | 0.5560089 | 10.56348
82 | 0.0007677084 | 7.786274 | 371.0798 | 0.1532917 | 4822.27 | 69.31898 | 66.57738 | 358.3636 | 365.8808 | 18.93048 | 19.128 | 0.5722125 | 10.82424
83 | 0.0007570472 | 7.823856 | 439.0328 | 0.1436934 | 4473.881 | 62.55776 | 67.22411 | 534.8431 | 556.6185 | 23.12667 | 23.59275 | 0.4920889 | 12.0932
84 | 0.0008044637 | 7.753866 | 360.029 | 0.1526916 | 4884.65 | 69.77684 | 67.20457 | 332.2695 | 338.8869 | 18.22823 | 18.40886 | 0.5821136 | 10.75858
85 | 0.0007347435 | 7.82149 | 336.6458 | 0.1499429 | 4808.628 | 69.27218 | 66.56469 | 335.5973 | 342.9284 | 18.31929 | 18.5183 | 0.5823457 | 10.75418
86 | 0.0007936863 | 7.792973 | 413.7015 | 0.149687 | 4234.302 | 60.65084 | 65.72565 | 445.7909 | 471.545 | 21.11376 | 21.71508 | 0.5408899 | 11.67031
87 | 0.001047588 | 7.600199 | 352.2115 | 0.1891828 | 4613.698 | 67.21428 | 63.94106 | 493.2985 | 504.0139 | 22.21029 | 22.45022 | 0.6336629 | 9.624522